## Fig.1
Fig. 1. Schematics of the experimental set-up used for the optical visualization of nanocellulose structures.

## Fig.2
Fig. 2. Optical microscopy visualization for 1 and 4 wt% CNF-based dispersions under the combined effect of electric field and pre-shear.

## Fig.3
Fig. 3. Optical microscopy visualization for 1 and 4 wt% CNC-based dispersions under the combined effect of electric field and pre-shear.

## Fig.4
Fig. 4. Storage (filled symbols) and loss (empty symbols) moduli of SAOS measurements conducted on CNF-based dispersions at 1 wt% (top) and 4 wt% (bottom).
Sample: CNF | [8 empty] | Sample: CNF
Preshear= 0.1 s-1; concentration= 1 wt.% | [8 empty] | Preshear= 30 s-1; concentration= 1 wt.%
Frequency (rad/s) | 0.16 kV/mm |  | 0.80 kV/mm |  | 2.40 kV/mm |  | 4.00 kV/mm |  | Frequency (rad/s) | 0.16 kV/mm |  | 0.80 kV/mm |  | 2.40 kV/mm |  | 4.00 kV/mm
| G' (Pa) | G'' (Pa) | G' (Pa) | G'' (Pa) | G' (Pa) | G'' (Pa) | G' (Pa) | G'' (Pa) |  | G' (Pa) | G'' (Pa) | G' (Pa) | G'' (Pa) | G' (Pa) | G'' (Pa) | G' (Pa) | G'' (Pa)
0.1885 | 561.52936 | 768.17567 | 9177.015 | 8988.89 | 18884.15413 | 7391.565 | 16544.4 | 9844.18 | 0.1885 | 148.16567 | 135.75323 | 804.44867 | 736.27233 | 8046.865 | 6290.49 | 6813.13928 | 5210.015
0.25014 | 674.86633 | 851.62067 | 9110.26 | 7972.86 | 22789 | 9126.765 | 18333 | 11213.245 | 0.25014 | 136.83443 | 115.35743 | 850.37 | 581.275 | 10560.415 | 6963.17 | 8221.285 | 5056.63
0.39644 | 946.29033 | 960.85667 | 12202.325 | 8729.015 | 23898.5 | 10366.295 | 19717.3 | 10576.375 | 0.39644 | 157.19393 | 106.71183 | 933.57733 | 548.32933 | 13827.35 | 7704 | 9290.395 | 5521.945
0.62832 | 1222.25333 | 1094.28367 | 15001 | 8543.195 | 26886.1 | 12216.45 | 21391.75 | 10903.73 | 0.62832 | 175.93967 | 102.22487 | 1023.92233 | 516.05333 | 15848.05 | 7307.375 | 10403.585 | 5773.31
0.99582 | 1605.27 | 1158.88333 | 17425.15 | 7708.795 | 28451.3 | 11732.95 | 21561.1 | 9310.87 | 0.99582 | 191.25433 | 99.6423 | 1090.954 | 485.15667 | 17688.9 | 6993.775 | 11562.45 | 5603.645
1.57826 | 1754.08 | 1191.954 | 19146.65 | 7934.9 | 30023.5 | 11427.85 | 22752.5 | 8663.88 | 1.57826 | 215.734 | 104.10213 | 1127.86067 | 452.52533 | 18684.7 | 6419.745 | 12683.25 | 5397.88
2.50138 | 2089.68 | 1220.21467 | 19822.55 | 7421.17 | 32074.95 | 10723.025 | 24703.2 | 8095.25 | 2.50138 | 229.21467 | 104.0899 | 1170.18267 | 421.67633 | 19832.55 | 5888.075 | 13666.65 | 4995.195
3.96442 | 2450.22667 | 1252.68367 | 20736.7 | 6405.155 | 33106.8 | 10105.36 | 25877.1 | 7662.405 | 3.96442 | 246.616 | 95.70196 | 1186.35233 | 389.44867 | 20745.7 | 5374.98 | 14173.65 | 4554.64
6.28319 | 2818.16667 | 1314.31 | 20524.9 | 5725.915 | 32775.3 | 8837.895 | 27136.5 | 7229.995 | 6.28319 | 253.06633 | 96.49763 | 1170.87967 | 356.51433 | 21366.25 | 4904.565 | 14781.3 | 4231.155
9.95818 | 3232.68333 | 1402.98 | 20004.75 | 5185.89 | 33367.5 | 8001.885 | 28925.9 | 7494.31 | 9.95818 | 257.32267 | 96.64583 | 1160.42967 | 322.13333 | 21789.4 | 4412.94 | 15098.7 | 3818.33
15.7826 | 3499.00333 | 1520.67333 | 19119.3 | 4680.115 | 33330.75 | 7189.29 | 29380.25 | 7328.595 | 15.7826 | 257.323 | 107.3009 | 1141.109 | 307.86433 | 21553 | 4113.71 | 15222.85 | 3481.65
25.0138 | 3742.71333 | 1635.7 | 18466.5 | 4339.77 | 33262 | 6531.51 | 29239.1 | 7157.48 | 25.0138 | 255.79967 | 127.73247 | 1112.93433 | 301.88767 | 20829.85 | 3957.385 | 15080.85 | 3259.06
39.6442 | 3973.11667 | 1843.70667 | 17370 | 4150.38 | 32966.85 | 6868.735 | 29504.2 | 7529.385 | 39.6442 | 238.00467 | 145.3586 | 1016.41767 | 324.051 | 19646.55 | 4063.675 | 14861.4 | 3209.805
62.8319 | 4155.81667 | 2124.53667 | 15860 | 4696.99 | 32864.95 | 7835.65 | 29844.35 | 8189.28 | 62.8319 | 227.25533 | 195.88133 | 978.10033 | 360.343 | 18718.4 | 4407 | 14159.55 | 3287.96
99.5818 | 4290.91333 | 2550.06 | 14955.45 | 5559.43 | 32142.45 | 9119.755 | 30506.95 | 9413.41 | 99.5818 | 209.397 | 267.25367 | 925.43667 | 423.16933 | 18012.96 | 5138.7 | 13451.5 | 3569.035
157.826 | 4389.22333 | 3125.76667 | 15441.55 | 6996.45 | 31631.4 | 11173.65 | 31414.05 | 11454.75 | 157.826 | 190.82033 | 316.09233 | 817.55567 | 446.19033 | 17598.37 | 5940.05 | 13067.05 | 4135.485
250.138 | 3741.89667 | 3827.00333 | 14848.6 | 7685.865 | 30710.45 | 14261.65 | 31716.8 | 14290.5 | 250.138 | 239.366 | 445.897 | 700.57267 | 458.411 | 17661.3 | 7111.745 | 12727.475 | 4910.74
396.442 | 3217.81667 | 4702.70333 | 14949.7 | 9096.875 | 30948 | 16471.25 | 30991.7 | 18191.6 | 396.442 | 288.77991 | 553.36427 | 587.04967 | 413.06433 | 23420.55 | 8978.775 | 13044.705 | 6087.45
628.319 | 2390.05 | 4870.95 | 16448.84 | 10191.125 | 34569.75 | 17594.85 | 32373.6 | 17977.3 | 628.319 | 336.2986 | 657.77157 | 777.373 | 841.70467 | -- | -- | 16121.10878 | 7511.675
Sample: CNF | [8 empty] | Sample: CNF
Preshear= 0.1 s-1; concentration= 4 wt.% | [8 empty] | Preshear= 30 s-1; concentration= 4 wt.%
Frequency (rad/s) | 0.16 kV/mm |  | 0.80 kV/mm |  | 2.40 kV/mm |  | 4.00 kV/mm |  | Frequency (rad/s) | 0.16 kV/mm |  | 0.80 kV/mm |  | 2.40 kV/mm |  | 4.00 kV/mm
| G' (Pa) | G'' (Pa) | G' (Pa) | G'' (Pa) | G' (Pa) | G'' (Pa) | G' (Pa) | G'' (Pa) |  | G' (Pa) | G'' (Pa) | G' (Pa) | G'' (Pa) | G' (Pa) | G'' (Pa) | G' (Pa) | G'' (Pa)
0.1885 | 3555.52004 | 4838.45333 | 73164.3 | 56262.36667 | 85612.13333 | 57149.96018 | 49079.13333 | 35080.43333 | 0.1885 | 210.4562 | 301.4515 | 10481.64333 | 6821.02 | 64001.9 | 43686.4 | -- | --
0.25014 | 4416.22484 | 4836.01 | 81086.4 | 56767.6 | 84637.73333 | 53536.83333 | 53128.5 | 32742.76667 | 0.25014 | 246.695 | 276.414 | 10102.34333 | 6051.48333 | 65065.6 | 42568.2 | -- | --
0.39644 | 5604.65 | 5171.83667 | 93477.6 | 56651.83333 | 92530.13333 | 54323.7 | 50213.86667 | 31084.13333 | 0.39644 | 297.257 | 292.445 | 10691.53667 | 6321.19333 | 75297.9 | 37829.35 | -- | --
0.62832 | 7319.19667 | 5438.39 | 106050.5 | 56404.1 | 101514.7 | 50030.26667 | 51516.93333 | 29581.16667 | 0.62832 | 353.092 | 306.207 | 11810.41333 | 6664.56333 | 81560.4 | 39050.75 | -- | --
0.99582 | 8508.75333 | 5417.31333 | 117319.4 | 54852.7 | 109112.6 | 45524.96667 | 55022.66667 | 28087.36667 | 0.99582 | 407.474 | 318.6 | 13288.03 | 6898.12333 | 85098.45 | 35946.4 | -- | --
1.57826 | 10113.98333 | 5483.04 | 127922.1 | 50953.8 | 117168.6 | 45736.76667 | 58520.73333 | 26627.16667 | 1.57826 | 470.125 | 319.0185 | 14683.29 | 7010.51 | 91099.55 | 32962.05 | 46262.05 | 21759.25
2.50138 | 10843.74 | 5371.43667 | 136336.4 | 48175.6 | 124300 | 43025.53333 | 62943.53333 | 25292.96667 | 2.50138 | 536.474 | 328.463 | 15282.16667 | 6962.71333 | 93186.4 | 30959.75 | 46348.65 | 18850.8
3.96442 | 11267.29333 | 5333.24 | 142803.2 | 50353.9 | 129158.3 | 40888.23333 | 65508.13333 | 23015.63333 | 3.96442 | 605.294 | 347.117 | 16417.6 | 7366.24 | 97808.65 | 28937.4 | 46856.3 | 17541.9
6.28319 | 12237.62333 | 5502.08 | 147373.8 | 36758.13333 | 131883.3 | 33877.43333 | 65744.1 | 21215.53333 | 6.28319 | 683.21 | 362.523 | 17721.63333 | 7105.75667 | 98046.15 | 25840.4 | 45147.25 | 15768.25
9.95818 | 13321.75667 | 5758.60333 | 147611.6 | 28150.56667 | 130916.7 | 27437.93333 | 63651.6 | 19107.7 | 9.95818 | 758.36 | 383.052 | 18922.63333 | 6680.2 | 96399.45 | 22169.05 | 42213.35 | 13893.9
15.7826 | 13854.06333 | 6062.96333 | 147217.5 | 16702.2 | 126620.3 | 19590.56667 | 60860.13333 | 17736.13333 | 15.7826 | 829.0575 | 441.8955 | 19824 | 6415.29333 | 93587.9 | 19279.9 | 38254.85 | 12116.55
25.0138 | 15173.56667 | 6837.62333 | 147217.5 | 14130.01811 | 121170.6 | 18019.43636 | 58266.26667 | 17302.22333 | 25.0138 | 886.561 | 498.531 | 20344.1 | 6252.39 | 86426.2 | 18726.3 | 34123.55 | 10681.685
39.6442 | 16850.3 | 7981.65333 | 149389.7 | 25201.03333 | 116085.1 | 26590.8 | 54581.36667 | 17703.10333 | 39.6442 | 912.668 | 586.875 | 20744.53333 | 6205.74333 | 80436.4 | 20374.6 | 29388.65 | 9707.21
62.8319 | 17922.2 | 9334.76667 | 148517 | 48118.1 | 111609.8 | 36977.8 | 51756.3 | 18376.18 | 62.8319 | 931.9145 | 702.85 | 20661.9 | 6370.06667 | 74436.3 | 21365.85 | 24432.1 | 8844.765
99.5818 | 19178.16667 | 11375.45667 | 138839.8 | 54151.1 | 107412.1 | 38730.63333 | 49861.26667 | 19833.43333 | 99.5818 | 911.349 | 842.073 | 20330.26667 | 6715.87 | 67287.9 | 21087.9 | 19899.25 | 8104.93
157.826 | 20703.7 | 14088.73333 | 136155.7 | 55696.7 | 103265 | 38338.5 | 47474.36667 | 21799.5 | 157.826 | 865.977 | 929.2795 | 19734.63333 | 7221.91333 | 60681.1 | 20283.55 | 16675.25 | 7858.86
250.138 | 21455.03333 | 17081.53333 | 128120.6 | 55129.9 | 96156.66667 | 38686.7 | 44431.53333 | 23738.86667 | 250.138 | 655.1485 | 922.6505 | 18672.9 | 7720.33 | 49653.35 | 19833.1 | 13610 | 7741.015
396.442 | 22130.13333 | 20977.13333 | 117860.3 | 57425.9 | 88102.7 | 42077.53333 | 42447.16667 | 27050.66667 | 396.442 | 550.781 | 819.001 | 17588.16333 | 8387.77333 | 36032 | 20295.35 | 10815.1 | 8155.19
628.319 | 21803.13333 | 23181.1 | 97646.33333 | 58743.83333 | 77801.66667 | 41786 | 44336.06667 | 29021.13333 | 628.319 | 479.36889 | 880.3195 | 16109.81667 | 8810.42333 | 26842.05 | 20067.1 | 11361.2 | 9516.505

## Fig.5
Fig. 5. Storage (filled symbols) and loss (empty symbols) moduli of SAOS measurements conducted on CNC-based dispersions at 1 wt% (top) and 4 wt% (bottom).
Sample: CNC | [8 empty] | Sample: CNC
Preshear= 0.1 s-1; concentration= 1 wt.% | [8 empty] | Preshear= 30 s-1; concentration= 1 wt.%
Frequency (rad/s) | 0.16 kV/mm |  | 0.80 kV/mm |  | 2.40 kV/mm |  | 4.00 kV/mm |  | Frequency (rad/s) | 0.16 kV/mm |  | 0.80 kV/mm |  | 2.40 kV/mm |  | 4.00 kV/mm
| G' (Pa) | G'' (Pa) | G' (Pa) | G'' (Pa) | G' (Pa) | G'' (Pa) | G' (Pa) | G'' (Pa) |  | G' (Pa) | G'' (Pa) | G' (Pa) | G'' (Pa) | G' (Pa) | G'' (Pa) | G' (Pa) | G'' (Pa)
0.1885 | 304.7604 | 220.30004 | 11061.755 | 9430.795 | 23119.9 | 19156.9 | 19418.05426 | 15415.3 | 0.1885 | 41.40487 | 33.40199 | 415.31533 | 272.92467 | 5685.8 | 4862.61333 | 6066.6 | 4204.51
0.25014 | 336.75473 | 188.86908 | 14900.3 | 8237.175 | 25558.05 | 16791.55 | 25673.53333 | 16766.06667 | 0.25014 | 31.71573 | 38.50017 | 305.051 | 238.01104 | 6981.87601 | 4795.90333 | 6110.235 | 4716.755
0.39644 | 426.26823 | 223.51167 | 14992.75 | 9996.13 | 28605.15 | 17996 | 25259.5 | 19005.43333 | 0.39644 | 29.91089 | 22.11291 | 317.94667 | 230.02833 | 8331.52333 | 4760.65333 | 6629.815 | 5319.11
0.62832 | 526.8894 | 249.63033 | 14337.65 | 8616.285 | 29353.55 | 16374.45 | 33010.96667 | 18994.73333 | 0.62832 | 27.86672 | 20.4378 | 360.351 | 237.142 | 9611.48333 | 4950.73569 | 8098.96 | 4659.925
0.99582 | 618.74798 | 250.77933 | 14769.65 | 8179.435 | 31230.6 | 16799.65 | 38363.03333 | 16163.83333 | 0.99582 | 26.99603 | 18.93891 | 413.02033 | 242.484 | 10572.94667 | 4902.34 | 9103.23 | 4796.35
1.57826 | 702.5501 | 282.42267 | 18828.7 | 8173.455 | 34979.8 | 15561.4 | 41616.26667 | 15616.73333 | 1.57826 | 29.77674 | 19.96438 | 490.65033 | 238.97167 | 11635.5 | 4893.40333 | 9912.065 | 4513.52
2.50138 | 740.29172 | 307.96333 | 17896.6 | 7310.07 | 31847.8 | 13850.8 | 41893.43333 | 15945.13333 | 2.50138 | 37.50861 | 19.22921 | 539.96133 | 213.40567 | 11974.46667 | 4481.38783 | 11243.32 | 3898.575
3.96442 | 799.592 | 333.386 | 20276.25 | 6740.86 | 36074.25 | 13373 | 46308.56667 | 15766.06667 | 3.96442 | 41.6759 | 19.27485 | 596.71167 | 219.137 | 12614.7 | 3997.55057 | 12206.4 | 3873.79
6.28319 | 884.15867 | 382.53033 | 21004.7 | 6732.815 | 37891.9 | 12601.3 | 46302.4 | 13700.56667 | 6.28319 | 45.957 | 20.4728 | 639.58433 | 218.784 | 12591.93333 | 3524.40913 | 12883.9 | 3596.89
9.95818 | 962.32833 | 444.65133 | 20321.7 | 6192.495 | 38550.5 | 11234.95 | 47460.23333 | 11408.53333 | 9.95818 | 55.77245 | 27.81148 | 684.84733 | 208.26367 | 12543.03333 | 3432.70023 | 13289.75 | 3365.765
15.7826 | 1047.336 | 501.604 | 19432.05 | 5709.305 | 39110.8 | 10566.55 | 47058.46667 | 10059.31667 | 15.7826 | 67.15677 | 38.07918 | 711.87067 | 218.68067 | 13152.03333 | 3112.63333 | 13797 | 3016.8
25.0138 | 1152.66667 | 633.409 | 19506.1 | 4791.24 | 40192.8 | 9525.885 | 47735.26667 | 8186.61667 | 25.0138 | 81.30172 | 46.16733 | 655.583 | 255.19267 | 13395.23333 | 2896.30416 | 13672.1 | 2804.925
39.6442 | 1305.19667 | 786.17433 | 20373.65 | 5033.505 | 38907.65 | 9011.895 | 46115.93333 | 6915.80333 | 39.6442 | 93.52857 | 71.68856 | 725.03167 | 290.45033 | 13633.26667 | 2760.16066 | 13238.1 | 2471.835
62.8319 | 1457.71 | 1025.704 | 20641.6 | 4747.65 | 39209.35 | 9795.685 | 45722.8 | 8060.80667 | 62.8319 | 105.93317 | 121.77351 | 751.54133 | 383.53067 | 13864.26667 | 3306.23 | 13150.65 | 2725.935
99.5818 | 1637.51 | 1319.75333 | 20612.1 | 6529.16 | 39822.3 | 13697.3 | 44362.33333 | 11443.61333 | 99.5818 | 114.21578 | 163.59449 | 796.919 | 465.66967 | 14469.16667 | 3818.11704 | 12721.55 | 2728.84
157.826 | 1903.23333 | 1699.52333 | 21047.1 | 9333.565 | 47670.7 | 17020.8 | 44358.6 | 16170.46667 | 157.826 | 107.17615 | 181.21021 | 822.22967 | 572.27533 | 15157.5 | 4960.97 | 13414.8 | 4043.585
250.138 | 2166.39333 | 2233.75667 | 21974.7 | 12138.65 | 54673.15 | 21684.25 | 46677.43333 | 19934.76667 | 250.138 | 100.05539 | 245.6536 | 819.30533 | 645.35467 | 16361.83333 | 6157.75 | 15410.95 | 5109.69
396.442 | 2345.19667 | 2815.20333 | 22219.15 | 15062.6 | 63291.85 | 25000.75 | 51125.03333 | 24138.56667 | 396.442 | 102.07298 | 277.9889 | 763.483 | 917.191 | 17548.83333 | 6811.92 | 17340.6 | 6612.53
628.319 | 2643.71 | 3249.56667 | 22311.7 | 16080.85 | 69477.75 | 21569.9 | 54339.13333 | 23339.13333 | 628.319 | 103.27612 | 331.40855 | 660.69833 | 1104.75772 | 18480.79356 | 6876.85333 | 18675.65 | 6561.79
Sample: CNC | [8 empty] | Sample: CNC
Preshear= 0.1 s-1; concentration= 4 wt.% | [8 empty] | Preshear= 30 s-1; concentration= 4 wt.%
Frequency (rad/s) | 0.16 kV/mm |  | 0.80 kV/mm |  | 2.40 kV/mm |  | 4.00 kV/mm |  | Frequency (rad/s) | 0.16 kV/mm |  | 0.80 kV/mm |  | 2.40 kV/mm |  | 4.00 kV/mm
| G' (Pa) | G'' (Pa) | G' (Pa) | G'' (Pa) | G' (Pa) | G'' (Pa) | G' (Pa) | G'' (Pa) |  | G' (Pa) | G'' (Pa) | G' (Pa) | G'' (Pa) | G' (Pa) | G'' (Pa) | G' (Pa) | G'' (Pa)
0.1885 | 5837.56067 | 4484.73 | 117261.35 | 75194 | 66654.55 | 108659 | 46421.95 | 40746.75 | 0.1885 | 701.54533 | 615.4085 | 18782.33223 | 15283.94449 | 50887.03333 | 48355.86667 | 47625.7239 | 26969.25
0.25014 | 4776.83 | 4830.01667 | 113357 | 73669.70249 | 68467.65 | 102302.1 | 53461.95211 | 35501.6 | 0.25014 | 625.17633 | 602.14875 | 19688.37516 | 14869.63277 | 71220.8493 | 45707.96667 | 54640.87359 | 24385.63126
0.39644 | 5503.38333 | 5251.55333 | 125726.5 | 75722.3572 | 61858.8 | 109302.5 | 58630.35 | 34507.75 | 0.39644 | 679.12267 | 571.64377 | 20841.6841 | 13742.7 | 84153.25451 | 44782.43333 | 67279.72623 | 21130.04458
0.62832 | 7112.95333 | 6457.55667 | 141244.5 | 72237.6762 | 54514.25 | 114717.5 | 60697.96217 | 30821.2 | 0.62832 | 865.14767 | 672.5995 | 23568.03333 | 13293.83333 | 88559.73418 | 42113.53333 | 71782.27328 | 19192.30702
0.99582 | 8757.15333 | 6748.88667 | 153423.5 | 67485.41397 | 51016.15 | 123433.5 | 61176.43571 | 29199.9 | 0.99582 | 1103.49533 | 773.30725 | 25849 | 12871.73333 | 98237.86667 | 39819.13333 | 79440.5 | 18435.75865
1.57826 | 11652.73333 | 6890.74667 | 167848 | 65109.85 | 45464.2 | 129162 | 63866.05 | 25660 | 1.57826 | 1296.94967 | 831.22725 | 29864.9 | 12498.26667 | 100595.7 | 38347.13333 | 91122.55 | 17569.68645
2.50138 | 13839.56667 | 7603.09 | 179574.5 | 54373.85 | 40475.3 | 136203 | 63791.35 | 23566.4 | 2.50138 | 1440.98681 | 759.87147 | 30674.4 | 11606.32333 | 108709.3 | 34107.3 | 91837.9 | 16370.93461
3.96442 | 15755.5 | 7510.13667 | 188714 | 50846.25 | 38926.5 | 139180 | 62332.9 | 20808.2 | 3.96442 | 1572.38333 | 831.67917 | 33262.56667 | 10864.25333 | 111311 | 29706.6 | 93261.05 | 14186.50265
6.28319 | 17001.93333 | 7505.77 | 194037.5 | 42030.2 | 35331.95 | 141363 | 62896.45 | 19498.15 | 6.28319 | 1765.78 | 899.61445 | 34850.7 | 10095.93 | 114021.3 | 26050.26667 | 95529.9 | 12717.74622
9.95818 | 18100.76667 | 7579.83 | 190332 | 34895.13666 | 30333.85 | 136097.5 | 60155.35 | 17906.8 | 9.95818 | 1875.09 | 969.28611 | 35510.4 | 9033.35333 | 110670.8 | 21769.53333 | 96738.52819 | 12159.47687
15.7826 | 18860.4 | 8014.18 | 182765.5 | 32599.50855 | 27433.4 | 131849 | 56168.05 | 16908.5 | 15.7826 | 1921.70667 | 1020.04041 | 35296.86667 | 8224.88667 | 107437 | 20005.3 | 94116.1746 | 11228.43284
25.0138 | 19984.3 | 8721.89667 | 177993 | 34172.07973 | 26949.45 | 120557 | 52988.05 | 16435.4 | 25.0138 | 2105.09667 | 1184.499 | 34816.76667 | 7652.72333 | 100491.3 | 20343.16667 | 91564.90684 | 11060.485
39.6442 | 21443.6 | 9937.07333 | 174910.5 | 51605.92228 | 32331.1 | 110894.5 | 50495.65 | 16768.65 | 39.6442 | 2174 | 1281.43575 | 33806 | 8030.4 | 97018.16667 | 22226.5 | 88074.65 | 11653.715
62.8319 | 22470.36667 | 11455.6 | 173133.5 | 65570.17823 | 35506.15 | 101498.15 | 47757.45 | 17256.55 | 62.8319 | 2146.4488 | 1366.6675 | 32517.86667 | 8848.47667 | 93439.7 | 24094.26667 | 85656.9 | 13020.445
99.5818 | 23796.53333 | 13546.4 | 175199.2 | 68014.1 | 35182.3 | 98558.85 | 44625.05 | 17807.6 | 99.5818 | 2188.9996 | 1681.4725 | 32436.83333 | 9642.31333 | 88760.9 | 26071.9 | 86175.3 | 14218.65
157.826 | 24624.16667 | 16104.1 | 175199.2 | 64775.55 | 35699.05 | 93334.95 | 42291.3 | 19335.35 | 157.826 | 2247.97 | 1835.76 | 32490.13333 | 10449.60333 | 86971.7 | 26967.56667 | 84836.5 | 15042.1
250.138 | 25073.3 | 19111.73333 | 171872 | 64140 | 37431.9 | 85933.9 | 41945.8 | 22086.75 | 250.138 | 2146.36667 | 2123.0575 | 31393.96667 | 11343.26667 | 80435.53333 | 28709.7 | 83033.7 | 16522
396.442 | 25170.46667 | 22885.63333 | 162562.5 | 68650 | 41311.45 | 78407.25 | 41301.4 | 25740.85 | 396.442 | 1890.44667 | 2308.59 | 28815.16667 | 12647.1 | 73330.93333 | 29330.9 | 81698.5 | 18307.2
628.319 | 27099.73333 | 24237.13333 | 146909 | 64590 | 41328.4 | 71316 | 43263.55 | 26963.4 | 628.319 | 2067.8677 | 3049.8 | 25747 | 13991.75785 | 57389.24445 | 30923.47615 | 66047.7 | 20356.47752

## Tab.1
Table 1. Angular displacement of the cellulose chain-like structures under the combined effect of electric field (0.16–4 kV/mm) and pre-shear (at 0.1 and 30 s-1) for 1 and 4 wt% CNF and CNC-based dispersions.
Sample: CNF
Electric field intensity (kV/mm) | Angular displacement (º)
| Preshear= 0.1 s-1; concent.= 1 wt.% | Preshear= 0.1 s-1; concent.= 4 wt.% | Preshear= 30 s-1; concent.= 1 wt.% | Preshear= 30 s-1; concent.= 4 wt.%
0.16 | 68.1 ± 0.5° | 46.4 ± 1.7° | 90° | Entangled Network
0.8 | 71.8 ± 2.3° | 53.7 ± 3.7° | 90° | Entangled Network
2.4 | 74.5 ± 2.1° | 63.1 ± 4.7° | 90° | Entangled Network
4 | 86.8 ± 2.4° | Bubbling | Non visible | Non visible
Sample: CNC
Electric field intensity (kV/mm) | Angular displacement (º)
| Preshear= 0.1 s-1; concent.= 1 wt.% | Preshear= 0.1 s-1; concent.= 4 wt.% | Preshear= 30 s-1; concent.= 1 wt.% | Preshear= 30 s-1; concent.= 4 wt.%
0.16 | 72.5 ± 3.1º | 42.0 ± 0.5º | 90º | Entangled Network
0.8 | 78.9 ± 4.1º | 47.6 ± 0.5º | 90º | Entangled Network
2.4 | 85.9 ± 1.6º | 52.4 ± 8.9º | 90º | Entangled Network
4 | 90º | Bubbling | Non visible | Non visible