## Fig.1
Fig. 1 Evolution of shear stress with shear rate, at different temperatures between 25 and 180 °C: a CNF-PFI oleogel; b CNF-TO oleogel
Sample: 25 ºC |  |  | Sample: 40 ºC |  |  | Sample: 60 ºC |  |  | Sample: 80 ºC |  |  | Sample: 100 ºC
Shear rate (1/s) | Shear stress (Pa) |  | Shear rate (1/s) | Shear stress (Pa) |  | Shear rate (1/s) | Shear stress (Pa) |  | Shear rate (1/s) | Shear stress (Pa) |  | Shear rate (1/s) | Shear stress (Pa)
| CNF-PFI | CNF-TO |  | CNF-PFI | CNF-TO |  | CNF-PFI | CNF-TO |  | CNF-PFI | CNF-TO |  | CNF-PFI | CNF-TO
0.01 | 317 | 263 | 0.01 | 299 | 272 | 0.01 | 159 | 250 | 0.01 | 196 | 142 | 0.01 | 182 | 179
0.02 | 296 | 244.2 | 0.02 | 308 | 247.9 | 0.02 | 175.6 | 227.55 | 0.02 | 210 | 125.985 | 0.02 | 188.6 | 135.605
0.03 | 272.8 | 224.037 | 0.03 | 225.9 | 221.991 | 0.03 | 135.3 | 188.573 | 0.03 | 156 | 109.12 | 0.03 | 137.4 | 115.599
0.06 | 254.293 | 205.706 | 0.06 | 222.6 | 196.872 | 0.06 | 136.8 | 156.488 | 0.06 | 139.2 | 99.067 | 0.06 | 138.6 | 99.067
0.12 | 246.87 | 189.54 | 0.12 | 217.2 | 174.33 | 0.12 | 135.6 | 118.17 | 0.12 | 126 | 88.686 | 0.12 | 119.64 | 89.622
0.22 | 251.55 | 185.975 | 0.22 | 198.22 | 155.445 | 0.22 | 119.9 | 89.225 | 0.22 | 103.4 | 81.915 | 0.22 | 85.36 | 81
0.4 | 268.65 | 194.622 | 0.4 | 196.4 | 146.066 | 0.4 | 109.6 | 75.62 | 0.4 | 74.4 | 62.884 | 0.4 | 72.4 | 70
0.74 | 292.192 | 213.44 | 0.74 | 215.34 | 149.408 | 0.74 | 124.32 | 74.336 | 0.74 | 66.008 | 57.4816 | 0.74 | 24.864 | 66
1.36 | 311.44 | 216.24 | 1.36 | 250.24 | 159.12 | 1.36 | 132.192 | 83.776 | 1.36 | 65.824 | 44.608 | 1.36 | 15.232 | 55
2.51 | 341.36 | 219.123 | 2.51 | 281.12 | 176.453 | 2.51 | 136.293 | 96.886 | 2.51 | 77.308 | 35.391 | 2.51 | 17.319 | 51
4.64 | 396.256 | 223.184 | 4.64 | 308.096 | 177.712 | 4.64 | 150.336 | 108.112 | 4.64 | 98.832 | 31.9696 | 4.64 | 29.6496 | 44
8.58 | 478.764 | 229.944 | 8.58 | 359.502 | 176.748 | 8.58 | 175.89 | 123.552 | 8.58 | 132.99 | 35.8644 | 8.58 | 58.6014 | 40
15.8 | 606.72 | 237 | 15.8 | 448.72 | 183.28 | 15.8 | 211.72 | 127.348 | 15.8 | 149.942 | 34.444 | 15.8 | 94.326 | 38
29.3 | 764.73 | 255.496 | 29.3 | 586 | 194.259 | 29.3 | 269.56 | 140.64 | 29.3 | 185.469 | 40.727 | 29.3 | 150.309 | 36.332
54.1 | 952.16 | 291.058 | 54.1 | 751.99 | 215.318 | 54.1 | 355.437 | 154.726 | 54.1 | 243.45 | 48.0949 | 54.1 | 192.055 | 37.7618
100 | 1180 | 365 | 100 | 928 | 252 | 100 | 469 | 180 | 100 | 349 | 62.5 | 100 | 263 | 45.5
Sample: 120 ºC |  |  | Sample: 140 ºC |  |  | Sample: 160 ºC |  |  | Sample: 180 ºC
Shear rate (1/s) | Shear stress (Pa) |  | Shear rate (1/s) | Shear stress (Pa) |  | Shear rate (1/s) | Shear stress (Pa) |  | Shear rate (1/s) | Shear stress (Pa)
| CNF-PFI | CNF-TO |  | CNF-PFI | CNF-TO |  | CNF-PFI | CNF-TO |  | CNF-PFI | CNF-TO
0.01 | 182 | 128 | 0.01 | 246 | 67.1 | 0.01 | 237 | 122 | 0.01 | 202.8 | 81.3
0.02 | 187.8 | 97.125 | 0.02 | 244 | 48.1 | 0.02 | 240 | 91.39 | 0.02 | 154.8 | 65.12
0.03 | 136.5 | 82.522 | 0.03 | 165 | 42.284 | 0.03 | 174.6 | 78.089 | 0.03 | 121.66 | 54.901
0.06 | 125.4 | 68.779 | 0.06 | 142.8 | 37.3552 | 0.06 | 145.2 | 74.458 | 0.06 | 70.4 | 49.0287
0.12 | 93.72 | 64.935 | 0.12 | 118.56 | 32.76 | 0.12 | 122.4 | 69.264 | 0.12 | 45.806 | 33.579
0.22 | 60.5 | 57.62 | 0.22 | 88.44 | 25.37 | 0.22 | 77.66 | 56.33 | 0.22 | 32.912 | 31.82
0.4 | 42.8 | 43.78 | 0.4 | 55.6 | 19.9 | 0.4 | 44.8 | 39.7204 | 0.4 | 28.865 | 15.1638
0.74 | 29.452 | 40.3328 | 0.74 | 28.416 | 15 | 0.74 | 31.45 | 39.5232 | 0.74 | 35.3568 | 10.5984
1.36 | 18.632 | 32.096 | 1.36 | 19.992 | 12 | 1.36 | 22.984 | 37.808 | 1.36 | 45.903 | 8.2416
2.51 | 20.0549 | 28.112 | 2.51 | 18.6744 | 10 | 2.51 | 21.6362 | 32.63 | 2.51 | 65.728 | 7.5802
4.64 | 30.0208 | 25.056 | 4.64 | 26.448 | 9 | 4.64 | 30.5776 | 27.4224 | 4.64 | 123.06 | 6.4032
8.58 | 60 | 23.7666 | 8.58 | 46.2462 | 11 | 8.58 | 49.0776 | 27.1986 | 8.58 | 135.25 | 6.62376
15.8 | 100 | 23.858 | 15.8 | 73.628 | 10.0962 | 15.8 | 81.212 | 23.384 | 15.8 | 148 | 7.8842
29.3 | 118.079 | 22.7661 | 29.3 | 107.824 | 10.6652 | 29.3 | 112.805 | 24.7292 | 29.3 |  | 9.6104
54.1 | 141.742 | 27.05 | 54.1 | 141.201 | 13.525 | 54.1 | 122.807 | 24.6155 | 54.1 |  | 16.3382
100 | 184 | 32.5 | 100 | 162 | 17.4 | 100 | 144 | 29.7 | 100 |  | 21.6

## Fig.2
Fig. 2 Cellulose nanofibrils-based oleogels’ structures, as derived from: a CNF-PFI; b CNF-TO

## Fig.3
Fig. 3 Fourier-transform IR spectroscopy for the CNF-TO oleogel (red line). Castor oil added for the sake of comparison (black line)
Wavenumber (cm-1) | Transmittance (%)
| Castor oil | CNF-TO oleogel
349.0525 | 43.9325 | -1.24911e-38
350.0168 | 43.7336 | -1.24911e-38
350.981 | 46.3614 | -1.24911e-38
351.9452 | 51.261 | -1.24911e-38
352.9095 | 55.8629 | -1.24902e-38
353.8737 | 57.5586 | -1.24891e-38
354.8379 | 56.1745 | -1.24881e-38
355.8022 | 53.9823 | -1.2487e-38
356.7664 | 53.9521 | -1.24859e-38
357.7306 | 57.7859 | -1.24848e-38
358.6949 | 64.679 | -1.24838e-38
359.6591 | 72.1863 | -1.24827e-38
360.6233 | 78.4185 | 0.37412
361.5876 | 82.9578 | 12.9017
362.5518 | 86.2283 | 23.3252
363.516 | 88.7026 | 31.1933
364.4803 | 90.576 | 36.9434
365.4445 | 91.8018 | 41.1628
366.4087 | 92.2881 | 44.1896
367.373 | 92.118 | 46.134
368.3372 | 91.6492 | 47.2086
369.3014 | 91.3709 | 47.9221
370.2657 | 91.6417 | 48.7859
371.2299 | 92.5816 | 49.8363
372.1941 | 94.105 | 50.4634
373.1584 | 95.8485 | 49.7067
374.1226 | 96.9721 | 47.2495
375.0868 | 96.4371 | 44.8119
376.0511 | 94.1828 | 45.3605
377.0153 | 91.4517 | 49.8136
377.9795 | 89.4816 | 56.5478
378.9438 | 88.7818 | 63.5664
379.908 | 89.3862 | 69.5767
380.8722 | 91.1323 | 73.9397
381.8365 | 93.7015 | 76.5116
382.8007 | 96.5384 | 77.6542
383.7649 | 98.8678 | 78.2225
384.7292 | 100.038 | 79.1711
385.6934 | 99.9995 | 80.8866
386.6576 | 99.2771 | 83.059
387.6219 | 98.4663 | 85.231
388.5861 | 97.9184 | 87.214
389.5503 | 97.7609 | 89.0545
390.5146 | 97.9963 | 90.8273
391.4788 | 98.5413 | 92.4787
392.443 | 99.2338 | 93.777
393.4073 | 99.8575 | 94.3548
394.3715 | 100.203 | 93.805
395.3357 | 100.148 | 91.8487
396.3 | 99.7331 | 88.7018
397.2642 | 99.184 | 85.5361
398.2284 | 98.7438 | 84.0852
399.1927 | 98.4353 | 85.0566
400.1569 | 98.1206 | 87.6327
401.1211 | 97.7232 | 90.6486
402.0854 | 97.2801 | 93.3833
403.0496 | 96.8741 | 95.5234
404.0138 | 96.5677 | 96.9569
404.9781 | 96.3672 | 97.6769
405.9423 | 96.2208 | 97.7767
406.9065 | 96.0588 | 97.4467
407.8708 | 95.8498 | 96.9248
408.835 | 95.6266 | 96.4314
409.7992 | 95.4637 | 96.1414
410.7635 | 95.4301 | 96.1797
411.7277 | 95.5494 | 96.5958
412.6919 | 95.7945 | 97.3241
413.6562 | 96.1152 | 98.1829
414.6204 | 96.4707 | 98.9166
415.5846 | 96.8359 | 99.2287
416.5489 | 97.1829 | 98.8088
417.5131 | 97.4547 | 97.4734
418.4773 | 97.5725 | 95.5424
419.4416 | 97.5159 | 94.0046
420.4058 | 97.3738 | 93.7002
421.37 | 97.2443 | 94.5279
422.3343 | 97.1463 | 95.8689
423.2985 | 97.0482 | 97.2017
424.2627 | 96.9229 | 98.2387
425.227 | 96.7716 | 98.8712
426.1912 | 96.6144 | 99.1177
427.1554 | 96.4635 | 99.0756
428.1197 | 96.3074 | 98.8643
429.0839 | 96.1263 | 98.583
430.0481 | 95.9219 | 98.2974
431.0124 | 95.7319 | 98.0388
431.9766 | 95.61 | 97.806
432.9408 | 95.5827 | 97.5718
433.9051 | 95.6173 | 97.3041
434.8693 | 95.631 | 96.9957
435.8335 | 95.5436 | 96.6824
436.7978 | 95.3375 | 96.4286
437.762 | 95.074 | 96.2889
438.7262 | 94.8543 | 96.2778
439.6905 | 94.7615 | 96.3653
440.6547 | 94.8206 | 96.4923
441.6189 | 94.9839 | 96.593
442.5832 | 95.1486 | 96.6215
443.5474 | 95.21 | 96.5746
444.5116 | 95.1265 | 96.4927
445.4759 | 94.9429 | 96.4297
446.4401 | 94.7528 | 96.4134
447.4043 | 94.6378 | 96.4292
448.3686 | 94.6278 | 96.4334
449.3328 | 94.6956 | 96.3852
450.297 | 94.7794 | 96.2788
451.2613 | 94.821 | 96.1545
452.2255 | 94.7984 | 96.0766
453.1897 | 94.733 | 96.0882
454.154 | 94.6667 | 96.1768
455.1182 | 94.6296 | 96.275
456.0824 | 94.6182 | 96.2987
457.0467 | 94.5995 | 96.2115
458.0109 | 94.5421 | 96.0761
458.9751 | 94.4522 | 96.0271
459.9394 | 94.3762 | 96.166
460.9036 | 94.3625 | 96.4838
461.8678 | 94.4286 | 96.8778
462.8321 | 94.553 | 97.2093
463.7963 | 94.6863 | 97.3567
464.7605 | 94.77 | 97.2568
465.7248 | 94.7641 | 96.9306
466.689 | 94.6693 | 96.4729
467.6532 | 94.5288 | 96.0037
468.6175 | 94.4091 | 95.6156
469.5817 | 94.3727 | 95.3543
470.5459 | 94.454 | 95.2274
471.5102 | 94.641 | 95.2201
472.4744 | 94.8706 | 95.3001
473.4386 | 95.0574 | 95.4208
474.4029 | 95.1429 | 95.5311
475.3671 | 95.1239 | 95.5925
476.3313 | 95.0423 | 95.5896
477.2956 | 94.9562 | 95.5298
478.2598 | 94.9153 | 95.4357
479.224 | 94.9441 | 95.332
480.1883 | 95.0351 | 95.2347
481.1525 | 95.1541 | 95.1477
482.1167 | 95.2572 | 95.0705
483.081 | 95.3138 | 95.0122
484.0452 | 95.3243 | 94.9965
485.0094 | 95.3219 | 95.0501
485.9737 | 95.3543 | 95.1817
486.9379 | 95.4555 | 95.3722
487.9021 | 95.6291 | 95.5837
488.8664 | 95.8479 | 95.7756
489.8306 | 96.0652 | 95.9155
490.7948 | 96.2328 | 95.9822
491.7591 | 96.3209 | 95.9648
492.7233 | 96.3318 | 95.863
493.6875 | 96.2956 | 95.6922
494.6518 | 96.2497 | 95.4852
495.616 | 96.2167 | 95.2855
496.5802 | 96.1953 | 95.1311
497.5445 | 96.1662 | 95.0373
498.5087 | 96.1057 | 94.9884
499.4729 | 96.0004 | 94.9445
500.4372 | 95.858 | 94.863
501.4014 | 95.7075 | 94.7235
502.3656 | 95.5857 | 94.5397
503.3299 | 95.516 | 94.3445
504.2941 | 95.4948 | 94.1624
505.2583 | 95.4963 | 93.9952
506.2226 | 95.4905 | 93.8333
507.1868 | 95.4589 | 93.6768
508.151 | 95.4025 | 93.5458
509.1153 | 95.3376 | 93.4679
510.0795 | 95.2847 | 93.4531
511.0437 | 95.2577 | 93.4771
512.008 | 95.2618 | 93.4886
512.9722 | 95.2978 | 93.4357
513.9365 | 95.3676 | 93.2921
514.9007 | 95.4753 | 93.0732
515.8649 | 95.6224 | 92.8351
516.8292 | 95.8006 | 92.6559
517.7934 | 95.9896 | 92.6027
518.7576 | 96.1661 | 92.6968
519.7219 | 96.3177 | 92.9039
520.6861 | 96.4492 | 93.1585
521.6503 | 96.5746 | 93.3961
522.6146 | 96.7042 | 93.5711
523.5788 | 96.8367 | 93.6598
524.543 | 96.9589 | 93.6614
525.5073 | 97.0534 | 93.6011
526.4715 | 97.1096 | 93.5232
527.4357 | 97.1301 | 93.4696
528.4 | 97.1252 | 93.4557
529.3642 | 97.104 | 93.4643
530.3284 | 97.0691 | 93.458
531.2927 | 97.0194 | 93.3999
532.2569 | 96.9544 | 93.2706
533.2211 | 96.8772 | 93.0771
534.1854 | 96.7915 | 92.8465
535.1496 | 96.6978 | 92.6108
536.1138 | 96.592 | 92.3897
537.0781 | 96.4682 | 92.1848
538.0423 | 96.3238 | 91.9858
539.0065 | 96.1623 | 91.7821
539.9708 | 95.9917 | 91.5702
540.935 | 95.8196 | 91.3536
541.8992 | 95.6508 | 91.1372
542.8635 | 95.4881 | 90.9232
543.8277 | 95.3366 | 90.7133
544.7919 | 95.2084 | 90.5148
545.7562 | 95.1208 | 90.3432
546.7204 | 95.0897 | 90.2186
547.6846 | 95.119 | 90.1536
548.6489 | 95.1946 | 90.1439
549.6131 | 95.2885 | 90.1671
550.5773 | 95.3717 | 90.1946
551.5416 | 95.4287 | 90.2058
552.5058 | 95.4643 | 90.198
553.47 | 95.4978 | 90.1841
554.4343 | 95.5496 | 90.1811
555.3985 | 95.6262 | 90.1968
556.3627 | 95.7158 | 90.224
557.327 | 95.7954 | 90.2437
558.2912 | 95.8455 | 90.2368
559.2554 | 95.861 | 90.1944
560.2197 | 95.8519 | 90.1208
561.1839 | 95.8342 | 90.0275
562.1481 | 95.8184 | 89.9223
563.1124 | 95.8027 | 89.8011
564.0766 | 95.7746 | 89.6483
565.0408 | 95.7165 | 89.4473
566.0051 | 95.6132 | 89.1942
566.9693 | 95.4557 | 88.9058
567.9335 | 95.2444 | 88.6146
568.8978 | 94.9905 | 88.3526
569.862 | 94.7138 | 88.1311
570.8262 | 94.4364 | 87.9347
571.7905 | 94.1752 | 87.7328
572.7547 | 93.9368 | 87.4998
573.7189 | 93.7179 | 87.2303
574.6832 | 93.5091 | 86.9404
575.6474 | 93.3002 | 86.6559
576.6116 | 93.0858 | 86.3966
577.5759 | 92.8671 | 86.1664
578.5401 | 92.6515 | 85.9588
579.5043 | 92.4504 | 85.7684
580.4686 | 92.2776 | 85.5997
581.4328 | 92.1472 | 85.4649
582.397 | 92.0701 | 85.3739
583.3613 | 92.0511 | 85.3257
584.3255 | 92.0857 | 85.3072
585.2897 | 92.1611 | 85.2999
586.254 | 92.2602 | 85.288
587.2182 | 92.3671 | 85.2627
588.1824 | 92.4711 | 85.2221
589.1467 | 92.5682 | 85.1695
590.1109 | 92.6596 | 85.1132
591.0751 | 92.7497 | 85.066
592.0394 | 92.8433 | 85.0418
593.0036 | 92.9442 | 85.0473
593.9678 | 93.0526 | 85.075
594.9321 | 93.1636 | 85.1041
595.8963 | 93.2668 | 85.1085
596.8605 | 93.3471 | 85.0694
597.8248 | 93.3889 | 84.9834
598.789 | 93.3825 | 84.8629
599.7532 | 93.3302 | 84.7277
600.7175 | 93.2475 | 84.5937
601.6817 | 93.1569 | 84.4646
602.6459 | 93.0774 | 84.3341
603.6102 | 93.0166 | 84.1937
604.5744 | 92.9681 | 84.0391
605.5386 | 92.917 | 83.8719
606.5029 | 92.8491 | 83.6949
607.4671 | 92.7581 | 83.5086
608.4313 | 92.6493 | 83.3114
609.3956 | 92.536 | 83.1044
610.3598 | 92.4336 | 82.8958
611.324 | 92.3534 | 82.7004
612.2883 | 92.3004 | 82.5342
613.2525 | 92.2751 | 82.4073
614.2167 | 92.2764 | 82.3206
615.181 | 92.3038 | 82.2677
616.1452 | 92.3569 | 82.2409
617.1094 | 92.4335 | 82.2347
618.0737 | 92.5288 | 82.2466
619.0379 | 92.6356 | 82.2731
620.0021 | 92.7481 | 82.3074
620.9664 | 92.8634 | 82.3404
621.9306 | 92.9828 | 82.3658
622.8948 | 93.1096 | 82.3846
623.8591 | 93.2464 | 82.4053
624.8233 | 93.3921 | 82.4388
625.7875 | 93.5406 | 82.49
626.7518 | 93.6824 | 82.5529
627.716 | 93.808 | 82.612
628.6802 | 93.9109 | 82.6499
629.6445 | 93.9898 | 82.6556
630.6087 | 94.0475 | 82.6289
631.5729 | 94.0883 | 82.5774
632.5372 | 94.1155 | 82.5118
633.5014 | 94.1297 | 82.4397
634.4656 | 94.1298 | 82.3627
635.4299 | 94.1146 | 82.2783
636.3941 | 94.084 | 82.1823
637.3583 | 94.0385 | 82.072
638.3226 | 93.9779 | 81.9465
639.2868 | 93.9012 | 81.8056
640.251 | 93.8079 | 81.6484
641.2153 | 93.7002 | 81.4747
642.1795 | 93.584 | 81.287
643.1437 | 93.4682 | 81.0934
644.108 | 93.3614 | 80.9069
645.0722 | 93.2696 | 80.7414
646.0364 | 93.1957 | 80.6071
647.0007 | 93.1406 | 80.5067
647.9649 | 93.1055 | 80.436
648.9291 | 93.0913 | 80.3874
649.8934 | 93.0972 | 80.3541
650.8576 | 93.1185 | 80.3317
651.8218 | 93.1476 | 80.3175
652.7861 | 93.1778 | 80.3084
653.7503 | 93.2068 | 80.3002
654.7145 | 93.2383 | 80.2886
655.6788 | 93.2797 | 80.2706
656.643 | 93.337 | 80.2465
657.6072 | 93.4102 | 80.2218
658.5715 | 93.4918 | 80.2088
659.5357 | 93.568 | 80.2242
660.4999 | 93.6246 | 80.2807
661.4642 | 93.6525 | 80.3742
662.4284 | 93.6512 | 80.4758
663.3926 | 93.6251 | 80.5383
664.3569 | 93.5757 | 80.5057
665.3211 | 93.4965 | 80.3247
666.2853 | 93.3728 | 79.9707
667.2496 | 93.1923 | 79.5072
668.2138 | 92.9671 | 79.1209
669.178 | 92.7356 | 78.9929
670.1423 | 92.5226 | 79.1123
671.1065 | 92.3163 | 79.3258
672.0707 | 92.0874 | 79.4948
673.035 | 91.8121 | 79.5501
673.9992 | 91.4823 | 79.4794
674.9634 | 91.109 | 79.3095
675.9277 | 90.7157 | 79.0897
676.8919 | 90.3242 | 78.8666
677.8561 | 89.9398 | 78.6622
678.8204 | 89.5526 | 78.4738
679.7846 | 89.1491 | 78.2897
680.7488 | 88.7244 | 78.1052
681.7131 | 88.2854 | 77.9264
682.6773 | 87.8458 | 77.7638
683.6415 | 87.4195 | 77.6245
684.6058 | 87.0161 | 77.5094
685.57 | 86.6405 | 77.4164
686.5342 | 86.2935 | 77.3436
687.4985 | 85.9717 | 77.2908
688.4627 | 85.6694 | 77.2587
689.4269 | 85.3801 | 77.2467
690.3912 | 85.1 | 77.2519
691.3554 | 84.8292 | 77.2686
692.3196 | 84.5703 | 77.2897
693.2839 | 84.326 | 77.309
694.2481 | 84.0972 | 77.323
695.2123 | 83.8817 | 77.3321
696.1766 | 83.6745 | 77.3399
697.1408 | 83.4687 | 77.3505
698.105 | 83.2575 | 77.3651
699.0693 | 83.0366 | 77.3804
700.0335 | 82.8047 | 77.3894
700.9977 | 82.562 | 77.3837
701.962 | 82.3076 | 77.3563
702.9262 | 82.0364 | 77.3036
703.8904 | 81.7394 | 77.2268
704.8547 | 81.4066 | 77.1305
705.8189 | 81.0314 | 77.0212
706.7831 | 80.6138 | 76.9041
707.7474 | 80.1589 | 76.78
708.7116 | 79.6732 | 76.6446
709.6758 | 79.1587 | 76.491
710.6401 | 78.6113 | 76.3136
711.6043 | 78.0214 | 76.1115
712.5685 | 77.3783 | 75.889
713.5328 | 76.6743 | 75.6511
714.497 | 75.905 | 75.398
715.4612 | 75.0664 | 75.1219
716.4255 | 74.1513 | 74.8099
717.3897 | 73.1507 | 74.4514
718.3539 | 72.0629 | 74.0472
719.3182 | 70.9086 | 73.6143
720.2824 | 69.7424 | 73.184
721.2466 | 68.6515 | 72.7948
722.2109 | 67.7378 | 72.4827
723.1751 | 67.0929 | 72.2764
724.1393 | 66.7775 | 72.1965
725.1036 | 66.8124 | 72.2555
726.0678 | 67.1799 | 72.4566
727.032 | 67.8324 | 72.7909
727.9963 | 68.7053 | 73.2353
728.9605 | 69.7308 | 73.7573
729.9247 | 70.8488 | 74.3227
730.889 | 72.0136 | 74.9049
731.8532 | 73.1941 | 75.4884
732.8174 | 74.3717 | 76.0677
733.7817 | 75.5353 | 76.641
734.7459 | 76.6766 | 77.2041
735.7101 | 77.7864 | 77.7478
736.6744 | 78.8512 | 78.2588
737.6386 | 79.8547 | 78.7246
738.6028 | 80.7801 | 79.1382
739.5671 | 81.6151 | 79.5002
740.5313 | 82.3549 | 79.8167
741.4955 | 83.0023 | 80.0952
742.4598 | 83.5665 | 80.3411
743.424 | 84.0609 | 80.5571
744.3882 | 84.5008 | 80.745
745.3525 | 84.902 | 80.909
746.3167 | 85.2787 | 81.0571
747.2809 | 85.6413 | 81.1987
748.2452 | 85.9944 | 81.3414
749.2094 | 86.3373 | 81.4872
750.1736 | 86.6667 | 81.633
751.1379 | 86.9796 | 81.7733
752.1021 | 87.2767 | 81.9047
753.0663 | 87.5623 | 82.0286
754.0306 | 87.8438 | 82.1513
754.9948 | 88.1289 | 82.2819
755.959 | 88.4246 | 82.4284
756.9233 | 88.736 | 82.5951
757.8875 | 89.0664 | 82.7816
758.8517 | 89.4174 | 82.9838
759.816 | 89.7885 | 83.1958
760.7802 | 90.1777 | 83.412
761.7444 | 90.5816 | 83.6287
762.7087 | 90.9964 | 83.8443
763.6729 | 91.4184 | 84.0579
764.6371 | 91.8449 | 84.2687
765.6014 | 92.273 | 84.4745
766.5656 | 92.6994 | 84.6713
767.5298 | 93.1191 | 84.8543
768.4941 | 93.5251 | 85.0188
769.4583 | 93.9088 | 85.1612
770.4225 | 94.2611 | 85.2793
771.3868 | 94.5739 | 85.3713
772.351 | 94.842 | 85.4354
773.3152 | 95.0629 | 85.4685
774.2795 | 95.237 | 85.4672
775.2437 | 95.3655 | 85.4286
776.2079 | 95.4496 | 85.3526
777.1722 | 95.49 | 85.2432
778.1364 | 95.4883 | 85.1094
779.1006 | 95.4476 | 84.9632
780.0649 | 95.3737 | 84.8174
781.0291 | 95.2742 | 84.6821
781.9933 | 95.1566 | 84.5634
782.9576 | 95.0279 | 84.4631
783.9218 | 94.8948 | 84.3816
784.886 | 94.7647 | 84.3198
785.8503 | 94.6467 | 84.2811
786.8145 | 94.5498 | 84.2699
787.7787 | 94.4809 | 84.2901
788.743 | 94.4422 | 84.3423
789.7072 | 94.4318 | 84.4242
790.6714 | 94.4454 | 84.5316
791.6357 | 94.479 | 84.6604
792.5999 | 94.5295 | 84.8075
793.5641 | 94.5939 | 84.97
794.5284 | 94.6673 | 85.1442
795.4926 | 94.7426 | 85.3256
796.4568 | 94.8129 | 85.5093
797.4211 | 94.8748 | 85.6926
798.3853 | 94.9311 | 85.8747
799.3495 | 94.9888 | 86.0565
800.3138 | 95.0562 | 86.2388
801.278 | 95.1381 | 86.4219
802.2422 | 95.2343 | 86.6053
803.2065 | 95.3401 | 86.7891
804.1707 | 95.4493 | 86.9736
805.1349 | 95.5562 | 87.1585
806.0992 | 95.656 | 87.3416
807.0634 | 95.7443 | 87.5184
808.0276 | 95.8157 | 87.6832
808.9919 | 95.8633 | 87.8306
809.9561 | 95.8797 | 87.9566
810.9203 | 95.8588 | 88.0585
811.8846 | 95.7972 | 88.1349
812.8488 | 95.6953 | 88.1853
813.813 | 95.5568 | 88.2115
814.7773 | 95.3871 | 88.2176
815.7415 | 95.1916 | 88.2097
816.7057 | 94.9743 | 88.193
817.67 | 94.7378 | 88.1704
818.6342 | 94.4841 | 88.1427
819.5984 | 94.2163 | 88.1103
820.5627 | 93.939 | 88.0763
821.5269 | 93.6571 | 88.0469
822.4911 | 93.3748 | 88.03
823.4554 | 93.0943 | 88.0323
824.4196 | 92.8167 | 88.0574
825.3839 | 92.5424 | 88.1061
826.3481 | 92.2724 | 88.1778
827.3123 | 92.0078 | 88.2718
828.2766 | 91.7497 | 88.3867
829.2408 | 91.4987 | 88.5195
830.205 | 91.255 | 88.6646
831.1693 | 91.0186 | 88.8145
832.1335 | 90.7887 | 88.9623
833.0977 | 90.563 | 89.1026
834.062 | 90.3365 | 89.2318
835.0262 | 90.1016 | 89.347
835.9904 | 89.851 | 89.4443
836.9547 | 89.5786 | 89.5195
837.9189 | 89.2815 | 89.5695
838.8831 | 88.9589 | 89.5937
839.8474 | 88.6101 | 89.5939
840.8116 | 88.2339 | 89.5731
841.7758 | 87.8288 | 89.533
842.7401 | 87.3943 | 89.4729
843.7043 | 86.9315 | 89.3901
844.6685 | 86.4424 | 89.2813
845.6328 | 85.9283 | 89.1441
846.597 | 85.3889 | 88.9782
847.5612 | 84.8235 | 88.7854
848.5255 | 84.2343 | 88.5693
849.4897 | 83.6291 | 88.3361
850.4539 | 83.0223 | 88.094
851.4182 | 82.4322 | 87.8531
852.3824 | 81.877 | 87.6232
853.3466 | 81.3706 | 87.4121
854.3109 | 80.9216 | 87.2239
855.2751 | 80.5354 | 87.0596
856.2393 | 80.2168 | 86.9197
857.2036 | 79.9717 | 86.8065
858.1678 | 79.8061 | 86.7254
859.132 | 79.7229 | 86.6829
860.0963 | 79.7178 | 86.6835
861.0605 | 79.7786 | 86.7266
862.0247 | 79.8876 | 86.8069
862.989 | 80.0265 | 86.9164
863.9532 | 80.1817 | 87.0483
864.9174 | 80.3472 | 87.1984
865.8817 | 80.5232 | 87.3644
866.8459 | 80.7127 | 87.5443
867.8101 | 80.9159 | 87.7339
868.7744 | 81.1283 | 87.9275
869.7386 | 81.34 | 88.1194
870.7028 | 81.5397 | 88.3053
871.6671 | 81.7178 | 88.4836
872.6313 | 81.8704 | 88.654
873.5955 | 81.9999 | 88.8166
874.5598 | 82.1146 | 88.9713
875.524 | 82.2266 | 89.1186
876.4882 | 82.3491 | 89.2606
877.4525 | 82.4948 | 89.4013
878.4167 | 82.6734 | 89.5462
879.3809 | 82.8897 | 89.7006
880.3452 | 83.1418 | 89.8676
881.3094 | 83.4206 | 90.0461
882.2736 | 83.7109 | 90.231
883.2379 | 83.9954 | 90.4133
884.2021 | 84.2587 | 90.5828
885.1663 | 84.4902 | 90.7311
886.1306 | 84.6853 | 90.8534
887.0948 | 84.8436 | 90.949
888.059 | 84.967 | 91.0202
889.0233 | 85.0577 | 91.0708
889.9875 | 85.119 | 91.1043
890.9517 | 85.1554 | 91.1245
891.916 | 85.1732 | 91.1358
892.8802 | 85.1798 | 91.1432
893.8444 | 85.1815 | 91.1512
894.8087 | 85.1829 | 91.1632
895.7729 | 85.1869 | 91.181
896.7371 | 85.1952 | 91.2061
897.7014 | 85.2097 | 91.2408
898.6656 | 85.2321 | 91.2875
899.6298 | 85.2623 | 91.3476
900.5941 | 85.2968 | 91.4186
901.5583 | 85.3288 | 91.4939
902.5225 | 85.3493 | 91.5642
903.4868 | 85.3513 | 91.6218
904.451 | 85.3325 | 91.6634
905.4152 | 85.2963 | 91.691
906.3795 | 85.2505 | 91.7098
907.3437 | 85.2036 | 91.7246
908.3079 | 85.1616 | 91.7385
909.2722 | 85.1269 | 91.7525
910.2364 | 85.0994 | 91.7673
911.2006 | 85.0791 | 91.7846
912.1649 | 85.0678 | 91.8061
913.1291 | 85.0698 | 91.8323
914.0933 | 85.0896 | 91.8616
915.0576 | 85.1294 | 91.8902
916.0218 | 85.1875 | 91.9146
916.986 | 85.2588 | 91.9331
917.9503 | 85.3367 | 91.9463
918.9145 | 85.4147 | 91.9553
919.8787 | 85.488 | 91.96
920.843 | 85.5531 | 91.958
921.8072 | 85.607 | 91.9457
922.7714 | 85.6464 | 91.9199
923.7357 | 85.6672 | 91.8793
924.6999 | 85.6651 | 91.8241
925.6641 | 85.6351 | 91.755
926.6284 | 85.5732 | 91.6723
927.5926 | 85.477 | 91.5753
928.5568 | 85.3462 | 91.4637
929.5211 | 85.1834 | 91.338
930.4853 | 84.9932 | 91.2004
931.4495 | 84.7804 | 91.0541
932.4138 | 84.5484 | 90.9022
933.378 | 84.2981 | 90.7469
934.3422 | 84.0282 | 90.5891
935.3065 | 83.7365 | 90.4282
936.2707 | 83.4219 | 90.2624
937.2349 | 83.0867 | 90.0895
938.1992 | 82.7372 | 89.908
939.1634 | 82.3833 | 89.719
940.1276 | 82.0366 | 89.526
941.0919 | 81.7078 | 89.3348
942.0561 | 81.4039 | 89.1512
943.0203 | 81.1269 | 88.979
943.9846 | 80.8743 | 88.8182
944.9488 | 80.641 | 88.6655
945.913 | 80.4209 | 88.5152
946.8773 | 80.2086 | 88.361
947.8415 | 79.999 | 88.1981
948.8057 | 79.7867 | 88.0233
949.77 | 79.5653 | 87.8347
950.7342 | 79.3279 | 87.6313
951.6984 | 79.0683 | 87.4116
952.6627 | 78.782 | 87.1739
953.6269 | 78.4667 | 86.9161
954.5911 | 78.1216 | 86.6365
955.5554 | 77.7466 | 86.3341
956.5196 | 77.3418 | 86.0096
957.4838 | 76.9082 | 85.6651
958.4481 | 76.4486 | 85.3039
959.4123 | 75.9693 | 84.93
960.3765 | 75.4808 | 84.5479
961.3408 | 74.997 | 84.1627
962.305 | 74.5346 | 83.7807
963.2692 | 74.1108 | 83.4089
964.2335 | 73.7416 | 83.0554
965.1977 | 73.44 | 82.7286
966.1619 | 73.2141 | 82.4358
967.1262 | 73.0659 | 82.1816
968.0904 | 72.9914 | 81.9667
969.0546 | 72.9814 | 81.7871
970.0189 | 73.024 | 81.6352
970.9831 | 73.1065 | 81.5021
971.9473 | 73.2179 | 81.3797
972.9116 | 73.349 | 81.2621
973.8758 | 73.4924 | 81.1447
974.84 | 73.6411 | 81.0229
975.8043 | 73.7881 | 80.8901
976.7685 | 73.9258 | 80.737
977.7327 | 74.0471 | 80.5539
978.697 | 74.1458 | 80.3328
979.6612 | 74.2176 | 80.0701
980.6254 | 74.2594 | 79.7667
981.5897 | 74.2698 | 79.4265
982.5539 | 74.2478 | 79.053
983.5181 | 74.1929 | 78.6479
984.4824 | 74.1046 | 78.2099
985.4466 | 73.9824 | 77.7366
986.4108 | 73.8255 | 77.2254
987.3751 | 73.6335 | 76.6744
988.3393 | 73.4063 | 76.0831
989.3035 | 73.1445 | 75.451
990.2678 | 72.8503 | 74.7772
991.232 | 72.5274 | 74.06
992.1962 | 72.1808 | 73.2971
993.1605 | 71.8166 | 72.4852
994.1247 | 71.4408 | 71.6206
995.0889 | 71.0586 | 70.6993
996.0532 | 70.6736 | 69.7173
997.0174 | 70.2864 | 68.6714
997.9816 | 69.8953 | 67.5582
998.9459 | 69.4964 | 66.3742
999.9101 | 69.0845 | 65.1145
1000.8743 | 68.6548 | 63.7727
1001.8386 | 68.2036 | 62.3419
1002.8028 | 67.7296 | 60.8165
1003.767 | 67.2339 | 59.1946
1004.7313 | 66.7204 | 57.48
1005.6955 | 66.1948 | 55.6814
1006.6597 | 65.6637 | 53.8116
1007.624 | 65.1335 | 51.8848
1008.5882 | 64.6092 | 49.9142
1009.5524 | 64.0944 | 47.9105
1010.5167 | 63.5921 | 45.8818
1011.4809 | 63.1057 | 43.8336
1012.4451 | 62.6395 | 41.7696
1013.4094 | 62.1978 | 39.6923
1014.3736 | 61.784 | 37.6032
1015.3378 | 61.3987 | 35.5027
1016.3021 | 61.0391 | 33.3908
1017.2663 | 60.6991 | 31.2687
1018.2305 | 60.3705 | 29.1404
1019.1948 | 60.0436 | 27.0161
1020.159 | 59.7089 | 24.9136
1021.1232 | 59.3581 | 22.8586
1022.0875 | 58.9853 | 20.8829
1023.0517 | 58.5881 | 19.0211
1024.016 | 58.1682 | 17.3065
1024.9802 | 57.7309 | 15.7681
1025.9445 | 57.2841 | 14.4279
1026.9087 | 56.8369 | 13.2998
1027.8729 | 56.399 | 12.3895
1028.8372 | 55.9806 | 11.6955
1029.8014 | 55.5925 | 11.212
1030.7656 | 55.2461 | 10.9327
1031.7299 | 54.9516 | 10.8538
1032.6941 | 54.7168 | 10.9765
1033.6583 | 54.5453 | 11.3073
1034.6226 | 54.436 | 11.8566
1035.5868 | 54.3837 | 12.6377
1036.551 | 54.3792 | 13.6656
1037.5153 | 54.4112 | 14.9569
1038.4795 | 54.4664 | 16.5274
1039.4437 | 54.5301 | 18.3888
1040.408 | 54.5868 | 20.5407
1041.3722 | 54.6214 | 22.9628
1042.3364 | 54.6211 | 25.6092
1043.3007 | 54.5769 | 28.4089
1044.2649 | 54.4858 | 31.2729
1045.2291 | 54.3505 | 34.1057
1046.1934 | 54.1787 | 36.8186
1047.1576 | 53.9817 | 39.3402
1048.1218 | 53.7719 | 41.6218
1049.0861 | 53.5612 | 43.6393
1050.0503 | 53.3596 | 45.3907
1051.0145 | 53.1746 | 46.8918
1051.9788 | 53.0122 | 48.1696
1052.943 | 52.8771 | 49.2561
1053.9072 | 52.7748 | 50.1832
1054.8715 | 52.7113 | 50.9795
1055.8357 | 52.6927 | 51.6706
1056.7999 | 52.7238 | 52.2807
1057.7642 | 52.8048 | 52.8329
1058.7284 | 52.9304 | 53.3493
1059.6926 | 53.0886 | 53.8479
1060.6569 | 53.2629 | 54.3404
1061.6211 | 53.4349 | 54.83
1062.5853 | 53.5872 | 55.3123
1063.5496 | 53.7051 | 55.7772
1064.5138 | 53.7769 | 56.2126
1065.478 | 53.7935 | 56.6071
1066.4423 | 53.7474 | 56.9517
1067.4065 | 53.6329 | 57.2408
1068.3707 | 53.4471 | 57.4714
1069.335 | 53.1906 | 57.6429
1070.2992 | 52.868 | 57.7558
1071.2634 | 52.4876 | 57.812
1072.2277 | 52.0597 | 57.8147
1073.1919 | 51.5943 | 57.7692
1074.1561 | 51.0994 | 57.6817
1075.1204 | 50.5804 | 57.5587
1076.0846 | 50.041 | 57.4062
1077.0488 | 49.4861 | 57.2297
1078.0131 | 48.9242 | 57.035
1078.9773 | 48.368 | 56.8295
1079.9415 | 47.8338 | 56.6224
1080.9058 | 47.3389 | 56.4234
1081.87 | 46.898 | 56.2404
1082.8342 | 46.5202 | 56.0779
1083.7985 | 46.2078 | 55.9361
1084.7627 | 45.9555 | 55.8115
1085.7269 | 45.7518 | 55.699
1086.6912 | 45.5811 | 55.5925
1087.6554 | 45.4262 | 55.4859
1088.6196 | 45.2719 | 55.3732
1089.5839 | 45.1069 | 55.2487
1090.5481 | 44.925 | 55.1074
1091.5123 | 44.7259 | 54.9464
1092.4766 | 44.5135 | 54.7658
1093.4408 | 44.2963 | 54.5694
1094.405 | 44.0864 | 54.3643
1095.3693 | 43.9001 | 54.16
1096.3335 | 43.757 | 53.9671
1097.2977 | 43.6788 | 53.7964
1098.262 | 43.6863 | 53.6578
1099.2262 | 43.7957 | 53.5592
1100.1904 | 44.0161 | 53.5061
1101.1547 | 44.3467 | 53.5006
1102.1189 | 44.7764 | 53.5409
1103.0831 | 45.2839 | 53.6205
1104.0474 | 45.8379 | 53.7276
1105.0116 | 46.3998 | 53.8457
1105.9758 | 46.9261 | 53.9549
1106.9401 | 47.3733 | 54.0342
1107.9043 | 47.7035 | 54.0657
1108.8685 | 47.8898 | 54.0377
1109.8328 | 47.9204 | 53.9481
1110.797 | 47.8012 | 53.8053
1111.7612 | 47.5548 | 53.6269
1112.7255 | 47.2177 | 53.4364
1113.6897 | 46.8357 | 53.2581
1114.6539 | 46.4564 | 53.113
1115.6182 | 46.1218 | 53.0161
1116.5824 | 45.8617 | 52.9763
1117.5466 | 45.6886 | 52.9968
1118.5109 | 45.5971 | 53.0759
1119.4751 | 45.5662 | 53.2078
1120.4393 | 45.5662 | 53.3824
1121.4036 | 45.566 | 53.5857
1122.3678 | 45.5405 | 53.8019
1123.332 | 45.4744 | 54.0162
1124.2963 | 45.362 | 54.2175
1125.2605 | 45.2038 | 54.4002
1126.2247 | 45.0009 | 54.5634
1127.189 | 44.7494 | 54.7085
1128.1532 | 44.4376 | 54.8347
1129.1174 | 44.0468 | 54.9362
1130.0817 | 43.5549 | 55.0005
1131.0459 | 42.9425 | 55.0107
1132.0101 | 42.1992 | 54.9507
1132.9744 | 41.3281 | 54.8099
1133.9386 | 40.3485 | 54.5881
1134.9028 | 39.2951 | 54.297
1135.8671 | 38.2145 | 53.9577
1136.8313 | 37.159 | 53.5978
1137.7955 | 36.1792 | 53.2462
1138.7598 | 35.3173 | 52.9296
1139.724 | 34.6018 | 52.6694
1140.6882 | 34.0456 | 52.4795
1141.6525 | 33.6445 | 52.3649
1142.6167 | 33.3786 | 52.3204
1143.5809 | 33.2145 | 52.3311
1144.5452 | 33.1089 | 52.3742
1145.5094 | 33.0147 | 52.4222
1146.4736 | 32.8869 | 52.4466
1147.4379 | 32.6885 | 52.4212
1148.4021 | 32.3943 | 52.325
1149.3663 | 31.9933 | 52.1446
1150.3306 | 31.4872 | 51.8757
1151.2948 | 30.8889 | 51.5227
1152.259 | 30.2184 | 51.0975
1153.2233 | 29.4996 | 50.6166
1154.1875 | 28.7576 | 50.0971
1155.1517 | 28.0159 | 49.5553
1156.116 | 27.2951 | 49.0055
1157.0802 | 26.6125 | 48.461
1158.0444 | 25.9817 | 47.9353
1159.0087 | 25.4126 | 47.4425
1159.9729 | 24.912 | 46.9974
1160.9371 | 24.4841 | 46.6138
1161.9014 | 24.1315 | 46.3034
1162.8656 | 23.855 | 46.0738
1163.8298 | 23.6541 | 45.928
1164.7941 | 23.5264 | 45.8638
1165.7583 | 23.4685 | 45.8748
1166.7225 | 23.4755 | 45.9511
1167.6868 | 23.5423 | 46.0818
1168.651 | 23.664 | 46.2565
1169.6152 | 23.8363 | 46.4665
1170.5795 | 24.0558 | 46.7063
1171.5437 | 24.3192 | 46.9725
1172.5079 | 24.6243 | 47.264
1173.4722 | 24.9688 | 47.5799
1174.4364 | 25.3511 | 47.9191
1175.4006 | 25.7692 | 48.2792
1176.3649 | 26.2209 | 48.6571
1177.3291 | 26.7031 | 49.0503
1178.2933 | 27.2121 | 49.4567
1179.2576 | 27.7432 | 49.8748
1180.2218 | 28.2917 | 50.3033
1181.186 | 28.8533 | 50.74
1182.1503 | 29.4244 | 51.1821
1183.1145 | 30.0022 | 51.627
1184.0787 | 30.5849 | 52.0722
1185.043 | 31.1711 | 52.5162
1186.0072 | 31.7603 | 52.9575
1186.9714 | 32.3532 | 53.3955
1187.9357 | 32.9517 | 53.8302
1188.8999 | 33.5583 | 54.2633
1189.8641 | 34.1755 | 54.6974
1190.8284 | 34.8043 | 55.1357
1191.7926 | 35.4449 | 55.5801
1192.7568 | 36.0966 | 56.0309
1193.7211 | 36.7592 | 56.4866
1194.6853 | 37.4328 | 56.9455
1195.6495 | 38.116 | 57.406
1196.6138 | 38.8049 | 57.8674
1197.578 | 39.4917 | 58.3286
1198.5422 | 40.1661 | 58.7873
1199.5065 | 40.8171 | 59.2389
1200.4707 | 41.4361 | 59.6778
1201.4349 | 42.0177 | 60.0981
1202.3992 | 42.5595 | 60.4959
1203.3634 | 43.0606 | 60.8692
1204.3276 | 43.5203 | 61.2178
1205.2919 | 43.9378 | 61.5419
1206.2561 | 44.3123 | 61.8412
1207.2203 | 44.6448 | 62.1154
1208.1846 | 44.9378 | 62.3651
1209.1488 | 45.1957 | 62.5927
1210.113 | 45.4233 | 62.802
1211.0773 | 45.6244 | 62.9966
1212.0415 | 45.801 | 63.1778
1213.0057 | 45.9522 | 63.3434
1213.97 | 46.0746 | 63.489
1214.9342 | 46.1629 | 63.6099
1215.8984 | 46.2114 | 63.7029
1216.8627 | 46.2157 | 63.7673
1217.8269 | 46.1742 | 63.8037
1218.7911 | 46.0887 | 63.8129
1219.7554 | 45.9641 | 63.7952
1220.7196 | 45.8073 | 63.7509
1221.6838 | 45.6248 | 63.6819
1222.6481 | 45.4225 | 63.5925
1223.6123 | 45.2052 | 63.489
1224.5765 | 44.9776 | 63.3786
1225.5408 | 44.7443 | 63.2669
1226.505 | 44.5105 | 63.1567
1227.4692 | 44.2799 | 63.0481
1228.4335 | 44.0539 | 62.9397
1229.3977 | 43.8311 | 62.8295
1230.3619 | 43.6069 | 62.7159
1231.3262 | 43.3751 | 62.5974
1232.2904 | 43.1295 | 62.4717
1233.2546 | 42.8655 | 62.3364
1234.2189 | 42.5826 | 62.1897
1235.1831 | 42.2856 | 62.0321
1236.1473 | 41.9846 | 61.8671
1237.1116 | 41.695 | 61.7015
1238.0758 | 41.435 | 61.5442
1239.04 | 41.2243 | 61.4048
1240.0043 | 41.0814 | 61.2931
1240.9685 | 41.0225 | 61.2186
1241.9327 | 41.0597 | 61.1895
1242.897 | 41.1998 | 61.2118
1243.8612 | 41.4429 | 61.2871
1244.8254 | 41.7825 | 61.4111
1245.7897 | 42.2053 | 61.5735
1246.7539 | 42.693 | 61.7594
1247.7181 | 43.2235 | 61.9516
1248.6824 | 43.7729 | 62.1325
1249.6466 | 44.3179 | 62.2867
1250.6108 | 44.8383 | 62.4032
1251.5751 | 45.3187 | 62.4768
1252.5393 | 45.75 | 62.5092
1253.5035 | 46.1295 | 62.5079
1254.4678 | 46.4592 | 62.4846
1255.432 | 46.7449 | 62.4516
1256.3962 | 46.9937 | 62.4194
1257.3605 | 47.2128 | 62.3962
1258.3247 | 47.408 | 62.387
1259.2889 | 47.583 | 62.394
1260.2532 | 47.7405 | 62.416
1261.2174 | 47.8827 | 62.4496
1262.1816 | 48.0128 | 62.4892
1263.1459 | 48.1355 | 62.53
1264.1101 | 48.2567 | 62.5695
1265.0743 | 48.3825 | 62.6092
1266.0386 | 48.5181 | 62.6547
1267.0028 | 48.6665 | 62.7142
1267.967 | 48.8277 | 62.797
1268.9313 | 48.9972 | 62.9102
1269.8955 | 49.1665 | 63.0565
1270.8597 | 49.3231 | 63.2316
1271.824 | 49.4542 | 63.4243
1272.7882 | 49.5502 | 63.619
1273.7524 | 49.6087 | 63.8008
1274.7167 | 49.636 | 63.9595
1275.6809 | 49.6468 | 64.094
1276.6451 | 49.6623 | 64.2122
1277.6094 | 49.7075 | 64.3299
1278.5736 | 49.8084 | 64.4673
1279.5378 | 49.9878 | 64.6438
1280.5021 | 50.2617 | 64.8732
1281.4663 | 50.6355 | 65.16
1282.4305 | 51.1031 | 65.4987
1283.3948 | 51.6475 | 65.8759
1284.359 | 52.2431 | 66.2751
1285.3232 | 52.8594 | 66.6802
1286.2875 | 53.4639 | 67.0778
1287.2517 | 54.0259 | 67.4578
1288.2159 | 54.521 | 67.811
1289.1802 | 54.9359 | 68.1291
1290.1444 | 55.2705 | 68.4053
1291.1086 | 55.5367 | 68.6363
1292.0729 | 55.7533 | 68.8248
1293.0371 | 55.9385 | 68.9789
1294.0013 | 56.1049 | 69.1096
1294.9656 | 56.2562 | 69.2266
1295.9298 | 56.3891 | 69.3348
1296.894 | 56.4975 | 69.4333
1297.8583 | 56.5783 | 69.5183
1298.8225 | 56.6347 | 69.5865
1299.7867 | 56.6767 | 69.6386
1300.751 | 56.718 | 69.6789
1301.7152 | 56.7719 | 69.7127
1302.6794 | 56.8467 | 69.7446
1303.6437 | 56.9447 | 69.7774
1304.6079 | 57.0616 | 69.8116
1305.5721 | 57.188 | 69.8459
1306.5364 | 57.3118 | 69.8756
1307.5006 | 57.4202 | 69.8918
1308.4648 | 57.502 | 69.8834
1309.4291 | 57.5498 | 69.8413
1310.3933 | 57.5609 | 69.763
1311.3575 | 57.5386 | 69.6555
1312.3218 | 57.4917 | 69.5327
1313.286 | 57.4326 | 69.4086
1314.2502 | 57.3743 | 69.2917
1315.2145 | 57.3272 | 69.1844
1316.1787 | 57.2987 | 69.0884
1317.1429 | 57.294 | 69.012
1318.1072 | 57.3183 | 68.9713
1319.0714 | 57.3774 | 68.9835
1320.0356 | 57.4767 | 69.0564
1320.9999 | 57.6202 | 69.1825
1321.9641 | 57.8098 | 69.3428
1322.9283 | 58.045 | 69.5174
1323.8926 | 58.3215 | 69.6926
1324.8568 | 58.6302 | 69.8618
1325.821 | 58.9567 | 70.0226
1326.7853 | 59.283 | 70.1719
1327.7495 | 59.5905 | 70.3046
1328.7137 | 59.8646 | 70.4148
1329.678 | 60.0956 | 70.4981
1330.6422 | 60.2792 | 70.5514
1331.6064 | 60.4158 | 70.5704
1332.5707 | 60.5087 | 70.5452
1333.5349 | 60.5621 | 70.4604
1334.4991 | 60.5782 | 70.2989
1335.4634 | 60.5548 | 70.0523
1336.4276 | 60.4855 | 69.7341
1337.3918 | 60.3637 | 69.3916
1338.3561 | 60.1912 | 69.1035
1339.3203 | 59.9847 | 68.946
1340.2845 | 59.7704 | 68.9425
1341.2488 | 59.5697 | 69.0465
1342.213 | 59.3874 | 69.1769
1343.1772 | 59.2153 | 69.2652
1344.1415 | 59.0412 | 69.2774
1345.1057 | 58.857 | 69.212
1346.0699 | 58.6629 | 69.09
1347.0342 | 58.4681 | 68.9414
1347.9984 | 58.2873 | 68.7931
1348.9626 | 58.1359 | 68.6602
1349.9269 | 58.0247 | 68.5448
1350.8911 | 57.9588 | 68.4414
1351.8553 | 57.9378 | 68.3457
1352.8196 | 57.958 | 68.2596
1353.7838 | 58.0127 | 68.1906
1354.748 | 58.0922 | 68.1445
1355.7123 | 58.1839 | 68.1158
1356.6765 | 58.2756 | 68.0828
1357.6407 | 58.3584 | 68.0136
1358.605 | 58.4277 | 67.8808
1359.5692 | 58.4817 | 67.6767
1360.5334 | 58.5194 | 67.4275
1361.4977 | 58.5401 | 67.1946
1362.4619 | 58.5442 | 67.0443
1363.4261 | 58.5332 | 66.9969
1364.3904 | 58.5068 | 67.0087
1365.3546 | 58.4617 | 67.0096
1366.3188 | 58.3936 | 66.9486
1367.2831 | 58.3017 | 66.8107
1368.2473 | 58.19 | 66.6098
1369.2115 | 58.0612 | 66.3684
1370.1758 | 57.9038 | 66.0971
1371.14 | 57.6805 | 65.7859
1372.1042 | 57.333 | 65.4144
1373.0685 | 56.8139 | 64.9787
1374.0327 | 56.1415 | 64.5142
1374.9969 | 55.4338 | 64.0927
1375.9612 | 54.8701 | 63.7861
1376.9254 | 54.6071 | 63.6355
1377.8896 | 54.7326 | 63.6547
1378.8539 | 55.2678 | 63.8468
1379.8181 | 56.1694 | 64.2006
1380.7823 | 57.325 | 64.6724
1381.7466 | 58.5764 | 65.1825
1382.7108 | 59.7814 | 65.6421
1383.675 | 60.8673 | 65.9922
1384.6393 | 61.8358 | 66.2251
1385.6035 | 62.7235 | 66.3834
1386.5677 | 63.5487 | 66.5363
1387.532 | 64.2841 | 66.7316
1388.4962 | 64.8824 | 66.956
1389.4604 | 65.3246 | 67.148
1390.4247 | 65.6279 | 67.2436
1391.3889 | 65.821 | 67.2018
1392.3531 | 65.9218 | 67.0078
1393.3174 | 65.9342 | 66.6748
1394.2816 | 65.8562 | 66.2514
1395.2458 | 65.6916 | 65.8149
1396.2101 | 65.4554 | 65.439
1397.1743 | 65.1709 | 65.1565
1398.1385 | 64.8658 | 64.9544
1399.1028 | 64.5719 | 64.7974
1400.067 | 64.323 | 64.6528
1401.0313 | 64.1501 | 64.5014
1401.9955 | 64.0786 | 64.3407
1402.9597 | 64.1269 | 64.1855
1403.924 | 64.3003 | 64.0657
1404.8882 | 64.5771 | 64.0113
1405.8524 | 64.8992 | 64.028
1406.8167 | 65.1862 | 64.083
1407.7809 | 65.3635 | 64.1209
1408.7451 | 65.377 | 64.0923
1409.7094 | 65.1933 | 63.9712
1410.6736 | 64.8061 | 63.7576
1411.6378 | 64.2513 | 63.4703
1412.6021 | 63.6067 | 63.1326
1413.5663 | 62.9617 | 62.7586
1414.5305 | 62.3863 | 62.3521
1415.4948 | 61.9327 | 61.924
1416.459 | 61.6611 | 61.5207
1417.4232 | 61.6508 | 61.2422
1418.3875 | 61.95 | 61.2024
1419.3517 | 62.4929 | 61.4212
1420.3159 | 63.1225 | 61.7885
1421.2802 | 63.7115 | 62.1742
1422.2444 | 64.2099 | 62.5185
1423.2086 | 64.6042 | 62.8182
1424.1729 | 64.879 | 63.0796
1425.1371 | 65.0096 | 63.2918
1426.1013 | 64.968 | 63.4285
1427.0656 | 64.7266 | 63.4636
1428.0298 | 64.2633 | 63.3883
1428.994 | 63.5865 | 63.221
1429.9583 | 62.7654 | 63.0038
1430.9225 | 61.9197 | 62.78
1431.8867 | 61.1502 | 62.5661
1432.851 | 60.4802 | 62.3452
1433.8152 | 59.8585 | 62.0869
1434.7794 | 59.206 | 61.7775
1435.7437 | 58.4836 | 61.4493
1436.7079 | 57.7483 | 61.1752
1437.6721 | 57.1153 | 61.0008
1438.6364 | 56.64 | 60.887
1439.6006 | 56.2826 | 60.7488
1440.5648 | 55.9743 | 60.5189
1441.5291 | 55.6699 | 60.1678
1442.4933 | 55.354 | 59.6976
1443.4575 | 55.0268 | 59.1316
1444.4218 | 54.6848 | 58.5041
1445.386 | 54.3071 | 57.8515
1446.3502 | 53.8511 | 57.2092
1447.3145 | 53.2607 | 56.6108
1448.2787 | 52.4889 | 56.0791
1449.2429 | 51.5277 | 55.611
1450.2072 | 50.4172 | 55.1761
1451.1714 | 49.2247 | 54.7333
1452.1356 | 48.0115 | 54.2468
1453.0999 | 46.8108 | 53.6862
1454.0641 | 45.616 | 53.0199
1455.0283 | 44.3857 | 52.2365
1455.9926 | 43.1096 | 51.4392
1456.9568 | 41.9587 | 50.944
1457.921 | 41.2302 | 51.0071
1458.8853 | 40.9557 | 51.4421
1459.8495 | 40.9064 | 51.9163
1460.8137 | 40.8808 | 52.2739
1461.778 | 40.7766 | 52.496
1462.7422 | 40.5773 | 52.6264
1463.7064 | 40.3881 | 52.7647
1464.6707 | 40.4651 | 53.058
1465.6349 | 41.0949 | 53.6201
1466.5991 | 42.3895 | 54.4479
1467.5634 | 44.3003 | 55.4722
1468.5276 | 46.8193 | 56.667
1469.4918 | 50.1099 | 58.1002
1470.4561 | 54.4917 | 59.9263
1471.4203 | 60.213 | 62.3148
1472.3845 | 66.8989 | 65.2389
1473.3488 | 73.2098 | 68.2614
1474.313 | 77.8372 | 70.8097
1475.2772 | 80.7143 | 72.7059
1476.2415 | 82.555 | 74.1269
1477.2057 | 83.9468 | 75.2751
1478.1699 | 85.1377 | 76.2569
1479.1342 | 86.1812 | 77.1161
1480.0984 | 87.0782 | 77.8798
1481.0626 | 87.8383 | 78.5729
1482.0269 | 88.4844 | 79.205
1482.9911 | 89.0358 | 79.7566
1483.9553 | 89.5023 | 80.1855
1484.9196 | 89.8916 | 80.4502
1485.8838 | 90.2203 | 80.5392
1486.848 | 90.5181 | 80.5081
1487.8123 | 90.8206 | 80.5194
1488.7765 | 91.1459 | 80.8062
1489.7407 | 91.4708 | 81.4669
1490.705 | 91.7554 | 82.323
1491.6692 | 91.9874 | 83.1138
1492.6334 | 92.1828 | 83.7045
1493.5977 | 92.3635 | 84.0809
1494.5619 | 92.5474 | 84.2838
1495.5261 | 92.7474 | 84.3898
1496.4904 | 92.9706 | 84.5195
1497.4546 | 93.2131 | 84.8023
1498.4188 | 93.4574 | 85.2694
1499.3831 | 93.6852 | 85.8173
1500.3473 | 93.8891 | 86.3166
1501.3115 | 94.0704 | 86.6937
1502.2758 | 94.2337 | 86.9163
1503.24 | 94.3842 | 86.9505
1504.2042 | 94.5297 | 86.7345
1505.1685 | 94.6837 | 86.2014
1506.1327 | 94.8652 | 85.4599
1507.0969 | 95.0741 | 85.053
1508.0612 | 95.2721 | 85.4574
1509.0254 | 95.4329 | 86.3565
1509.9896 | 95.565 | 87.2571
1510.9539 | 95.6816 | 87.9612
1511.9181 | 95.7875 | 88.4369
1512.8823 | 95.8821 | 88.6937
1513.8466 | 95.9633 | 88.7559
1514.8108 | 96.0298 | 88.6711
1515.775 | 96.0827 | 88.5113
1516.7393 | 96.1245 | 88.3464
1517.7035 | 96.157 | 88.2104
1518.6677 | 96.18 | 88.1008
1519.632 | 96.193 | 88.0128
1520.5962 | 96.1987 | 87.9696
1521.5604 | 96.2028 | 88.0101
1522.5247 | 96.2121 | 88.1494
1523.4889 | 96.2308 | 88.3746
1524.4531 | 96.2621 | 88.6756
1525.4174 | 96.3077 | 89.0539
1526.3816 | 96.3661 | 89.4934
1527.3458 | 96.4312 | 89.9381
1528.3101 | 96.4949 | 90.3106
1529.2743 | 96.553 | 90.5522
1530.2385 | 96.6087 | 90.6459
1531.2028 | 96.6725 | 90.625
1532.167 | 96.7574 | 90.5727
1533.1312 | 96.8679 | 90.5897
1534.0955 | 96.9924 | 90.7174
1535.0597 | 97.1124 | 90.8983
1536.0239 | 97.2189 | 91.0274
1536.9882 | 97.3154 | 91.0062
1537.9524 | 97.4121 | 90.7426
1538.9166 | 97.5201 | 90.1656
1539.8809 | 97.6444 | 89.3825
1540.8451 | 97.7728 | 88.8953
1541.8093 | 97.8874 | 89.1584
1542.7736 | 97.9904 | 89.9576
1543.7378 | 98.0907 | 90.8747
1544.702 | 98.1883 | 91.6971
1545.6663 | 98.2769 | 92.3519
1546.6305 | 98.3508 | 92.8161
1547.5947 | 98.408 | 93.0947
1548.559 | 98.4495 | 93.2185
1549.5232 | 98.4777 | 93.236
1550.4874 | 98.4944 | 93.1971
1551.4517 | 98.5011 | 93.1335
1552.4159 | 98.5005 | 93.0461
1553.3801 | 98.4953 | 92.9082
1554.3444 | 98.4868 | 92.6795
1555.3086 | 98.4713 | 92.3202
1556.2728 | 98.4382 | 91.8172
1557.2371 | 98.3717 | 91.2812
1558.2013 | 98.2748 | 91.0803
1559.1655 | 98.1978 | 91.5169
1560.1298 | 98.1792 | 92.2701
1561.094 | 98.2004 | 92.9193
1562.0582 | 98.2361 | 93.372
1563.0225 | 98.2757 | 93.6732
1563.9867 | 98.3164 | 93.8632
1564.9509 | 98.3572 | 93.9562
1565.9152 | 98.3981 | 93.9573
1566.8794 | 98.442 | 93.8912
1567.8436 | 98.4964 | 93.8267
1568.8079 | 98.5703 | 93.8594
1569.7721 | 98.6644 | 94.0334
1570.7363 | 98.7682 | 94.2886
1571.7006 | 98.8697 | 94.5158
1572.6648 | 98.9641 | 94.6351
1573.629 | 99.0538 | 94.6228
1574.5933 | 99.1442 | 94.5202
1575.5575 | 99.2381 | 94.4473
1576.5217 | 99.3307 | 94.5517
1577.486 | 99.4134 | 94.8613
1578.4502 | 99.4841 | 95.2548
1579.4144 | 99.5466 | 95.6061
1580.3787 | 99.6041 | 95.8624
1581.3429 | 99.6552 | 96.022
1582.3071 | 99.6953 | 96.1024
1583.2714 | 99.7198 | 96.126
1584.2356 | 99.7273 | 96.1118
1585.1998 | 99.7201 | 96.0698
1586.1641 | 99.7017 | 96.001
1587.1283 | 99.6742 | 95.9039
1588.0925 | 99.6383 | 95.7808
1589.0568 | 99.595 | 95.6389
1590.021 | 99.5461 | 95.4859
1590.9852 | 99.4939 | 95.326
1591.9495 | 99.4399 | 95.1617
1592.9137 | 99.385 | 94.9999
1593.8779 | 99.331 | 94.8554
1594.8422 | 99.2809 | 94.7447
1595.8064 | 99.2388 | 94.6731
1596.7706 | 99.2074 | 94.6278
1597.7349 | 99.1873 | 94.5837
1598.6991 | 99.1776 | 94.5185
1599.6633 | 99.1766 | 94.4256
1600.6276 | 99.1832 | 94.3173
1601.5918 | 99.1969 | 94.2174
1602.556 | 99.218 | 94.1449
1603.5203 | 99.247 | 94.1015
1604.4845 | 99.284 | 94.0714
1605.4487 | 99.3284 | 94.0363
1606.413 | 99.3791 | 93.9928
1607.3772 | 99.4348 | 93.9602
1608.3414 | 99.4939 | 93.9699
1609.3057 | 99.5547 | 94.0379
1610.2699 | 99.6152 | 94.1428
1611.2341 | 99.6734 | 94.2332
1612.1984 | 99.7277 | 94.2558
1613.1626 | 99.7751 | 94.1761
1614.1268 | 99.8099 | 93.9909
1615.0911 | 99.8234 | 93.7472
1616.0553 | 99.8099 | 93.5508
1617.0195 | 99.7768 | 93.4969
1617.9838 | 99.741 | 93.5658
1618.948 | 99.7115 | 93.651
1619.9122 | 99.6825 | 93.6655
1620.8765 | 99.6411 | 93.5799
1621.8407 | 99.5749 | 93.4145
1622.8049 | 99.4799 | 93.2278
1623.7692 | 99.3668 | 93.0892
1624.7334 | 99.2531 | 93.0323
1625.6976 | 99.1469 | 93.0363
1626.6619 | 99.0427 | 93.0598
1627.6261 | 98.9331 | 93.076
1628.5903 | 98.8204 | 93.0776
1629.5546 | 98.7165 | 93.0593
1630.5188 | 98.632 | 93.0026
1631.483 | 98.5673 | 92.8719
1632.4473 | 98.5109 | 92.6189
1633.4115 | 98.4421 | 92.199
1634.3757 | 98.3371 | 91.6287
1635.34 | 98.1913 | 91.0865
1636.3042 | 98.0413 | 90.8574
1637.2684 | 97.9296 | 91.0097
1638.2327 | 97.8551 | 91.3398
1639.1969 | 97.7929 | 91.6487
1640.1611 | 97.7262 | 91.8491
1641.1254 | 97.652 | 91.9171
1642.0896 | 97.5726 | 91.8433
1643.0538 | 97.4847 | 91.611
1644.0181 | 97.3688 | 91.199
1644.9823 | 97.1877 | 90.6256
1645.9465 | 96.9162 | 90.0292
1646.9108 | 96.5968 | 89.6461
1647.875 | 96.323 | 89.5754
1648.8392 | 96.1404 | 89.6807
1649.8035 | 96.024 | 89.768
1650.7677 | 95.9191 | 89.7052
1651.7319 | 95.7664 | 89.4513
1652.6962 | 95.5422 | 89.1566
1653.6604 | 95.3325 | 89.1726
1654.6246 | 95.2546 | 89.5887
1655.5889 | 95.2968 | 90.1188
1656.5531 | 95.3929 | 90.5504
1657.5173 | 95.5078 | 90.8313
1658.4816 | 95.6345 | 90.9675
1659.4458 | 95.7776 | 90.9803
1660.41 | 95.942 | 90.9135
1661.3743 | 96.1209 | 90.8435
1662.3385 | 96.2904 | 90.847
1663.3027 | 96.4218 | 90.9322
1664.267 | 96.5036 | 91.027
1665.2312 | 96.5411 | 91.0433
1666.1954 | 96.543 | 90.9266
1667.1597 | 96.5125 | 90.6683
1668.1239 | 96.4498 | 90.3216
1669.0881 | 96.3609 | 90.0121
1670.0524 | 96.2633 | 89.8776
1671.0166 | 96.175 | 89.9474
1671.9808 | 96.0988 | 90.1331
1672.9451 | 96.0226 | 90.3375
1673.9093 | 95.9315 | 90.5178
1674.8735 | 95.8177 | 90.6708
1675.8378 | 95.6858 | 90.7957
1676.802 | 95.5513 | 90.8744
1677.7662 | 95.4288 | 90.8808
1678.7305 | 95.323 | 90.7974
1679.6947 | 95.2276 | 90.6168
1680.6589 | 95.1251 | 90.3391
1681.6232 | 94.9824 | 89.9861
1682.5874 | 94.7559 | 89.6422
1683.5516 | 94.4338 | 89.4729
1684.5159 | 94.0861 | 89.5833
1685.4801 | 93.7926 | 89.8659
1686.4443 | 93.5456 | 90.1509
1687.4086 | 93.2899 | 90.3683
1688.3728 | 92.9884 | 90.5218
1689.337 | 92.6402 | 90.6261
1690.3013 | 92.2673 | 90.6765
1691.2655 | 91.8891 | 90.6415
1692.2297 | 91.4993 | 90.4676
1693.194 | 91.0635 | 90.0935
1694.1582 | 90.5364 | 89.4766
1695.1224 | 89.8931 | 88.6328
1696.0867 | 89.149 | 87.6711
1697.0509 | 88.3354 | 86.7682
1698.0151 | 87.442 | 86.0571
1698.9794 | 86.4222 | 85.5233
1699.9436 | 85.2946 | 85.0521
1700.9078 | 84.1785 | 84.562
1701.8721 | 83.1767 | 84.038
1702.8363 | 82.27 | 83.4709
1703.8005 | 81.3307 | 82.8221
1704.7648 | 80.2115 | 82.0485
1705.729 | 78.8505 | 81.1499
1706.6932 | 77.3218 | 80.1842
1707.6575 | 75.7643 | 79.215
1708.6217 | 74.2475 | 78.2422
1709.5859 | 72.7291 | 77.1998
1710.5502 | 71.1252 | 76.012
1711.5144 | 69.3928 | 74.642
1712.4786 | 67.5441 | 73.0964
1713.4429 | 65.5809 | 71.3853
1714.4071 | 63.3723 | 69.4654
1715.3713 | 60.5894 | 67.2432
1716.3356 | 56.9608 | 64.7501
1717.2998 | 52.8527 | 62.3569
1718.264 | 49.1559 | 60.5062
1719.2283 | 46.3102 | 59.234
1720.1925 | 44.0839 | 58.2693
1721.1567 | 42.0724 | 57.3583
1722.121 | 40.0144 | 56.3809
1723.0852 | 37.8457 | 55.336
1724.0494 | 35.6466 | 54.2899
1725.0137 | 33.542 | 53.313
1725.9779 | 31.6039 | 52.4298
1726.9421 | 29.8265 | 51.6164
1727.9064 | 28.1726 | 50.8372
1728.8706 | 26.6197 | 50.0727
1729.8348 | 25.147 | 49.3094
1730.7991 | 23.6734 | 48.5048
1731.7633 | 22.0176 | 47.5677
1732.7275 | 19.9964 | 46.4127
1733.6918 | 17.6924 | 45.0935
1734.656 | 15.5109 | 43.8108
1735.6202 | 13.767 | 42.6915
1736.5845 | 12.4318 | 41.674
1737.5487 | 11.2987 | 40.6084
1738.5129 | 10.1828 | 39.3707
1739.4772 | 9.00984 | 37.9328
1740.4414 | 7.841 | 36.4075
1741.4056 | 6.82923 | 35.0193
1742.3699 | 6.10512 | 33.9747
1743.3341 | 5.68766 | 33.3436
1744.2983 | 5.50093 | 33.0673
1745.2626 | 5.45425 | 33.0577
1746.2268 | 5.51994 | 33.3018
1747.191 | 5.7903 | 33.9411
1748.1553 | 6.48234 | 35.2741
1749.1195 | 7.81121 | 37.5649
1750.0837 | 9.76441 | 40.7134
1751.048 | 12.0791 | 44.2276
1752.0122 | 14.5386 | 47.6563
1752.9764 | 17.1971 | 50.9125
1753.9407 | 20.3103 | 54.1874
1754.9049 | 24.1266 | 57.703
1755.8691 | 28.6932 | 61.5152
1756.8334 | 33.7847 | 65.452
1757.7976 | 39.0392 | 69.2287
1758.7618 | 44.2211 | 72.6619
1759.7261 | 49.3469 | 75.7811
1760.6903 | 54.5213 | 78.7265
1761.6545 | 59.6517 | 81.5434
1762.6188 | 64.3845 | 84.0975
1763.583 | 68.3685 | 86.2028
1764.5472 | 71.5289 | 87.7942
1765.5115 | 74.0631 | 88.9555
1766.4757 | 76.2465 | 89.8299
1767.4399 | 78.2655 | 90.5295
1768.4042 | 80.1655 | 91.1042
1769.3684 | 81.904 | 91.5701
1770.3326 | 83.4487 | 91.9703
1771.2969 | 84.8318 | 92.4068
1772.2611 | 86.0962 | 92.9761
1773.2253 | 87.2128 | 93.6595
1774.1896 | 88.1161 | 94.3333
1775.1538 | 88.8004 | 94.8906
1776.118 | 89.3344 | 95.3036
1777.0823 | 89.8104 | 95.6012
1778.0465 | 90.2957 | 95.8307
1779.0107 | 90.8088 | 96.0342
1779.975 | 91.3228 | 96.2385
1780.9392 | 91.7984 | 96.456
1781.9034 | 92.2218 | 96.6918
1782.8677 | 92.6105 | 96.9495
1783.8319 | 92.9881 | 97.227
1784.7961 | 93.3591 | 97.5061
1785.7604 | 93.709 | 97.751
1786.7246 | 94.0226 | 97.9201
1787.6888 | 94.2994 | 97.9824
1788.6531 | 94.5539 | 97.9278
1789.6173 | 94.8074 | 97.7761
1790.5815 | 95.0764 | 97.5917
1791.5458 | 95.3606 | 97.4848
1792.51 | 95.6372 | 97.5516
1793.4742 | 95.8767 | 97.7849
1794.4385 | 96.0679 | 98.0823
1795.4027 | 96.2197 | 98.3406
1796.3669 | 96.3473 | 98.5071
1797.3312 | 96.4626 | 98.5734
1798.2954 | 96.5721 | 98.5615
1799.2596 | 96.6765 | 98.5191
1800.2239 | 96.7719 | 98.508
1801.1881 | 96.8537 | 98.575
1802.1523 | 96.92 | 98.7217
1803.1166 | 96.9731 | 98.906
1804.0808 | 97.0168 | 99.0697
1805.045 | 97.0545 | 99.1657
1806.0093 | 97.0889 | 99.1701
1806.9735 | 97.1223 | 99.0864
1807.9377 | 97.1572 | 98.9456
1808.902 | 97.1955 | 98.8015
1809.8662 | 97.2377 | 98.715
1810.8304 | 97.2833 | 98.725
1811.7947 | 97.3315 | 98.8259
1812.7589 | 97.3822 | 98.974
1813.7231 | 97.4366 | 99.1191
1814.6874 | 97.4971 | 99.2306
1815.6516 | 97.5664 | 99.3061
1816.6158 | 97.6464 | 99.3624
1817.5801 | 97.7366 | 99.4183
1818.5443 | 97.8334 | 99.4678
1819.5085 | 97.9321 | 99.4956
1820.4728 | 98.0296 | 99.4855
1821.437 | 98.1262 | 99.4256
1822.4012 | 98.2242 | 99.3263
1823.3655 | 98.3245 | 99.2158
1824.3297 | 98.425 | 99.1221
1825.2939 | 98.5206 | 99.052
1826.2582 | 98.6076 | 98.9912
1827.2224 | 98.6862 | 98.9281
1828.1866 | 98.7594 | 98.8806
1829.1509 | 98.8282 | 98.9143
1830.1151 | 98.8893 | 99.061
1831.0793 | 98.9375 | 99.2892
1832.0436 | 98.9701 | 99.5304
1833.0078 | 98.989 | 99.7167
1833.972 | 98.9978 | 99.8167
1834.9363 | 98.9986 | 99.8384
1835.9005 | 98.9915 | 99.8147
1836.8647 | 98.9758 | 99.7796
1837.829 | 98.962 | 99.7453
1838.7932 | 98.9446 | 99.6926
1839.7574 | 98.924 | 99.5859
1840.7217 | 98.9019 | 99.397
1841.6859 | 98.8787 | 99.1254
1842.6501 | 98.8549 | 98.8162
1843.6144 | 98.8319 | 98.5618
1844.5786 | 98.8128 | 98.4566
1845.5428 | 98.8 | 98.5251
1846.5071 | 98.7943 | 98.7118
1847.4713 | 98.7954 | 98.9406
1848.4355 | 98.8033 | 99.1613
1849.3998 | 98.8186 | 99.3522
1850.364 | 98.8415 | 99.5069
1851.3282 | 98.8723 | 99.6246
1852.2925 | 98.9104 | 99.7073
1853.2567 | 98.9553 | 99.7605
1854.2209 | 99.0066 | 99.792
1855.1852 | 99.0635 | 99.8092
1856.1494 | 99.1246 | 99.8181
1857.1136 | 99.1878 | 99.8245
1858.0779 | 99.2515 | 99.836
1859.0421 | 99.3142 | 99.8625
1860.0063 | 99.375 | 99.9092
1860.9706 | 99.4322 | 99.9683
1861.9348 | 99.4836 | 100.013
1862.899 | 99.5273 | 100.006
1863.8633 | 99.5622 | 99.91
1864.8275 | 99.5882 | 99.707
1865.7917 | 99.6056 | 99.4141
1866.756 | 99.6149 | 99.1004
1867.7202 | 99.6161 | 98.8841
1868.6844 | 99.6097 | 98.8711
1869.6487 | 99.5965 | 99.0677
1870.6129 | 99.5771 | 99.374
1871.5771 | 99.5514 | 99.6697
1872.5414 | 99.519 | 99.8817
1873.5056 | 99.4797 | 99.99
1874.4698 | 99.4342 | 100.009
1875.4341 | 99.3843 | 99.9687
1876.3983 | 99.3323 | 99.9025
1877.3625 | 99.2806 | 99.8339
1878.3268 | 99.2308 | 99.7723
1879.291 | 99.1841 | 99.7159
1880.2552 | 99.1413 | 99.661
1881.2195 | 99.1033 | 99.6076
1882.1837 | 99.0709 | 99.5579
1883.1479 | 99.0447 | 99.5109
1884.1122 | 99.0252 | 99.4583
1885.0764 | 99.0122 | 99.3887
1886.0406 | 99.0063 | 99.2973
1887.0049 | 99.008 | 99.1952
1887.9691 | 99.0175 | 99.1101
1888.9333 | 99.0342 | 99.0735
1889.8976 | 99.056 | 99.0981
1890.8618 | 99.0804 | 99.1668
1891.826 | 99.1058 | 99.2455
1892.7903 | 99.1322 | 99.3084
1893.7545 | 99.1601 | 99.3528
1894.7188 | 99.1898 | 99.3959
1895.683 | 99.2201 | 99.4585
1896.6472 | 99.2486 | 99.5469
1897.6115 | 99.2725 | 99.6464
1898.5757 | 99.2899 | 99.7321
1899.5399 | 99.2998 | 99.7855
1900.5042 | 99.3019 | 99.8034
1901.4684 | 99.2963 | 99.7948
1902.4326 | 99.2831 | 99.7701
1903.3969 | 99.2621 | 99.7311
1904.3611 | 99.2335 | 99.6693
1905.3253 | 99.1977 | 99.5744
1906.2896 | 99.1551 | 99.4468
1907.2538 | 99.1062 | 99.3055
1908.218 | 99.0517 | 99.1848
1909.1823 | 98.9924 | 99.1177
1910.1465 | 98.9295 | 99.114
1911.1107 | 98.8642 | 99.1495
1912.075 | 98.798 | 99.1791
1913.0392 | 98.7317 | 99.1609
1914.0034 | 98.6661 | 99.0751
1914.9677 | 98.6023 | 98.9294
1915.9319 | 98.5418 | 98.7548
1916.8961 | 98.487 | 98.5908
1917.8604 | 98.4397 | 98.4644
1918.8246 | 98.4003 | 98.3764
1919.7888 | 98.3677 | 98.3114
1920.7531 | 98.341 | 98.2604
1921.7173 | 98.3199 | 98.2352
1922.6815 | 98.3058 | 98.2605
1923.6458 | 98.2995 | 98.3509
1924.61 | 98.3008 | 98.4932
1925.5742 | 98.3081 | 98.6499
1926.5385 | 98.3194 | 98.7812
1927.5027 | 98.3334 | 98.8656
1928.4669 | 98.3496 | 98.9041
1929.4312 | 98.3676 | 98.9131
1930.3954 | 98.3866 | 98.9112
1931.3596 | 98.4054 | 98.9105
1932.3239 | 98.4229 | 98.9154
1933.2881 | 98.4381 | 98.9264
1934.2523 | 98.4499 | 98.9431
1935.2166 | 98.4571 | 98.9609
1936.1808 | 98.4586 | 98.9674
1937.145 | 98.4531 | 98.9424
1938.1093 | 98.44 | 98.8659
1939.0735 | 98.4196 | 98.7301
1940.0377 | 98.3927 | 98.5494
1941.002 | 98.3607 | 98.3624
1941.9662 | 98.3253 | 98.2204
1942.9304 | 98.2876 | 98.1606
1943.8947 | 98.2483 | 98.184
1944.8589 | 98.207 | 98.2575
1945.8231 | 98.1629 | 98.3389
1946.7874 | 98.1156 | 98.3982
1947.7516 | 98.0655 | 98.4242
1948.7158 | 98.0136 | 98.4188
1949.6801 | 97.9611 | 98.3885
1950.6443 | 97.9095 | 98.3388
1951.6085 | 97.8603 | 98.2749
1952.5728 | 97.8151 | 98.2047
1953.537 | 97.7758 | 98.139
1954.5012 | 97.7441 | 98.0887
1955.4655 | 97.7205 | 98.0587
1956.4297 | 97.7042 | 98.0462
1957.3939 | 97.6927 | 98.0431
1958.3582 | 97.6838 | 98.0422
1959.3224 | 97.6758 | 98.0396
1960.2866 | 97.6682 | 98.0332
1961.2509 | 97.6619 | 98.0175
1962.2151 | 97.6583 | 97.9833
1963.1793 | 97.6583 | 97.9234
1964.1436 | 97.663 | 97.8413
1965.1078 | 97.6726 | 97.7567
1966.072 | 97.6863 | 97.7011
1967.0363 | 97.7025 | 97.7019
1968.0005 | 97.7182 | 97.7642
1968.9647 | 97.7304 | 97.8656
1969.929 | 97.7371 | 97.9701
1970.8932 | 97.7376 | 98.0474
1971.8574 | 97.7321 | 98.0847
1972.8217 | 97.7212 | 98.0869
1973.7859 | 97.7052 | 98.0679
1974.7501 | 97.6845 | 98.0408
1975.7144 | 97.6586 | 98.0112
1976.6786 | 97.6274 | 97.9781
1977.6428 | 97.5905 | 97.9385
1978.6071 | 97.5483 | 97.8914
1979.5713 | 97.5013 | 97.839
1980.5355 | 97.4505 | 97.7835
1981.4998 | 97.3969 | 97.7247
1982.464 | 97.3414 | 97.6601
1983.4282 | 97.2846 | 97.586
1984.3925 | 97.2269 | 97.4999
1985.3567 | 97.1691 | 97.4
1986.3209 | 97.1117 | 97.2847
1987.2852 | 97.0557 | 97.1531
1988.2494 | 97.002 | 97.0079
1989.2136 | 96.9521 | 96.8607
1990.1779 | 96.9073 | 96.7331
1991.1421 | 96.8692 | 96.6514
1992.1063 | 96.8384 | 96.6325
1993.0706 | 96.8145 | 96.6717
1994.0348 | 96.796 | 96.7433
1994.999 | 96.7812 | 96.8139
1995.9633 | 96.7691 | 96.8588
1996.9275 | 96.7595 | 96.8703
1997.8917 | 96.7528 | 96.8565
1998.856 | 96.7491 | 96.8328
1999.8202 | 96.7478 | 96.8122
2000.7844 | 96.7477 | 96.7985
2001.7487 | 96.7477 | 96.7878
2002.7129 | 96.7468 | 96.7732
2003.6771 | 96.7443 | 96.75
2004.6414 | 96.74 | 96.7184
2005.6056 | 96.7335 | 96.6813
2006.5698 | 96.7241 | 96.6424
2007.5341 | 96.7112 | 96.6049
2008.4983 | 96.6938 | 96.5703
2009.4625 | 96.6711 | 96.5369
2010.4268 | 96.6424 | 96.4984
2011.391 | 96.6073 | 96.4441
2012.3552 | 96.5661 | 96.3621
2013.3195 | 96.5189 | 96.2459
2014.2837 | 96.4663 | 96.1004
2015.2479 | 96.4088 | 95.9433
2016.2122 | 96.3475 | 95.7998
2017.1764 | 96.2833 | 95.6908
2018.1406 | 96.2172 | 95.622
2019.1049 | 96.1501 | 95.581
2020.0691 | 96.0824 | 95.5456
2021.0333 | 96.0147 | 95.4965
2021.9976 | 95.948 | 95.4253
2022.9618 | 95.8839 | 95.3353
2023.926 | 95.8243 | 95.2368
2024.8903 | 95.7708 | 95.1396
2025.8545 | 95.7242 | 95.0491
2026.8187 | 95.6844 | 94.9653
2027.783 | 95.6507 | 94.8854
2028.7472 | 95.6225 | 94.8068
2029.7114 | 95.5993 | 94.7285
2030.6757 | 95.5813 | 94.651
2031.6399 | 95.5682 | 94.5756
2032.6041 | 95.56 | 94.5041
2033.5684 | 95.5559 | 94.4378
2034.5326 | 95.5549 | 94.3764
2035.4968 | 95.556 | 94.3167
2036.4611 | 95.5583 | 94.2541
2037.4253 | 95.5611 | 94.1845
2038.3895 | 95.5641 | 94.1084
2039.3538 | 95.5674 | 94.032
2040.318 | 95.5707 | 93.9656
2041.2822 | 95.5733 | 93.9186
2042.2465 | 95.5745 | 93.8939
2043.2107 | 95.573 | 93.8867
2044.1749 | 95.5682 | 93.8873
2045.1392 | 95.5594 | 93.8865
2046.1034 | 95.5467 | 93.8793
2047.0676 | 95.5306 | 93.8661
2048.032 | 95.5113 | 93.8497
2048.9961 | 95.4892 | 93.8332
2049.9604 | 95.4645 | 93.8183
2050.9246 | 95.4369 | 93.8054
2051.8889 | 95.4067 | 93.7946
2052.853 | 95.3741 | 93.7862
2053.8174 | 95.3398 | 93.7802
2054.7815 | 95.3047 | 93.7765
2055.7458 | 95.2698 | 93.7752
2056.71 | 95.2355 | 93.777
2057.6743 | 95.2023 | 93.7819
2058.6384 | 95.1702 | 93.7888
2059.6028 | 95.1392 | 93.7941
2060.5669 | 95.1094 | 93.7937
2061.5313 | 95.0812 | 93.7859
2062.4954 | 95.0555 | 93.7745
2063.4597 | 95.0332 | 93.7696
2064.4238 | 95.0154 | 93.7828
2065.3882 | 95.0024 | 93.8216
2066.3523 | 94.9942 | 93.8839
2067.3167 | 94.9899 | 93.9592
2068.2808 | 94.9884 | 94.0337
2069.2451 | 94.9891 | 94.0972
2070.2092 | 94.9915 | 94.1468
2071.1736 | 94.9954 | 94.186
2072.1377 | 95.0007 | 94.221
2073.1021 | 95.007 | 94.2564
2074.0662 | 95.0139 | 94.2933
2075.0305 | 95.0208 | 94.3304
2075.9946 | 95.0272 | 94.3659
2076.959 | 95.0329 | 94.3986
2077.9231 | 95.0376 | 94.4283
2078.8875 | 95.0411 | 94.455
2079.8516 | 95.0427 | 94.4784
2080.8159 | 95.0419 | 94.4979
2081.78 | 95.038 | 94.513
2082.7444 | 95.0306 | 94.5225
2083.7085 | 95.0195 | 94.525
2084.6729 | 95.005 | 94.5185
2085.637 | 94.9875 | 94.502
2086.6013 | 94.9674 | 94.4763
2087.5654 | 94.9451 | 94.4451
2088.5298 | 94.9206 | 94.4142
2089.4939 | 94.8941 | 94.3888
2090.4583 | 94.8656 | 94.3713
2091.4224 | 94.8356 | 94.3599
2092.3867 | 94.8049 | 94.3501
2093.3508 | 94.7742 | 94.3375
2094.3152 | 94.7443 | 94.3198
2095.2793 | 94.7158 | 94.2974
2096.2437 | 94.689 | 94.2727
2097.2078 | 94.6639 | 94.248
2098.1721 | 94.6409 | 94.2247
2099.1362 | 94.62 | 94.2032
2100.1006 | 94.6017 | 94.1838
2101.0647 | 94.5863 | 94.1668
2102.0291 | 94.5739 | 94.1528
2102.9932 | 94.5643 | 94.1417
2103.9575 | 94.5574 | 94.133
2104.9216 | 94.5528 | 94.1259
2105.886 | 94.5505 | 94.1198
2106.8501 | 94.55 | 94.1146
2107.8145 | 94.551 | 94.1105
2108.7786 | 94.5529 | 94.1071
2109.7429 | 94.5555 | 94.1032
2110.707 | 94.5583 | 94.0972
2111.6714 | 94.5615 | 94.0886
2112.6355 | 94.5648 | 94.0779
2113.5999 | 94.568 | 94.0672
2114.564 | 94.5703 | 94.0587
2115.5283 | 94.5708 | 94.0534
2116.4924 | 94.5686 | 94.0502
2117.4568 | 94.5631 | 94.0465
2118.4209 | 94.5543 | 94.0393
2119.3853 | 94.5423 | 94.0265
2120.3494 | 94.5277 | 94.008
2121.3137 | 94.5106 | 93.9846
2122.2778 | 94.4914 | 93.958
2123.2422 | 94.4701 | 93.9294
2124.2063 | 94.447 | 93.8996
2125.1707 | 94.4222 | 93.8687
2126.1348 | 94.3961 | 93.8368
2127.0991 | 94.369 | 93.8043
2128.0632 | 94.3411 | 93.7718
2129.0276 | 94.3127 | 93.7395
2129.9917 | 94.2838 | 93.707
2130.9561 | 94.2548 | 93.6734
2131.9202 | 94.2262 | 93.6383
2132.8845 | 94.1985 | 93.602
2133.8486 | 94.1727 | 93.5662
2134.813 | 94.1494 | 93.5336
2135.7771 | 94.1288 | 93.5068
2136.7415 | 94.1107 | 93.4872
2137.7056 | 94.0947 | 93.474
2138.6699 | 94.0802 | 93.4652
2139.634 | 94.0667 | 93.4581
2140.5984 | 94.054 | 93.4507
2141.5625 | 94.0424 | 93.4423
2142.5269 | 94.032 | 93.4331
2143.491 | 94.0229 | 93.4239
2144.4553 | 94.0146 | 93.4156
2145.4194 | 94.0067 | 93.4085
2146.3838 | 93.9989 | 93.4026
2147.3479 | 93.9908 | 93.3976
2148.3123 | 93.9825 | 93.3928
2149.2764 | 93.9741 | 93.3873
2150.2407 | 93.9657 | 93.3804
2151.2048 | 93.957 | 93.3719
2152.1692 | 93.9475 | 93.3619
2153.1333 | 93.9368 | 93.3512
2154.0977 | 93.9247 | 93.3401
2155.0618 | 93.9114 | 93.3285
2156.0261 | 93.8971 | 93.3153
2156.9902 | 93.8822 | 93.2991
2157.9546 | 93.8665 | 93.2789
2158.9187 | 93.8497 | 93.2545
2159.8831 | 93.8316 | 93.2271
2160.8472 | 93.812 | 93.1985
2161.8115 | 93.7912 | 93.1705
2162.7756 | 93.7697 | 93.1443
2163.74 | 93.7479 | 93.1198
2164.7041 | 93.7261 | 93.0962
2165.6685 | 93.7047 | 93.0725
2166.6326 | 93.6836 | 93.048
2167.5969 | 93.6633 | 93.0228
2168.561 | 93.6442 | 92.9978
2169.5254 | 93.6268 | 92.9741
2170.4895 | 93.6114 | 92.9525
2171.4539 | 93.5983 | 92.9336
2172.418 | 93.5874 | 92.9171
2173.3823 | 93.5785 | 92.9025
2174.3464 | 93.5716 | 92.8892
2175.3108 | 93.5664 | 92.8769
2176.2749 | 93.5626 | 92.8656
2177.2393 | 93.5601 | 92.8552
2178.2034 | 93.5587 | 92.846
2179.1677 | 93.5582 | 92.8381
2180.1318 | 93.5586 | 92.8316
2181.0962 | 93.56 | 92.8264
2182.0603 | 93.5623 | 92.8221
2183.0247 | 93.5656 | 92.8183
2183.9888 | 93.5695 | 92.8144
2184.9531 | 93.5735 | 92.8104
2185.9172 | 93.5773 | 92.806
2186.8816 | 93.5804 | 92.8015
2187.8457 | 93.5822 | 92.7963
2188.8101 | 93.5825 | 92.79
2189.7742 | 93.5808 | 92.7817
2190.7385 | 93.5771 | 92.771
2191.7026 | 93.5712 | 92.7577
2192.667 | 93.5634 | 92.7422
2193.6311 | 93.5543 | 92.7252
2194.5955 | 93.5441 | 92.7069
2195.5596 | 93.5334 | 92.6875
2196.5239 | 93.5221 | 92.6669
2197.488 | 93.51 | 92.6451
2198.4524 | 93.497 | 92.6224
2199.4165 | 93.4829 | 92.5993
2200.3809 | 93.468 | 92.5759
2201.345 | 93.4529 | 92.5527
2202.3093 | 93.4381 | 92.5297
2203.2734 | 93.4241 | 92.5072
2204.2378 | 93.4112 | 92.4857
2205.2019 | 93.3993 | 92.4658
2206.1663 | 93.3885 | 92.4477
2207.1304 | 93.3791 | 92.4316
2208.0947 | 93.3713 | 92.4171
2209.0588 | 93.3651 | 92.4037
2210.0232 | 93.3605 | 92.3913
2210.9873 | 93.3572 | 92.38
2211.9517 | 93.3549 | 92.3701
2212.9158 | 93.3536 | 92.362
2213.8801 | 93.3535 | 92.3558
2214.8442 | 93.3551 | 92.3515
2215.8086 | 93.3583 | 92.3488
2216.7727 | 93.3629 | 92.3476
2217.7371 | 93.3681 | 92.3474
2218.7012 | 93.3731 | 92.3478
2219.6655 | 93.3773 | 92.3484
2220.6296 | 93.3803 | 92.3485
2221.594 | 93.382 | 92.3479
2222.5581 | 93.3824 | 92.3466
2223.5225 | 93.3818 | 92.3449
2224.4866 | 93.3802 | 92.3433
2225.4509 | 93.3773 | 92.3419
2226.415 | 93.3732 | 92.3407
2227.3794 | 93.3674 | 92.3394
2228.3435 | 93.3599 | 92.3376
2229.3079 | 93.3509 | 92.3353
2230.272 | 93.3409 | 92.3326
2231.2363 | 93.33 | 92.3299
2232.2004 | 93.3187 | 92.3273
2233.1648 | 93.3068 | 92.3247
2234.1289 | 93.294 | 92.3219
2235.0933 | 93.2804 | 92.319
2236.0574 | 93.266 | 92.3162
2237.0217 | 93.2511 | 92.3141
2237.9858 | 93.2361 | 92.3132
2238.9502 | 93.2215 | 92.3134
2239.9143 | 93.2074 | 92.3146
2240.8787 | 93.1938 | 92.3167
2241.8428 | 93.1809 | 92.3196
2242.8071 | 93.169 | 92.3236
2243.7712 | 93.1585 | 92.329
2244.7356 | 93.1495 | 92.3359
2245.6997 | 93.1422 | 92.344
2246.6641 | 93.1361 | 92.3532
2247.6282 | 93.1312 | 92.3633
2248.5925 | 93.1272 | 92.3745
2249.5566 | 93.1239 | 92.3868
2250.521 | 93.1214 | 92.4002
2251.4851 | 93.1195 | 92.414
2252.4495 | 93.1177 | 92.4271
2253.4136 | 93.1159 | 92.4388
2254.3779 | 93.1138 | 92.4491
2255.342 | 93.1117 | 92.4587
2256.3064 | 93.1098 | 92.4685
2257.2705 | 93.1082 | 92.4791
2258.2349 | 93.1068 | 92.4903
2259.199 | 93.1049 | 92.5011
2260.1633 | 93.1019 | 92.5104
2261.1274 | 93.0974 | 92.5179
2262.0918 | 93.0912 | 92.5237
2263.0559 | 93.0835 | 92.529
2264.0203 | 93.0746 | 92.5345
2264.9844 | 93.0649 | 92.5407
2265.9487 | 93.0549 | 92.5475
2266.9128 | 93.0448 | 92.5544
2267.8772 | 93.0349 | 92.5612
2268.8413 | 93.0252 | 92.5676
2269.8057 | 93.0156 | 92.5736
2270.7698 | 93.0057 | 92.5795
2271.7341 | 92.9955 | 92.5854
2272.6982 | 92.9852 | 92.5916
2273.6626 | 92.9751 | 92.5987
2274.6267 | 92.9658 | 92.6076
2275.5911 | 92.958 | 92.6191
2276.5552 | 92.9516 | 92.6339
2277.5195 | 92.9465 | 92.6519
2278.4836 | 92.9424 | 92.6722
2279.448 | 92.9388 | 92.693
2280.4121 | 92.9355 | 92.7121
2281.3765 | 92.9322 | 92.7265
2282.3406 | 92.9285 | 92.7336
2283.3049 | 92.9241 | 92.7313
2284.269 | 92.9187 | 92.7188
2285.2334 | 92.9123 | 92.6967
2286.1975 | 92.9049 | 92.667
2287.1619 | 92.8972 | 92.6319
2288.126 | 92.8896 | 92.5935
2289.0903 | 92.8823 | 92.5526
2290.0544 | 92.875 | 92.5091
2291.0188 | 92.8672 | 92.4624
2291.9829 | 92.8583 | 92.4117
2292.9473 | 92.8478 | 92.357
2293.9114 | 92.8356 | 92.2985
2294.8757 | 92.8221 | 92.2363
2295.8398 | 92.8077 | 92.1702
2296.8042 | 92.7928 | 92.0998
2297.7683 | 92.7776 | 92.0248
2298.7327 | 92.7621 | 91.9456
2299.6968 | 92.7461 | 91.8623
2300.6611 | 92.7291 | 91.7745
2301.6252 | 92.7104 | 91.68
2302.5896 | 92.6892 | 91.5754
2303.5537 | 92.665 | 91.4573
2304.5181 | 92.6378 | 91.3238
2305.4822 | 92.608 | 91.1754
2306.4465 | 92.5764 | 91.0156
2307.4106 | 92.5442 | 90.8501
2308.375 | 92.5128 | 90.6862
2309.3391 | 92.4837 | 90.5321
2310.3035 | 92.4584 | 90.3956
2311.2676 | 92.438 | 90.2823
2312.2319 | 92.4226 | 90.1926
2313.196 | 92.4107 | 90.1189
2314.1604 | 92.3991 | 90.0463
2315.1245 | 92.3844 | 89.9562
2316.0889 | 92.3636 | 89.8322
2317.053 | 92.3355 | 89.6666
2318.0173 | 92.3012 | 89.4638
2318.9814 | 92.2635 | 89.2403
2319.9458 | 92.2267 | 89.0206
2320.9099 | 92.1948 | 88.8295
2321.8743 | 92.1702 | 88.6835
2322.8384 | 92.1532 | 88.5842
2323.8027 | 92.1421 | 88.5184
2324.7668 | 92.1336 | 88.4642
2325.7312 | 92.1247 | 88.4005
2326.6953 | 92.1138 | 88.3162
2327.6597 | 92.1012 | 88.2146
2328.6238 | 92.0889 | 88.1117
2329.5881 | 92.0797 | 88.0289
2330.5522 | 92.0755 | 87.9831
2331.5166 | 92.076 | 87.9776
2332.4807 | 92.0794 | 88.0003
2333.4451 | 92.0827 | 88.0295
2334.4092 | 92.0838 | 88.0448
2335.3735 | 92.0824 | 88.0352
2336.3376 | 92.0801 | 88.0017
2337.302 | 92.0788 | 87.9532
2338.2661 | 92.0796 | 87.8978
2339.2305 | 92.082 | 87.8377
2340.1946 | 92.0853 | 87.7734
2341.1589 | 92.0927 | 87.7179
2342.123 | 92.1131 | 87.709
2343.0874 | 92.158 | 87.801
2344.0515 | 92.233 | 88.0291
2345.0159 | 92.3292 | 88.3685
2345.98 | 92.426 | 88.7359
2346.9443 | 92.502 | 89.0353
2347.9084 | 92.5446 | 89.1989
2348.8728 | 92.5499 | 89.1969
2349.8369 | 92.5207 | 89.028
2350.8013 | 92.4636 | 88.7115
2351.7654 | 92.3884 | 88.286
2352.7297 | 92.3076 | 87.8094
2353.6938 | 92.2337 | 87.3461
2354.6582 | 92.1747 | 86.9439
2355.6223 | 92.1322 | 86.6179
2356.5867 | 92.104 | 86.3607
2357.5508 | 92.088 | 86.1641
2358.5151 | 92.084 | 86.0304
2359.4792 | 92.092 | 85.9658
2360.4436 | 92.1112 | 85.9701
2361.4077 | 92.1405 | 86.0347
2362.3721 | 92.1798 | 86.1498
2363.3362 | 92.2295 | 86.31
2364.3005 | 92.2894 | 86.5136
2365.2646 | 92.3581 | 86.7586
2366.229 | 92.433 | 87.0399
2367.1931 | 92.5124 | 87.3517
2368.1575 | 92.5961 | 87.6887
2369.1216 | 92.6845 | 88.046
2370.0859 | 92.7777 | 88.418
2371.05 | 92.8745 | 88.7973
2372.0144 | 92.9725 | 89.1766
2372.9785 | 93.0694 | 89.5507
2373.9429 | 93.1636 | 89.9182
2374.907 | 93.2546 | 90.281
2375.8713 | 93.3429 | 90.6429
2376.8354 | 93.4293 | 91.0078
2377.7998 | 93.5149 | 91.3782
2378.7639 | 93.6003 | 91.7532
2379.7283 | 93.6853 | 92.1277
2380.6924 | 93.7688 | 92.493
2381.6567 | 93.8493 | 92.8376
2382.6208 | 93.9244 | 93.15
2383.5852 | 93.9922 | 93.4211
2384.5493 | 94.0517 | 93.6462
2385.5137 | 94.1029 | 93.8252
2386.4778 | 94.1468 | 93.9622
2387.4421 | 94.1852 | 94.0638
2388.4063 | 94.2197 | 94.137
2389.3706 | 94.2517 | 94.1885
2390.3347 | 94.2817 | 94.2241
2391.2991 | 94.3098 | 94.2484
2392.2632 | 94.3359 | 94.2652
2393.2275 | 94.3599 | 94.2771
2394.1917 | 94.3818 | 94.2858
2395.156 | 94.4019 | 94.2923
2396.1201 | 94.4203 | 94.2967
2397.0845 | 94.4375 | 94.2993
2398.0486 | 94.4537 | 94.2999
2399.0129 | 94.4695 | 94.299
2399.9771 | 94.485 | 94.2968
2400.9414 | 94.5005 | 94.2937
2401.9055 | 94.516 | 94.2902
2402.8699 | 94.5315 | 94.2868
2403.834 | 94.5468 | 94.2839
2404.7983 | 94.562 | 94.2816
2405.7625 | 94.5771 | 94.2797
2406.7268 | 94.5927 | 94.2779
2407.6909 | 94.6091 | 94.2757
2408.6553 | 94.6268 | 94.2733
2409.6194 | 94.6461 | 94.2713
2410.5837 | 94.667 | 94.2706
2411.5479 | 94.6892 | 94.2716
2412.5122 | 94.7124 | 94.2742
2413.4763 | 94.7365 | 94.2777
2414.4407 | 94.7613 | 94.2814
2415.4048 | 94.7871 | 94.2848
2416.3691 | 94.8138 | 94.2879
2417.3333 | 94.8414 | 94.2914
2418.2976 | 94.8698 | 94.2961
2419.2617 | 94.8987 | 94.3023
2420.2261 | 94.9276 | 94.3101
2421.1902 | 94.9565 | 94.3189
2422.1545 | 94.9851 | 94.3278
2423.1187 | 95.0135 | 94.3361
2424.083 | 95.0414 | 94.3432
2425.0471 | 95.069 | 94.349
2426.0115 | 95.0963 | 94.3538
2426.9756 | 95.1234 | 94.3581
2427.9399 | 95.1503 | 94.3623
2428.9041 | 95.1767 | 94.3667
2429.8684 | 95.2023 | 94.3706
2430.8325 | 95.2265 | 94.3735
2431.7969 | 95.2489 | 94.375
2432.761 | 95.2696 | 94.3753
2433.7253 | 95.2887 | 94.3752
2434.6895 | 95.307 | 94.3754
2435.6538 | 95.3248 | 94.3763
2436.6179 | 95.3423 | 94.3776
2437.5823 | 95.3594 | 94.3786
2438.5464 | 95.3758 | 94.3789
2439.5107 | 95.3915 | 94.3784
2440.4749 | 95.4066 | 94.3777
2441.4392 | 95.4218 | 94.3778
2442.4033 | 95.4376 | 94.379
2443.3677 | 95.4544 | 94.3815
2444.3318 | 95.4721 | 94.3847
2445.2961 | 95.4904 | 94.3882
2446.2603 | 95.5091 | 94.3917
2447.2246 | 95.5283 | 94.3959
2448.1887 | 95.5484 | 94.4012
2449.1531 | 95.5703 | 94.4086
2450.1172 | 95.5948 | 94.4183
2451.0815 | 95.6223 | 94.4304
2452.0457 | 95.6524 | 94.4444
2453.01 | 95.6844 | 94.4594
2453.9741 | 95.717 | 94.4749
2454.9385 | 95.7491 | 94.49
2455.9026 | 95.7804 | 94.5044
2456.8669 | 95.8108 | 94.5179
2457.8311 | 95.8406 | 94.5306
2458.7954 | 95.8704 | 94.5427
2459.7595 | 95.9003 | 94.5542
2460.7239 | 95.9299 | 94.5646
2461.688 | 95.9587 | 94.5733
2462.6523 | 95.9862 | 94.5797
2463.6165 | 96.0119 | 94.5834
2464.5808 | 96.0357 | 94.5847
2465.5449 | 96.058 | 94.5842
2466.5093 | 96.0791 | 94.5822
2467.4734 | 96.0988 | 94.5784
2468.4377 | 96.1172 | 94.5721
2469.4019 | 96.1336 | 94.5627
2470.3662 | 96.1479 | 94.55
2471.3303 | 96.1604 | 94.5345
2472.2947 | 96.1715 | 94.5173
2473.2588 | 96.182 | 94.4989
2474.2231 | 96.1923 | 94.4794
2475.1873 | 96.2026 | 94.4584
2476.1516 | 96.2127 | 94.4357
2477.1157 | 96.2225 | 94.4113
2478.0801 | 96.2322 | 94.3859
2479.0442 | 96.2422 | 94.3607
2480.0085 | 96.2529 | 94.3365
2480.9727 | 96.2646 | 94.3139
2481.937 | 96.2776 | 94.2925
2482.9011 | 96.2918 | 94.2719
2483.8655 | 96.307 | 94.2514
2484.8296 | 96.3234 | 94.2305
2485.7939 | 96.3411 | 94.2096
2486.7581 | 96.3605 | 94.1891
2487.7224 | 96.3821 | 94.1698
2488.6865 | 96.4061 | 94.1522
2489.6509 | 96.4318 | 94.136
2490.615 | 96.4584 | 94.12
2491.5793 | 96.4845 | 94.103
2492.5435 | 96.5092 | 94.084
2493.5078 | 96.5323 | 94.063
2494.4719 | 96.5543 | 94.0408
2495.4363 | 96.5759 | 94.0188
2496.4004 | 96.5978 | 93.9979
2497.3647 | 96.6197 | 93.9782
2498.3289 | 96.6408 | 93.9591
2499.2932 | 96.66 | 93.9398
2500.2573 | 96.6765 | 93.9201
2501.2217 | 96.6901 | 93.9002
2502.1858 | 96.7013 | 93.8807
2503.1501 | 96.7111 | 93.8623
2504.1143 | 96.7199 | 93.8448
2505.0786 | 96.7279 | 93.8276
2506.0427 | 96.7345 | 93.8099
2507.0071 | 96.7392 | 93.7912
2507.9712 | 96.7419 | 93.7717
2508.9355 | 96.7428 | 93.7519
2509.8997 | 96.7429 | 93.7331
2510.864 | 96.743 | 93.7164
2511.8281 | 96.7439 | 93.7029
2512.7925 | 96.7463 | 93.6932
2513.7566 | 96.7501 | 93.6878
2514.7209 | 96.7557 | 93.6866
2515.6851 | 96.763 | 93.6896
2516.6494 | 96.7718 | 93.6965
2517.6135 | 96.7816 | 93.7067
2518.5779 | 96.7921 | 93.7199
2519.542 | 96.8032 | 93.736
2520.5063 | 96.8155 | 93.755
2521.4705 | 96.8301 | 93.7769
2522.4348 | 96.8481 | 93.8021
2523.3989 | 96.8701 | 93.8308
2524.3633 | 96.8955 | 93.863
2525.3274 | 96.9232 | 93.8986
2526.2917 | 96.9516 | 93.9374
2527.2559 | 96.9794 | 93.979
2528.2202 | 97.0063 | 94.0231
2529.1843 | 97.0323 | 94.0695
2530.1487 | 97.058 | 94.1177
2531.1128 | 97.0837 | 94.1672
2532.0771 | 97.1099 | 94.2174
2533.0413 | 97.1365 | 94.2676
2534.0056 | 97.1634 | 94.3173
2534.9697 | 97.1903 | 94.3661
2535.9341 | 97.2169 | 94.4143
2536.8982 | 97.2426 | 94.4623
2537.8625 | 97.2669 | 94.5102
2538.8267 | 97.2893 | 94.5578
2539.791 | 97.3091 | 94.6043
2540.7551 | 97.3261 | 94.649
2541.7195 | 97.3406 | 94.6917
2542.6836 | 97.3532 | 94.7325
2543.6479 | 97.3651 | 94.7725
2544.6121 | 97.3775 | 94.8128
2545.5764 | 97.391 | 94.854
2546.5405 | 97.406 | 94.8963
2547.5049 | 97.4219 | 94.9394
2548.469 | 97.4381 | 94.9827
2549.4333 | 97.4541 | 95.0257
2550.3975 | 97.4699 | 95.0686
2551.3618 | 97.4861 | 95.1114
2552.3259 | 97.5034 | 95.1545
2553.2903 | 97.5224 | 95.1978
2554.2544 | 97.5434 | 95.2415
2555.2188 | 97.566 | 95.2855
2556.1829 | 97.5898 | 95.3297
2557.1472 | 97.614 | 95.3743
2558.1113 | 97.6385 | 95.4196
2559.0757 | 97.6632 | 95.466
2560.0398 | 97.6882 | 95.5136
2561.0042 | 97.7137 | 95.5622
2561.9683 | 97.7396 | 95.6113
2562.9326 | 97.7654 | 95.6598
2563.8967 | 97.7909 | 95.7066
2564.8611 | 97.8153 | 95.7508
2565.8252 | 97.8384 | 95.7921
2566.7896 | 97.8596 | 95.8304
2567.7537 | 97.8785 | 95.8655
2568.718 | 97.8946 | 95.8974
2569.6821 | 97.9076 | 95.9255
2570.6465 | 97.9172 | 95.9494
2571.6106 | 97.9232 | 95.9686
2572.575 | 97.9256 | 95.9833
2573.5391 | 97.9248 | 95.9943
2574.5034 | 97.9212 | 96.0027
2575.4675 | 97.9153 | 96.0092
2576.4319 | 97.9076 | 96.0143
2577.396 | 97.8984 | 96.0178
2578.3604 | 97.8879 | 96.0188
2579.3245 | 97.8764 | 96.0169
2580.2888 | 97.864 | 96.0124
2581.2529 | 97.8513 | 96.0059
2582.2173 | 97.8391 | 95.9989
2583.1814 | 97.828 | 95.9926
2584.1458 | 97.8185 | 95.9875
2585.1099 | 97.8108 | 95.9841
2586.0742 | 97.8053 | 95.9826
2587.0383 | 97.8022 | 95.9838
2588.0027 | 97.8019 | 95.9886
2588.9668 | 97.8049 | 95.9981
2589.9312 | 97.8112 | 96.0127
2590.8953 | 97.8205 | 96.0319
2591.8596 | 97.8324 | 96.0548
2592.8237 | 97.8461 | 96.0805
2593.7881 | 97.8609 | 96.1088
2594.7522 | 97.8767 | 96.14
2595.7166 | 97.8933 | 96.175
2596.6807 | 97.9107 | 96.214
2597.645 | 97.9285 | 96.2567
2598.6091 | 97.9458 | 96.3019
2599.5735 | 97.9617 | 96.3482
2600.5376 | 97.9752 | 96.3945
2601.502 | 97.9857 | 96.44
2602.4661 | 97.9934 | 96.4847
2603.4304 | 97.9987 | 96.5288
2604.3945 | 98.0022 | 96.5729
2605.3589 | 98.0042 | 96.6174
2606.323 | 98.0049 | 96.6625
2607.2874 | 98.0039 | 96.7084
2608.2515 | 98.0008 | 96.7549
2609.2158 | 97.9953 | 96.8017
2610.1799 | 97.9872 | 96.8481
2611.1443 | 97.9764 | 96.8937
2612.1084 | 97.963 | 96.9381
2613.0728 | 97.9473 | 96.9814
2614.0369 | 97.9296 | 97.0241
2615.0012 | 97.9109 | 97.0669
2615.9653 | 97.8922 | 97.1106
2616.9297 | 97.8744 | 97.1554
2617.8938 | 97.8581 | 97.2014
2618.8582 | 97.8433 | 97.2483
2619.8223 | 97.8294 | 97.2955
2620.7866 | 97.8155 | 97.3425
2621.7507 | 97.8007 | 97.3888
2622.7151 | 97.7847 | 97.434
2623.6792 | 97.7677 | 97.4784
2624.6436 | 97.7506 | 97.5223
2625.6077 | 97.7347 | 97.5666
2626.572 | 97.7212 | 97.6121
2627.5361 | 97.7113 | 97.6594
2628.5005 | 97.7054 | 97.7088
2629.4646 | 97.7037 | 97.7597
2630.429 | 97.7059 | 97.8117
2631.3931 | 97.7115 | 97.864
2632.3574 | 97.7193 | 97.9161
2633.3215 | 97.7282 | 97.9673
2634.2859 | 97.7368 | 98.0167
2635.25 | 97.7436 | 98.0636
2636.2144 | 97.7482 | 98.1079
2637.1785 | 97.751 | 98.1498
2638.1428 | 97.7532 | 98.1905
2639.1069 | 97.7566 | 98.2311
2640.0713 | 97.7621 | 98.272
2641.0354 | 97.7691 | 98.3128
2641.9998 | 97.7756 | 98.3516
2642.9639 | 97.7789 | 98.3863
2643.9282 | 97.7762 | 98.4153
2644.8923 | 97.766 | 98.438
2645.8567 | 97.7485 | 98.4549
2646.8208 | 97.7247 | 98.4673
2647.7852 | 97.6963 | 98.4762
2648.7493 | 97.6644 | 98.4826
2649.7136 | 97.6293 | 98.4867
2650.6777 | 97.5912 | 98.4885
2651.6421 | 97.5502 | 98.4881
2652.6062 | 97.5066 | 98.4857
2653.5706 | 97.4615 | 98.4821
2654.5347 | 97.4161 | 98.4779
2655.499 | 97.3712 | 98.4734
2656.4631 | 97.3271 | 98.4688
2657.4275 | 97.2838 | 98.4641
2658.3916 | 97.2411 | 98.4595
2659.356 | 97.1991 | 98.4553
2660.3201 | 97.158 | 98.4521
2661.2844 | 97.1184 | 98.4502
2662.2485 | 97.0809 | 98.4494
2663.2129 | 97.0459 | 98.4496
2664.177 | 97.014 | 98.4507
2665.1414 | 96.9861 | 98.4529
2666.1055 | 96.9632 | 98.457
2667.0698 | 96.9464 | 98.4638
2668.0339 | 96.9361 | 98.4735
2668.9983 | 96.9318 | 98.4859
2669.9624 | 96.9325 | 98.5001
2670.9268 | 96.9373 | 98.5155
2671.8909 | 96.9456 | 98.5318
2672.8552 | 96.9576 | 98.5493
2673.8193 | 96.9732 | 98.5682
2674.7837 | 96.9915 | 98.5879
2675.7478 | 97.0109 | 98.607
2676.7122 | 97.0293 | 98.6237
2677.6763 | 97.0459 | 98.6366
2678.6406 | 97.0618 | 98.6459
2679.6047 | 97.08 | 98.6536
2680.5691 | 97.1042 | 98.6625
2681.5332 | 97.1372 | 98.6748
2682.4976 | 97.1795 | 98.6915
2683.4617 | 97.2292 | 98.7115
2684.426 | 97.2835 | 98.733
2685.3901 | 97.3394 | 98.7534
2686.3545 | 97.395 | 98.7717
2687.3186 | 97.45 | 98.7873
2688.283 | 97.5052 | 98.8011
2689.2471 | 97.5617 | 98.814
2690.2114 | 97.621 | 98.8268
2691.1755 | 97.6837 | 98.8401
2692.1399 | 97.7498 | 98.8542
2693.104 | 97.8183 | 98.869
2694.0684 | 97.8876 | 98.8842
2695.0325 | 97.956 | 98.899
2695.9968 | 98.0223 | 98.9132
2696.9609 | 98.0864 | 98.9264
2697.9253 | 98.1486 | 98.9388
2698.8894 | 98.2093 | 98.9504
2699.8538 | 98.268 | 98.961
2700.8179 | 98.3236 | 98.9701
2701.7822 | 98.3752 | 98.977
2702.7463 | 98.4217 | 98.9815
2703.7107 | 98.463 | 98.9833
2704.6748 | 98.4992 | 98.9819
2705.6392 | 98.5301 | 98.9767
2706.6033 | 98.5555 | 98.9666
2707.5676 | 98.5749 | 98.9511
2708.5317 | 98.5887 | 98.9303
2709.4961 | 98.5976 | 98.9054
2710.4602 | 98.6025 | 98.8775
2711.4246 | 98.6045 | 98.8475
2712.3887 | 98.6046 | 98.8155
2713.353 | 98.6035 | 98.781
2714.3171 | 98.6022 | 98.7435
2715.2815 | 98.6011 | 98.7029
2716.2456 | 98.6 | 98.6591
2717.21 | 98.5973 | 98.6119
2718.1741 | 98.5909 | 98.5609
2719.1384 | 98.5781 | 98.5052
2720.1025 | 98.5569 | 98.4425
2721.0669 | 98.5259 | 98.3653
2722.031 | 98.4851 | 98.2807
2722.9954 | 98.4356 | 98.1886
2723.9595 | 98.3803 | 98.0904
2724.9238 | 98.324 | 97.9888
2725.8879 | 98.2734 | 97.8879
2726.8523 | 98.2353 | 97.7921
2727.8164 | 98.2156 | 97.7049
2728.7808 | 98.2167 | 97.6275
2729.7449 | 98.2377 | 97.5583
2730.7092 | 98.2749 | 97.494
2731.6733 | 98.3228 | 97.4305
2732.6377 | 98.376 | 97.364
2733.6018 | 98.4304 | 97.2927
2734.5662 | 98.4831 | 97.2164
2735.5303 | 98.5334 | 97.1368
2736.4946 | 98.5823 | 97.0567
2737.4587 | 98.6319 | 96.9785
2738.4231 | 98.6844 | 96.904
2739.3872 | 98.7414 | 96.8335
2740.3516 | 98.8026 | 96.766
2741.3157 | 98.866 | 96.6991
2742.28 | 98.928 | 96.63
2743.2441 | 98.984 | 96.5551
2744.2085 | 99.0297 | 96.471
2745.1726 | 99.062 | 96.3747
2746.137 | 99.0797 | 96.2649
2747.1011 | 99.0846 | 96.1429
2748.0654 | 99.0813 | 96.0123
2749.0295 | 99.0757 | 95.8781
2749.9939 | 99.0731 | 95.7447
2750.958 | 99.0763 | 95.6139
2751.9224 | 99.0842 | 95.4847
2752.8865 | 99.0933 | 95.3537
2753.8508 | 99.0989 | 95.2171
2754.8149 | 99.0974 | 95.072
2755.7793 | 99.0875 | 94.9176
2756.7434 | 99.0603 | 94.7549
2757.7078 | 99.0263 | 94.5851
2758.6719 | 98.9881 | 94.4089
2759.6362 | 98.9462 | 94.2263
2760.6003 | 98.9001 | 94.0363
2761.5647 | 98.8489 | 93.8384
2762.5288 | 98.7922 | 93.6327
2763.4932 | 98.73 | 93.4201
2764.4573 | 98.6632 | 93.2023
2765.4216 | 98.5931 | 92.9812
2766.3857 | 98.5214 | 92.7581
2767.3501 | 98.4488 | 92.5335
2768.3142 | 98.3755 | 92.3066
2769.2786 | 98.2998 | 92.0754
2770.2427 | 98.2186 | 91.8369
2771.207 | 98.1284 | 91.5883
2772.1711 | 98.0268 | 91.3276
2773.1355 | 97.914 | 91.0556
2774.0996 | 97.7929 | 90.7751
2775.064 | 97.668 | 90.4901
2776.0281 | 97.5428 | 90.2037
2776.9924 | 97.4178 | 89.9165
2777.9565 | 97.2904 | 89.6258
2778.9209 | 97.1561 | 89.3275
2779.885 | 97.0114 | 89.0182
2780.8494 | 96.8555 | 88.6968
2781.8135 | 96.6905 | 88.3646
2782.7778 | 96.5197 | 88.0242
2783.7419 | 96.3451 | 87.6769
2784.7063 | 96.166 | 87.322
2785.6704 | 95.98 | 86.957
2786.6348 | 95.7842 | 86.5793
2787.5989 | 95.5779 | 86.1882
2788.5632 | 95.3635 | 85.786
2789.5273 | 95.1455 | 85.377
2790.4917 | 94.9284 | 84.9655
2791.4558 | 94.7143 | 84.5535
2792.4202 | 94.5012 | 84.1392
2793.3843 | 94.2831 | 83.717
2794.3486 | 94.0524 | 83.28
2795.3127 | 93.8029 | 82.8222
2796.2771 | 93.5324 | 82.3413
2797.2412 | 93.2439 | 81.8393
2798.2056 | 92.9431 | 81.3205
2799.1697 | 92.6364 | 80.7891
2800.134 | 92.3273 | 80.2473
2801.0981 | 92.0156 | 79.6937
2802.0625 | 91.6981 | 79.125
2803.0266 | 91.3705 | 78.5364
2803.991 | 91.0282 | 77.9231
2804.9551 | 90.6673 | 77.2798
2805.9194 | 90.2837 | 76.6015
2806.8835 | 89.8739 | 75.8837
2807.8479 | 89.4357 | 75.1233
2808.812 | 88.9696 | 74.3198
2809.7764 | 88.4785 | 73.4746
2810.7405 | 87.9668 | 72.5893
2811.7048 | 87.4375 | 71.6643
2812.6689 | 86.8906 | 70.6974
2813.6333 | 86.3225 | 69.685
2814.5974 | 85.7278 | 68.6231
2815.5618 | 85.1007 | 67.5093
2816.5259 | 84.437 | 66.343
2817.4902 | 83.7335 | 65.1257
2818.4543 | 82.9876 | 63.861
2819.4187 | 82.196 | 62.5548
2820.3828 | 81.3546 | 61.216
2821.3472 | 80.4585 | 59.8575
2822.3113 | 79.5027 | 58.4962
2823.2756 | 78.4825 | 57.1526
2824.2397 | 77.3937 | 55.8497
2825.2041 | 76.2328 | 54.612
2826.1682 | 74.9977 | 53.4642
2827.1326 | 73.687 | 52.4288
2828.0967 | 72.3006 | 51.525
2829.061 | 70.8384 | 50.7661
2830.0251 | 69.2996 | 50.158
2830.9895 | 67.6811 | 49.6986
2831.9536 | 65.9767 | 49.3773
2832.918 | 64.1759 | 49.1754
2833.8821 | 62.263 | 49.0664
2834.8464 | 60.2169 | 49.0165
2835.8105 | 58.0118 | 48.9862
2836.7749 | 55.6186 | 48.9316
2837.739 | 53.0074 | 48.806
2838.7034 | 50.1523 | 48.5618
2839.6675 | 47.0375 | 48.1532
2840.6318 | 43.6662 | 47.5387
2841.5959 | 40.0678 | 46.6855
2842.5603 | 36.3035 | 45.5751
2843.5244 | 32.4639 | 44.2079
2844.4888 | 28.6599 | 42.6066
2845.4529 | 25.0074 | 40.8154
2846.4172 | 21.6103 | 38.896
2847.3813 | 18.5479 | 36.9199
2848.3457 | 15.869 | 34.9613
2849.3098 | 13.5939 | 33.0913
2850.2742 | 11.7216 | 31.3738
2851.2383 | 10.2384 | 29.8658
2852.2026 | 9.1256 | 28.6164
2853.1667 | 8.36508 | 27.6677
2854.1311 | 7.94188 | 27.0533
2855.0952 | 7.84533 | 26.7962
2856.0596 | 8.06805 | 26.9059
2857.0237 | 8.60308 | 27.3762
2857.988 | 9.43947 | 28.1839
2858.9521 | 10.5575 | 29.2895
2859.9165 | 11.9246 | 30.6391
2860.8806 | 13.4923 | 32.1672
2861.845 | 15.1956 | 33.7999
2862.8091 | 16.9545 | 35.4581
2863.7734 | 18.6795 | 37.0627
2864.7375 | 20.2827 | 38.5407
2865.7019 | 21.6937 | 39.8342
2866.666 | 22.8769 | 40.9084
2867.6304 | 23.8436 | 41.7587
2868.5945 | 24.6535 | 42.4129
2869.5588 | 25.4026 | 42.9273
2870.5229 | 26.1979 | 43.3754
2871.4873 | 27.1283 | 43.8317
2872.4514 | 28.2393 | 44.3537
2873.4158 | 29.5222 | 44.9683
2874.3799 | 30.9181 | 45.666
2875.3442 | 32.336 | 46.4065
2876.3083 | 33.6753 | 47.1311
2877.2727 | 34.8463 | 47.7777
2878.2368 | 35.7839 | 48.2952
2879.2012 | 36.452 | 48.6506
2880.1653 | 36.841 | 48.8305
2881.1296 | 36.9609 | 48.8372
2882.0938 | 36.8337 | 48.6827
2883.0581 | 36.4868 | 48.3833
2884.0222 | 35.9487 | 47.9564
2884.9866 | 35.2471 | 47.4181
2885.9507 | 34.4079 | 46.7836
2886.915 | 33.4549 | 46.0665
2887.8792 | 32.4105 | 45.279
2888.8435 | 31.2951 | 44.4317
2889.8076 | 30.1273 | 43.5338
2890.772 | 28.9241 | 42.5934
2891.7361 | 27.7005 | 41.6174
2892.7004 | 26.4698 | 40.6128
2893.6646 | 25.2436 | 39.586
2894.6289 | 24.0316 | 38.5437
2895.593 | 22.8413 | 37.4917
2896.5574 | 21.6777 | 36.4345
2897.5215 | 20.5434 | 35.3752
2898.4858 | 19.4388 | 34.315
2899.45 | 18.363 | 33.254
2900.4143 | 17.3149 | 32.1922
2901.3784 | 16.293 | 31.13
2902.3428 | 15.2969 | 30.0694
2903.3069 | 14.3261 | 29.0136
2904.2712 | 13.3807 | 27.9667
2905.2354 | 12.4605 | 26.933
2906.1997 | 11.565 | 25.9155
2907.1638 | 10.6933 | 24.9156
2908.1282 | 9.84441 | 23.9328
2909.0923 | 9.01787 | 22.965
2910.0566 | 8.21442 | 22.01
2911.0208 | 7.4363 | 21.0656
2911.9851 | 6.68736 | 20.1308
2912.9492 | 5.97275 | 19.2056
2913.9136 | 5.29851 | 18.2919
2914.8777 | 4.67093 | 17.3933
2915.842 | 4.09592 | 16.5158
2916.8062 | 3.57818 | 15.6672
2917.7705 | 3.12055 | 14.857
2918.7346 | 2.72355 | 14.0947
2919.699 | 2.3854 | 13.389
2920.6631 | 2.1024 | 12.7463
2921.6274 | 1.86971 | 12.1712
2922.5916 | 1.68221 | 11.6656
2923.5559 | 1.5354 | 11.2305
2924.52 | 1.42602 | 10.8661
2925.4844 | 1.35227 | 10.573
2926.4485 | 1.31349 | 10.3525
2927.4128 | 1.30967 | 10.2061
2928.377 | 1.34109 | 10.1354
2929.3413 | 1.40873 | 10.142
2930.3054 | 1.51511 | 10.2268
2931.2698 | 1.66511 | 10.3909
2932.2339 | 1.86603 | 10.6351
2933.1982 | 2.12655 | 10.9592
2934.1624 | 2.45503 | 11.3611
2935.1267 | 2.85796 | 11.8369
2936.0908 | 3.33922 | 12.3808
2937.0552 | 3.90014 | 12.986
2938.0193 | 4.53978 | 13.6458
2938.9836 | 5.25475 | 14.3536
2939.9478 | 6.03841 | 15.1031
2940.9121 | 6.87955 | 15.8872
2941.8762 | 7.7611 | 16.6974
2942.8406 | 8.65932 | 17.5227
2943.8047 | 9.54402 | 18.3489
2944.769 | 10.3807 | 19.1593
2945.7332 | 11.1351 | 19.9354
2946.6975 | 11.7792 | 20.6597
2947.6616 | 12.2987 | 21.3183
2948.626 | 12.6969 | 21.9042
2949.5901 | 12.9958 | 22.4188
2950.5544 | 13.2321 | 22.8728
2951.5186 | 13.4498 | 23.2844
2952.4829 | 13.6933 | 23.6776
2953.447 | 14.0016 | 24.0786
2954.4114 | 14.4065 | 24.5132
2955.3755 | 14.9334 | 25.0047
2956.3398 | 15.6026 | 25.5723
2957.304 | 16.4318 | 26.2311
2958.2683 | 17.4362 | 26.9921
2959.2324 | 18.6287 | 27.8624
2960.1968 | 20.0187 | 28.8452
2961.1609 | 21.6112 | 29.9402
2962.1252 | 23.4066 | 31.1433
2963.0894 | 25.4002 | 32.4471
2964.0537 | 27.5812 | 33.8407
2965.0178 | 29.9319 | 35.3087
2965.9822 | 32.4262 | 36.8315
2966.9463 | 35.0308 | 38.3854
2967.9106 | 37.708 | 39.9455
2968.8748 | 40.4198 | 41.4882
2969.8391 | 43.1315 | 42.9937
2970.8032 | 45.8125 | 44.4471
2971.7676 | 48.4361 | 45.8377
2972.7317 | 50.9791 | 47.1586
2973.696 | 53.4223 | 48.4065
2974.6602 | 55.7523 | 49.5813
2975.6245 | 57.9625 | 50.687
2976.5886 | 60.0517 | 51.7297
2977.553 | 62.0218 | 52.7174
2978.5171 | 63.8748 | 53.6578
2979.4814 | 65.6116 | 54.5584
2980.4456 | 67.2322 | 55.4251
2981.4099 | 68.7364 | 56.263
2982.374 | 70.1244 | 57.0757
2983.3384 | 71.396 | 57.8661
2984.3025 | 72.5493 | 58.636
2985.2668 | 73.5803 | 59.3862
2986.231 | 74.4823 | 60.1158
2987.1953 | 75.2465 | 60.8208
2988.1594 | 75.8632 | 61.4947
2989.1238 | 76.3225 | 62.1294
2990.0879 | 76.616 | 62.7177
2991.0522 | 76.7366 | 63.2549
2992.0164 | 76.6802 | 63.7392
2992.9807 | 76.4458 | 64.1698
2993.9448 | 76.0374 | 64.5451
2994.9092 | 75.4648 | 64.8619
2995.8733 | 74.7457 | 65.1163
2996.8376 | 73.9052 | 65.3062
2997.8018 | 72.9752 | 65.4332
2998.7661 | 71.992 | 65.5039
2999.7302 | 70.9928 | 65.5288
3000.6946 | 70.013 | 65.5214
3001.6587 | 69.0852 | 65.4965
3002.623 | 68.2382 | 65.4699
3003.5872 | 67.4979 | 65.4571
3004.5515 | 66.8865 | 65.4716
3005.5156 | 66.422 | 65.5231
3006.48 | 66.1174 | 65.6178
3007.4441 | 65.9812 | 65.759
3008.4084 | 66.0191 | 65.95
3009.3726 | 66.2348 | 66.1956
3010.3369 | 66.6308 | 66.5026
3011.301 | 67.2074 | 66.8779
3012.2654 | 67.961 | 67.3252
3013.2295 | 68.8831 | 67.8436
3014.1938 | 69.9604 | 68.4272
3015.158 | 71.1757 | 69.0666
3016.1223 | 72.5083 | 69.7518
3017.0864 | 73.9354 | 70.4727
3018.0508 | 75.4319 | 71.2191
3019.0149 | 76.9714 | 71.9809
3019.9792 | 78.5273 | 72.7465
3020.9434 | 80.074 | 73.5045
3021.9077 | 81.5883 | 74.2442
3022.8718 | 83.0501 | 74.9564
3023.8362 | 84.4427 | 75.6341
3024.8003 | 85.7535 | 76.2716
3025.7646 | 86.9746 | 76.8641
3026.7288 | 88.1027 | 77.4082
3027.6931 | 89.1379 | 77.9022
3028.6572 | 90.0822 | 78.3467
3029.6216 | 90.9371 | 78.7451
3030.5857 | 91.7037 | 79.1021
3031.55 | 92.3838 | 79.4228
3032.5142 | 92.9825 | 79.7121
3033.4785 | 93.5089 | 79.9743
3034.4426 | 93.9753 | 80.213
3035.407 | 94.394 | 80.431
3036.3711 | 94.7738 | 80.6294
3037.3354 | 95.1188 | 80.8078
3038.2996 | 95.4288 | 80.964
3039.2639 | 95.7023 | 81.0962
3040.228 | 95.9393 | 81.204
3041.1924 | 96.1427 | 81.2898
3042.1565 | 96.3183 | 81.358
3043.1208 | 96.4737 | 81.4141
3044.085 | 96.6158 | 81.4624
3045.0493 | 96.7493 | 81.5057
3046.0134 | 96.8757 | 81.5451
3046.9778 | 96.9933 | 81.5805
3047.9419 | 97.0985 | 81.6112
3048.9063 | 97.1882 | 81.6356
3049.8704 | 97.2614 | 81.6512
3050.8347 | 97.3192 | 81.6551
3051.7988 | 97.3642 | 81.6446
3052.7632 | 97.3988 | 81.6189
3053.7273 | 97.4241 | 81.5803
3054.6917 | 97.4413 | 81.5344
3055.6558 | 97.4521 | 81.4882
3056.6201 | 97.4594 | 81.448
3057.5842 | 97.467 | 81.416
3058.5486 | 97.4773 | 81.3891
3059.5127 | 97.4902 | 81.3608
3060.4771 | 97.5033 | 81.3242
3061.4412 | 97.5131 | 81.2748
3062.4055 | 97.5166 | 81.2123
3063.3696 | 97.5128 | 81.1406
3064.334 | 97.5025 | 81.0657
3065.2981 | 97.489 | 80.9933
3066.2625 | 97.4769 | 80.9272
3067.2266 | 97.4717 | 80.8688
3068.1909 | 97.4784 | 80.8176
3069.155 | 97.5005 | 80.7719
3070.1194 | 97.5395 | 80.73
3071.0835 | 97.5939 | 80.6895
3072.0479 | 97.6593 | 80.6476
3073.012 | 97.7298 | 80.6006
3073.9763 | 97.7987 | 80.5442
3074.9404 | 97.8602 | 80.4747
3075.9048 | 97.9113 | 80.3908
3076.8689 | 97.9517 | 80.2942
3077.8333 | 97.9841 | 80.1903
3078.7974 | 98.0127 | 80.086
3079.7617 | 98.0413 | 79.987
3080.7258 | 98.0712 | 79.8961
3081.6902 | 98.1018 | 79.8116
3082.6543 | 98.1307 | 79.7288
3083.6187 | 98.1563 | 79.6425
3084.5828 | 98.1776 | 79.5489
3085.5471 | 98.195 | 79.4465
3086.5112 | 98.2081 | 79.3356
3087.4756 | 98.2158 | 79.2167
3088.4397 | 98.2158 | 79.0896
3089.4041 | 98.2069 | 78.9537
3090.3682 | 98.1902 | 78.8087
3091.3325 | 98.1695 | 78.6556
3092.2966 | 98.1505 | 78.4979
3093.261 | 98.1373 | 78.3397
3094.2251 | 98.131 | 78.1843
3095.1895 | 98.1283 | 78.0322
3096.1536 | 98.1229 | 77.8797
3097.1179 | 98.1089 | 77.7216
3098.082 | 98.0838 | 77.5542
3099.0464 | 98.0501 | 77.3792
3100.0105 | 98.0149 | 77.2035
3100.9749 | 97.9872 | 77.0365
3101.939 | 97.9733 | 76.8845
3102.9033 | 97.9739 | 76.7464
3103.8674 | 97.9829 | 76.6135
3104.8318 | 97.9901 | 76.4739
3105.7959 | 97.9856 | 76.318
3106.7603 | 97.9642 | 76.1433
3107.7244 | 97.928 | 75.9545
3108.6887 | 97.8849 | 75.7602
3109.6528 | 97.8441 | 75.5676
3110.6172 | 97.8121 | 75.3792
3111.5813 | 97.7894 | 75.1921
3112.5457 | 97.7714 | 75.0012
3113.5098 | 97.7517 | 74.803
3114.4741 | 97.7252 | 74.5974
3115.4382 | 97.6905 | 74.3874
3116.4026 | 97.649 | 74.1765
3117.3667 | 97.6031 | 73.9665
3118.3311 | 97.5547 | 73.7565
3119.2952 | 97.5044 | 73.5446
3120.2595 | 97.4528 | 73.3297
3121.2236 | 97.401 | 73.1131
3122.188 | 97.3506 | 72.897
3123.1521 | 97.3027 | 72.6837
3124.1165 | 97.2563 | 72.4727
3125.0806 | 97.2077 | 72.2613
3126.0449 | 97.1517 | 72.0448
3127.009 | 97.084 | 71.8192
3127.9734 | 97.0037 | 71.5821
3128.9375 | 96.9144 | 71.3346
3129.9019 | 96.8238 | 71.0807
3130.866 | 96.7415 | 70.827
3131.8303 | 96.6752 | 70.5802
3132.7944 | 96.6276 | 70.3453
3133.7588 | 96.5947 | 70.1221
3134.7229 | 96.5668 | 69.9051
3135.6873 | 96.5318 | 69.6856
3136.6514 | 96.4802 | 69.4552
3137.6157 | 96.4082 | 69.2097
3138.5798 | 96.3194 | 68.9511
3139.5442 | 96.2224 | 68.6854
3140.5083 | 96.1269 | 68.4197
3141.4727 | 96.0397 | 68.1587
3142.4368 | 95.963 | 67.9031
3143.4011 | 95.8952 | 67.6507
3144.3652 | 95.8332 | 67.3987
3145.3296 | 95.7748 | 67.1448
3146.2937 | 95.719 | 66.8884
3147.2581 | 95.6644 | 66.6296
3148.2222 | 95.6082 | 66.3682
3149.1865 | 95.5452 | 66.1035
3150.1506 | 95.4707 | 65.8339
3151.115 | 95.3825 | 65.5586
3152.0791 | 95.2827 | 65.2776
3153.0435 | 95.1772 | 64.9922
3154.0076 | 95.073 | 64.7043
3154.9719 | 94.9745 | 64.4159
3155.936 | 94.8828 | 64.128
3156.9004 | 94.7953 | 63.8404
3157.8645 | 94.7082 | 63.5522
3158.8289 | 94.6184 | 63.2623
3159.793 | 94.5241 | 62.9701
3160.7573 | 94.4252 | 62.6759
3161.7214 | 94.3223 | 62.3802
3162.6858 | 94.2163 | 62.0837
3163.6499 | 94.108 | 61.7868
3164.6143 | 93.9989 | 61.4898
3165.5784 | 93.8903 | 61.1925
3166.5427 | 93.7837 | 60.8949
3167.5068 | 93.6794 | 60.5966
3168.4712 | 93.5772 | 60.2974
3169.4353 | 93.4756 | 59.9972
3170.3997 | 93.3734 | 59.6957
3171.3638 | 93.2694 | 59.3926
3172.3281 | 93.1634 | 59.0873
3173.2922 | 93.0559 | 58.7791
3174.2566 | 92.9475 | 58.4677
3175.2207 | 92.8387 | 58.1542
3176.1851 | 92.7299 | 57.8414
3177.1492 | 92.621 | 57.5323
3178.1135 | 92.5117 | 57.2292
3179.0776 | 92.4019 | 56.9312
3180.042 | 92.2912 | 56.635
3181.0061 | 92.1799 | 56.336
3181.9705 | 92.0685 | 56.0311
3182.9346 | 91.9574 | 55.7205
3183.8989 | 91.8468 | 55.4072
3184.863 | 91.7358 | 55.0956
3185.8274 | 91.6231 | 54.7884
3186.7915 | 91.5065 | 54.4852
3187.7559 | 91.3845 | 54.1832
3188.72 | 91.2566 | 53.8789
3189.6843 | 91.1239 | 53.57
3190.6484 | 90.9881 | 53.2564
3191.6128 | 90.8514 | 52.9395
3192.5769 | 90.7153 | 52.6205
3193.5413 | 90.5806 | 52.3001
3194.5054 | 90.4474 | 51.9789
3195.4697 | 90.3156 | 51.658
3196.4338 | 90.185 | 51.3395
3197.3982 | 90.055 | 51.0257
3198.3623 | 89.9248 | 50.7175
3199.3267 | 89.7931 | 50.4137
3200.2908 | 89.6585 | 50.1115
3201.2551 | 89.5202 | 49.8078
3202.2192 | 89.3776 | 49.5011
3203.1836 | 89.2308 | 49.1914
3204.1477 | 89.0798 | 48.8803
3205.1121 | 88.9256 | 48.569
3206.0762 | 88.7701 | 48.258
3207.0405 | 88.6167 | 47.9475
3208.0046 | 88.4685 | 47.6377
3208.969 | 88.3275 | 47.3295
3209.9331 | 88.1928 | 47.0236
3210.8975 | 88.0609 | 46.7208
3211.8616 | 87.9274 | 46.4212
3212.8259 | 87.7895 | 46.1246
3213.79 | 87.6466 | 45.8307
3214.7544 | 87.4997 | 45.5387
3215.7185 | 87.3502 | 45.2476
3216.6829 | 87.1979 | 44.9567
3217.647 | 87.0416 | 44.6658
3218.6113 | 86.8804 | 44.3757
3219.5754 | 86.715 | 44.0882
3220.5398 | 86.5477 | 43.8043
3221.5039 | 86.3814 | 43.5234
3222.4683 | 86.2171 | 43.2434
3223.4324 | 86.0544 | 42.9616
3224.3967 | 85.8918 | 42.6765
3225.3608 | 85.7291 | 42.3886
3226.3252 | 85.5672 | 42.1002
3227.2893 | 85.4079 | 41.8139
3228.2537 | 85.2509 | 41.5315
3229.2178 | 85.093 | 41.2535
3230.1821 | 84.9283 | 40.9797
3231.1462 | 84.7511 | 40.7098
3232.1106 | 84.5593 | 40.4432
3233.0747 | 84.3563 | 40.179
3234.0391 | 84.1492 | 39.9158
3235.0032 | 83.9459 | 39.6522
3235.9675 | 83.7515 | 39.3878
3236.9316 | 83.5667 | 39.1231
3237.896 | 83.3889 | 38.8592
3238.8601 | 83.2144 | 38.5967
3239.8245 | 83.0409 | 38.3353
3240.7886 | 82.8673 | 38.0742
3241.7529 | 82.6928 | 37.8131
3242.717 | 82.5151 | 37.5541
3243.6814 | 82.3303 | 37.301
3244.6455 | 82.1347 | 37.0578
3245.6099 | 81.9275 | 36.8262
3246.574 | 81.7128 | 36.6037
3247.5383 | 81.4985 | 36.3841
3248.5024 | 81.2932 | 36.1603
3249.4668 | 81.1022 | 35.9275
3250.4309 | 80.9256 | 35.685
3251.3953 | 80.7576 | 35.4369
3252.3594 | 80.5891 | 35.1898
3253.3237 | 80.4114 | 34.9507
3254.2878 | 80.22 | 34.7231
3255.2522 | 80.0161 | 34.5071
3256.2163 | 79.8054 | 34.2989
3257.1807 | 79.5947 | 34.0942
3258.1448 | 79.3886 | 33.8892
3259.1091 | 79.1875 | 33.6824
3260.0732 | 78.9891 | 33.4742
3261.0376 | 78.79 | 33.2657
3262.0017 | 78.5887 | 33.0578
3262.9661 | 78.3863 | 32.8506
3263.9302 | 78.1855 | 32.6434
3264.8945 | 77.9886 | 32.4357
3265.8586 | 77.7953 | 32.2279
3266.823 | 77.603 | 32.0211
3267.7871 | 77.4078 | 31.8167
3268.7515 | 77.2071 | 31.6163
3269.7156 | 77.0008 | 31.4205
3270.6799 | 76.7904 | 31.2292
3271.644 | 76.5789 | 31.0421
3272.6084 | 76.3685 | 30.8581
3273.5725 | 76.1606 | 30.6768
3274.5369 | 75.9556 | 30.4975
3275.501 | 75.7533 | 30.3204
3276.4653 | 75.553 | 30.1459
3277.4294 | 75.3535 | 29.9748
3278.3938 | 75.1534 | 29.808
3279.3579 | 74.9509 | 29.6463
3280.3223 | 74.7449 | 29.4896
3281.2864 | 74.5354 | 29.3375
3282.2507 | 74.3242 | 29.1885
3283.2148 | 74.1148 | 29.0412
3284.1792 | 73.9109 | 28.8934
3285.1433 | 73.7159 | 28.7434
3286.1077 | 73.5311 | 28.5898
3287.0718 | 73.3552 | 28.4329
3288.0361 | 73.1848 | 28.2739
3289.0002 | 73.0149 | 28.1161
3289.9646 | 72.8413 | 27.963
3290.9287 | 72.6612 | 27.8177
3291.8931 | 72.4745 | 27.682
3292.8572 | 72.2825 | 27.5553
3293.8215 | 72.0871 | 27.4358
3294.7856 | 71.8907 | 27.3208
3295.75 | 71.6959 | 27.207
3296.7141 | 71.5057 | 27.0916
3297.6785 | 71.3231 | 26.9723
3298.6426 | 71.1498 | 26.8477
3299.6069 | 70.9853 | 26.7181
3300.571 | 70.8265 | 26.586
3301.5354 | 70.6693 | 26.4547
3302.4995 | 70.5099 | 26.3278
3303.4639 | 70.3463 | 26.2074
3304.428 | 70.1781 | 26.0939
3305.3923 | 70.0061 | 25.9859
3306.3564 | 69.8312 | 25.8816
3307.3208 | 69.6552 | 25.7793
3308.2849 | 69.4803 | 25.6785
3309.2493 | 69.3092 | 25.5788
3310.2134 | 69.1442 | 25.4806
3311.1777 | 68.986 | 25.3844
3312.1418 | 68.8334 | 25.291
3313.1062 | 68.6835 | 25.2011
3314.0703 | 68.5334 | 25.115
3315.0347 | 68.3817 | 25.0324
3315.9988 | 68.229 | 24.9515
3316.9631 | 68.0777 | 24.8697
3317.9272 | 67.9309 | 24.7846
3318.8916 | 67.7909 | 24.695
3319.8557 | 67.6586 | 24.6013
3320.8201 | 67.5324 | 24.5067
3321.7842 | 67.4089 | 24.4153
3322.7485 | 67.2843 | 24.3318
3323.7126 | 67.1557 | 24.2588
3324.677 | 67.0228 | 24.1958
3325.6411 | 66.8882 | 24.1392
3326.6055 | 66.7555 | 24.0835
3327.5696 | 66.6281 | 24.0242
3328.5339 | 66.5077 | 23.959
3329.498 | 66.3941 | 23.888
3330.4624 | 66.286 | 23.813
3331.4265 | 66.182 | 23.736
3332.3909 | 66.0809 | 23.6591
3333.355 | 65.9818 | 23.5852
3334.3193 | 65.8832 | 23.5182
3335.2834 | 65.7838 | 23.4621
3336.2478 | 65.6829 | 23.419
3337.2119 | 65.5811 | 23.3874
3338.1763 | 65.48 | 23.3627
3339.1404 | 65.3816 | 23.3395
3340.1047 | 65.2867 | 23.3146
3341.0688 | 65.1953 | 23.2871
3342.0332 | 65.1069 | 23.2578
3342.9973 | 65.0216 | 23.2265
3343.9617 | 64.9405 | 23.1918
3344.9258 | 64.865 | 23.1527
3345.8901 | 64.795 | 23.1108
3346.8542 | 64.7286 | 23.0717
3347.8186 | 64.6617 | 23.0433
3348.7827 | 64.5909 | 23.0322
3349.7471 | 64.5146 | 23.0389
3350.7112 | 64.4347 | 23.058
3351.6755 | 64.3562 | 23.0799
3352.6396 | 64.2846 | 23.0954
3353.604 | 64.2238 | 23.0996
3354.5681 | 64.1748 | 23.0932
3355.5325 | 64.1348 | 23.0814
3356.4966 | 64.0988 | 23.0714
3357.4609 | 64.0618 | 23.0689
3358.425 | 64.0208 | 23.0766
3359.3894 | 63.9764 | 23.0933
3360.3535 | 63.932 | 23.1148
3361.3179 | 63.8921 | 23.1366
3362.282 | 63.8602 | 23.1555
3363.2463 | 63.837 | 23.1717
3364.2104 | 63.82 | 23.1887
3365.1748 | 63.8048 | 23.2121
3366.1389 | 63.7868 | 23.247
3367.1033 | 63.7632 | 23.2952
3368.0674 | 63.7339 | 23.3541
3369.0317 | 63.7016 | 23.4178
3369.9958 | 63.6704 | 23.4793
3370.9602 | 63.6444 | 23.5333
3371.9243 | 63.6264 | 23.5781
3372.8887 | 63.6163 | 23.6163
3373.8528 | 63.6115 | 23.6533
3374.8171 | 63.6073 | 23.6954
3375.7813 | 63.5988 | 23.7475
3376.7456 | 63.5828 | 23.8113
3377.7097 | 63.5593 | 23.8847
3378.6741 | 63.5311 | 23.9634
3379.6382 | 63.5025 | 24.0421
3380.6025 | 63.4777 | 24.1174
3381.5667 | 63.46 | 24.1887
3382.531 | 63.4508 | 24.2579
3383.4951 | 63.45 | 24.3279
3384.4595 | 63.4566 | 24.4005
3385.4236 | 63.4684 | 24.4748
3386.3879 | 63.4825 | 24.5483
3387.3521 | 63.4954 | 24.6189
3388.3164 | 63.5039 | 24.6876
3389.2805 | 63.5056 | 24.7584
3390.2449 | 63.4999 | 24.8368
3391.209 | 63.4889 | 24.9261
3392.1733 | 63.4774 | 25.0254
3393.1375 | 63.4715 | 25.1293
3394.1018 | 63.4764 | 25.2317
3395.0659 | 63.4945 | 25.3293
3396.0303 | 63.5229 | 25.4239
3396.9944 | 63.5545 | 25.5206
3397.9587 | 63.5801 | 25.6248
3398.9229 | 63.5919 | 25.7389
3399.8872 | 63.5879 | 25.8613
3400.8513 | 63.5726 | 25.9874
3401.8157 | 63.5553 | 26.1126
3402.7798 | 63.5454 | 26.2339
3403.7441 | 63.5483 | 26.3509
3404.7083 | 63.5636 | 26.4656
3405.6726 | 63.5862 | 26.5805
3406.6367 | 63.6095 | 26.6975
3407.6011 | 63.6288 | 26.8174
3408.5652 | 63.6418 | 26.9396
3409.5295 | 63.6481 | 27.0638
3410.4937 | 63.6481 | 27.19
3411.458 | 63.6429 | 27.3191
3412.4221 | 63.635 | 27.4514
3413.3865 | 63.6288 | 27.5852
3414.3506 | 63.6299 | 27.7169
3415.3149 | 63.6416 | 27.8425
3416.2791 | 63.6633 | 27.9602
3417.2434 | 63.6894 | 28.0725
3418.2075 | 63.7119 | 28.1858
3419.1719 | 63.7248 | 28.3078
3420.136 | 63.7276 | 28.4436
3421.1003 | 63.7264 | 28.5935
3422.0645 | 63.7307 | 28.7533
3423.0288 | 63.7482 | 28.917
3423.9929 | 63.781 | 29.0797
3424.9573 | 63.8246 | 29.239
3425.9214 | 63.8716 | 29.3948
3426.8857 | 63.9151 | 29.5485
3427.8499 | 63.9537 | 29.7019
3428.8142 | 63.9916 | 29.8568
3429.7783 | 64.037 | 30.0148
3430.7427 | 64.0963 | 30.1769
3431.7068 | 64.1688 | 30.3435
3432.6711 | 64.2458 | 30.5138
3433.6353 | 64.3133 | 30.6858
3434.5996 | 64.3589 | 30.8563
3435.5637 | 64.3788 | 31.0222
3436.5281 | 64.3798 | 31.1815
3437.4922 | 64.3764 | 31.3357
3438.4565 | 64.3841 | 31.4885
3439.4207 | 64.4135 | 31.6446
3440.385 | 64.4663 | 31.8064
3441.3491 | 64.5363 | 31.9724
3442.3135 | 64.6134 | 32.1386
3443.2776 | 64.688 | 32.302
3444.2419 | 64.7539 | 32.4644
3445.2061 | 64.81 | 32.6327
3446.1704 | 64.8593 | 32.8156
3447.1345 | 64.9072 | 33.0173
3448.0989 | 64.9593 | 33.2345
3449.063 | 65.018 | 33.4575
3450.0273 | 65.0825 | 33.6764
3450.9915 | 65.1504 | 33.8857
3451.9558 | 65.22 | 34.0863
3452.9199 | 65.2924 | 34.283
3453.8843 | 65.3703 | 34.4812
3454.8484 | 65.4553 | 34.683
3455.8127 | 65.5442 | 34.8863
3456.7769 | 65.629 | 35.0862
3457.7412 | 65.7014 | 35.2788
3458.7053 | 65.759 | 35.4646
3459.6697 | 65.81 | 35.65
3460.6338 | 65.8718 | 35.8448
3461.5981 | 65.9624 | 36.0572
3462.5623 | 66.0895 | 36.2893
3463.5266 | 66.2444 | 36.5353
3464.4907 | 66.4044 | 36.7846
3465.4551 | 66.5433 | 37.0268
3466.4192 | 66.6434 | 37.2565
3467.3835 | 66.7031 | 37.4736
3468.3477 | 66.7361 | 37.6818
3469.312 | 66.7642 | 37.8859
3470.2761 | 66.8084 | 38.0902
3471.2405 | 66.883 | 38.3
3472.2046 | 66.9938 | 38.5216
3473.1689 | 67.1386 | 38.7604
3474.1331 | 67.3075 | 39.0158
3475.0974 | 67.4835 | 39.2777
3476.0615 | 67.6464 | 39.5293
3477.0259 | 67.7797 | 39.7556
3477.99 | 67.8782 | 39.953
3478.9543 | 67.9525 | 40.1339
3479.9185 | 68.0259 | 40.3224
3480.8828 | 68.1246 | 40.5417
3481.8469 | 68.2624 | 40.8002
3482.8113 | 68.4319 | 41.0859
3483.7754 | 68.6094 | 41.3751
3484.7397 | 68.769 | 41.6474
3485.7039 | 68.8965 | 41.8969
3486.6682 | 68.9949 | 42.1327
3487.6323 | 69.0802 | 42.3711
3488.5967 | 69.1716 | 42.6236
3489.5608 | 69.2808 | 42.89
3490.5251 | 69.4078 | 43.1596
3491.4893 | 69.5438 | 43.4195
3492.4536 | 69.6774 | 43.6641
3493.4177 | 69.7999 | 43.8978
3494.3821 | 69.9081 | 44.1314
3495.3462 | 70.0042 | 44.373
3496.3105 | 70.0943 | 44.6198
3497.2747 | 70.1849 | 44.8584
3498.239 | 70.2792 | 45.0741
3499.2031 | 70.3752 | 45.2623
3500.1675 | 70.4661 | 45.435
3501.1316 | 70.5426 | 45.6176
3502.0959 | 70.5977 | 45.8354
3503.0601 | 70.6317 | 46.0965
3504.0244 | 70.6547 | 46.3841
3504.9885 | 70.6817 | 46.6701
3505.9529 | 70.7272 | 46.9354
3506.917 | 70.8006 | 47.1812
3507.8813 | 70.904 | 47.4261
3508.8455 | 71.0295 | 47.6923
3509.8098 | 71.1592 | 47.9903
3510.7739 | 71.2708 | 48.3098
3511.7383 | 71.3483 | 48.6275
3512.7024 | 71.3892 | 48.9229
3513.6667 | 71.4055 | 49.1902
3514.6309 | 71.4178 | 49.4384
3515.5952 | 71.4485 | 49.6822
3516.5593 | 71.5136 | 49.9311
3517.5237 | 71.6172 | 50.1832
3518.4878 | 71.7504 | 50.4273
3519.4521 | 71.8948 | 50.6516
3520.4163 | 72.0285 | 50.8521
3521.3806 | 72.1328 | 51.0356
3522.3447 | 72.1986 | 51.2166
3523.3091 | 72.2308 | 51.4103
3524.2732 | 72.2476 | 51.6272
3525.2375 | 72.2726 | 51.8742
3526.2017 | 72.3251 | 52.1576
3527.166 | 72.4125 | 52.4834
3528.1301 | 72.5292 | 52.8509
3529.0945 | 72.662 | 53.2463
3530.0586 | 72.798 | 53.6437
3531.0229 | 72.93 | 54.0163
3531.9871 | 73.0563 | 54.3486
3532.9514 | 73.1772 | 54.6413
3533.9155 | 73.2927 | 54.9105
3534.8799 | 73.4032 | 55.1805
3535.844 | 73.5127 | 55.4734
3536.8083 | 73.6293 | 55.7976
3537.7725 | 73.761 | 56.1413
3538.7368 | 73.9106 | 56.4762
3539.7009 | 74.0724 | 56.7701
3540.6653 | 74.2353 | 56.9999
3541.6294 | 74.389 | 57.1629
3542.5938 | 74.5295 | 57.2849
3543.5579 | 74.6613 | 57.42
3544.5222 | 74.7956 | 57.6315
3545.4863 | 74.9423 | 57.9547
3546.4507 | 75.1025 | 58.3686
3547.4148 | 75.2696 | 58.8108
3548.3792 | 75.4356 | 59.2217
3549.3433 | 75.5983 | 59.5764
3550.3076 | 75.7615 | 59.8892
3551.2717 | 75.9321 | 60.1979
3552.2361 | 76.116 | 60.5387
3553.2002 | 76.3132 | 60.9199
3554.1646 | 76.5191 | 61.3173
3555.1287 | 76.7281 | 61.6934
3556.093 | 76.9385 | 62.0235
3557.0571 | 77.1519 | 62.3069
3558.0215 | 77.3693 | 62.5605
3558.9856 | 77.5873 | 62.8019
3559.95 | 77.7966 | 63.0305
3560.9141 | 77.9877 | 63.2226
3561.8784 | 78.1592 | 63.3451
3562.8425 | 78.3245 | 63.3811
3563.8069 | 78.5123 | 63.3553
3564.771 | 78.761 | 63.3566
3565.7354 | 79.0963 | 63.5299
3566.6995 | 79.4968 | 63.9865
3567.6638 | 79.8924 | 64.6802
3568.6279 | 80.2232 | 65.4334
3569.5923 | 80.4827 | 66.0963
3570.5564 | 80.7017 | 66.6216
3571.5208 | 80.9162 | 67.0313
3572.4849 | 81.1528 | 67.3698
3573.4492 | 81.4234 | 67.6777
3574.4133 | 81.7262 | 67.9802
3575.3777 | 82.0508 | 68.2866
3576.3418 | 82.3877 | 68.5984
3577.3062 | 82.735 | 68.9195
3578.2703 | 83.0952 | 69.2579
3579.2346 | 83.466 | 69.6144
3580.1987 | 83.8332 | 69.9688
3581.1631 | 84.175 | 70.2793
3582.1272 | 84.4741 | 70.4985
3583.0916 | 84.729 | 70.5972
3584.0557 | 84.9603 | 70.5884
3585.02 | 85.2103 | 70.5497
3585.9841 | 85.5291 | 70.6253
3586.9485 | 85.9355 | 70.9522
3587.9126 | 86.3844 | 71.5242
3588.877 | 86.7999 | 72.177
3589.8411 | 87.14 | 72.739
3590.8054 | 87.4127 | 73.1386
3591.7695 | 87.6532 | 73.3974
3592.7339 | 87.9012 | 73.5878
3593.698 | 88.1839 | 73.7941
3594.6624 | 88.5018 | 74.0713
3595.6265 | 88.83 | 74.4162
3596.5908 | 89.1396 | 74.7852
3597.5549 | 89.4199 | 75.1441
3598.5193 | 89.6806 | 75.4983
3599.4834 | 89.9366 | 75.8772
3600.4478 | 90.1909 | 76.2935
3601.4119 | 90.4313 | 76.7159
3602.3762 | 90.642 | 77.085
3603.3403 | 90.8179 | 77.3528
3604.3047 | 90.9691 | 77.5095
3605.2688 | 91.1152 | 77.5866
3606.2332 | 91.2762 | 77.6462
3607.1973 | 91.4606 | 77.7532
3608.1616 | 91.6597 | 77.9384
3609.1257 | 91.8548 | 78.1818
3610.0901 | 92.033 | 78.44
3611.0542 | 92.1935 | 78.6854
3612.0186 | 92.3408 | 78.9167
3612.9827 | 92.4764 | 79.1404
3613.947 | 92.5984 | 79.3521
3614.9111 | 92.7078 | 79.5372
3615.8755 | 92.8147 | 79.6932
3616.8396 | 92.938 | 79.8538
3617.804 | 93.0961 | 80.0943
3618.7681 | 93.2887 | 80.4902
3619.7324 | 93.4883 | 81.0381
3620.6965 | 93.6567 | 81.6293
3621.6609 | 93.7738 | 82.1298
3622.625 | 93.8424 | 82.4585
3623.5894 | 93.8748 | 82.5918
3624.5535 | 93.8842 | 82.5365
3625.5178 | 93.8861 | 82.323
3626.4819 | 93.9066 | 82.0356
3627.4463 | 93.9853 | 81.8542
3628.4104 | 94.1492 | 81.9931
3629.3748 | 94.3709 | 82.4841
3630.3389 | 94.59 | 83.1265
3631.3032 | 94.7732 | 83.725
3632.2673 | 94.9236 | 84.2177
3633.2317 | 95.0564 | 84.6242
3634.1958 | 95.1833 | 84.9771
3635.1602 | 95.3092 | 85.2935
3636.1243 | 95.4333 | 85.5725
3637.0886 | 95.5547 | 85.809
3638.0527 | 95.6739 | 86.0052
3639.0171 | 95.7917 | 86.1721
3639.9812 | 95.9054 | 86.3191
3640.9456 | 96.0071 | 86.4412
3641.9097 | 96.0872 | 86.5145
3642.874 | 96.1392 | 86.5008
3643.8381 | 96.1627 | 86.3558
3644.8025 | 96.1629 | 86.0371
3645.7666 | 96.1497 | 85.5237
3646.731 | 96.14 | 84.8823
3647.6951 | 96.1595 | 84.3922
3648.6594 | 96.2252 | 84.488
3649.6235 | 96.316 | 85.2402
3650.5879 | 96.3958 | 86.1979
3651.552 | 96.4566 | 86.9803
3652.5164 | 96.513 | 87.5094
3653.4805 | 96.5846 | 87.8549
3654.4448 | 96.6857 | 88.1183
3655.4089 | 96.8159 | 88.389
3656.3733 | 96.9523 | 88.7112
3657.3374 | 97.0588 | 89.0628
3658.3018 | 97.1128 | 89.3864
3659.2659 | 97.1188 | 89.6439
3660.2302 | 97.0986 | 89.8362
3661.1943 | 97.076 | 89.9843
3662.1587 | 97.0665 | 90.1019
3663.1228 | 97.0724 | 90.1791
3664.0872 | 97.0843 | 90.1842
3665.0513 | 97.0887 | 90.0805
3666.0156 | 97.0762 | 89.8453
3666.9797 | 97.0466 | 89.4919
3667.9441 | 97.0118 | 89.0972
3668.9082 | 96.9913 | 88.7981
3669.8726 | 96.9941 | 88.6949
3670.8367 | 97.0059 | 88.7411
3671.801 | 97.0015 | 88.7927
3672.7651 | 96.9668 | 88.7444
3673.7295 | 96.9106 | 88.6059
3674.6936 | 96.8693 | 88.5196
3675.658 | 96.8899 | 88.6825
3676.6221 | 96.9849 | 89.1493
3677.5864 | 97.1195 | 89.7753
3678.5505 | 97.2543 | 90.3916
3679.5149 | 97.372 | 90.9167
3680.479 | 97.4726 | 91.3329
3681.4434 | 97.5617 | 91.6412
3682.4075 | 97.644 | 91.8411
3683.3718 | 97.7214 | 91.9273
3684.3359 | 97.7921 | 91.8902
3685.3003 | 97.8501 | 91.7173
3686.2644 | 97.8867 | 91.4061
3687.2288 | 97.8948 | 91.0053
3688.1929 | 97.881 | 90.6699
3689.1572 | 97.8755 | 90.6211
3690.1213 | 97.9115 | 90.9409
3691.0857 | 97.9912 | 91.4837
3692.0498 | 98.0905 | 92.0518
3693.0142 | 98.1834 | 92.5324
3693.9783 | 98.2538 | 92.8911
3694.9426 | 98.2957 | 93.13
3695.9067 | 98.312 | 93.2625
3696.8711 | 98.3124 | 93.3054
3697.8352 | 98.3093 | 93.2784
3698.7996 | 98.3146 | 93.2098
3699.7637 | 98.3366 | 93.1433
3700.728 | 98.3773 | 93.1337
3701.6921 | 98.4301 | 93.218
3702.6565 | 98.4826 | 93.3807
3703.6206 | 98.5226 | 93.5563
3704.585 | 98.5437 | 93.6679
3705.5491 | 98.5439 | 93.6575
3706.5134 | 98.523 | 93.491
3707.4775 | 98.4828 | 93.1596
3708.4419 | 98.431 | 92.7029
3709.406 | 98.3883 | 92.2556
3710.3704 | 98.3868 | 92.0491
3711.3345 | 98.4448 | 92.2489
3712.2988 | 98.5427 | 92.7658
3713.2629 | 98.6425 | 93.3548
3714.2273 | 98.7196 | 93.8341
3715.1914 | 98.768 | 94.1393
3716.1558 | 98.7915 | 94.2732
3717.1199 | 98.7974 | 94.2626
3718.0842 | 98.7937 | 94.1423
3719.0483 | 98.7879 | 93.9502
3720.0127 | 98.7848 | 93.7229
3720.9768 | 98.7856 | 93.4915
3721.9412 | 98.7884 | 93.2845
3722.9053 | 98.7914 | 93.1371
3723.8696 | 98.7952 | 93.0926
3724.8337 | 98.8027 | 93.1801
3725.7981 | 98.8158 | 93.383
3726.7622 | 98.8328 | 93.6344
3727.7266 | 98.8492 | 93.8465
3728.6907 | 98.8596 | 93.9413
3729.655 | 98.8601 | 93.8607
3730.6191 | 98.8495 | 93.5674
3731.5835 | 98.8326 | 93.0592
3732.5476 | 98.8222 | 92.4127
3733.512 | 98.8387 | 91.8381
3734.4761 | 98.8952 | 91.6286
3735.4404 | 98.9782 | 91.9168
3736.4045 | 99.0541 | 92.5165
3737.3689 | 99.1 | 93.1295
3738.333 | 99.1131 | 93.5805
3739.2974 | 99.0993 | 93.828
3740.2615 | 99.0648 | 93.8885
3741.2258 | 99.0144 | 93.7917
3742.1899 | 98.9558 | 93.5789
3743.1543 | 98.9049 | 93.3242
3744.1184 | 98.8814 | 93.126
3745.0828 | 98.8893 | 93.0279
3746.0469 | 98.9087 | 92.9684
3747.0112 | 98.914 | 92.8503
3747.9753 | 98.8916 | 92.6326
3748.9397 | 98.8478 | 92.3868
3749.9038 | 98.8148 | 92.3214
3750.8682 | 98.8361 | 92.6454
3751.8323 | 98.9194 | 93.2974
3752.7966 | 99.0272 | 93.9913
3753.7607 | 99.1219 | 94.5161
3754.7251 | 99.1891 | 94.8216
3755.6892 | 99.2301 | 94.9482
3756.6536 | 99.2544 | 94.9801
3757.6177 | 99.2756 | 95.0249
3758.582 | 99.3055 | 95.1694
3759.5461 | 99.3465 | 95.4201
3760.5105 | 99.39 | 95.7018
3761.4746 | 99.4252 | 95.9256
3762.439 | 99.4458 | 96.0425
3763.4031 | 99.4513 | 96.0512
3764.3674 | 99.4455 | 95.9819
3765.3315 | 99.4345 | 95.8786
3766.2959 | 99.424 | 95.7844
3767.26 | 99.417 | 95.7338
3768.2244 | 99.4143 | 95.7547
3769.1885 | 99.4166 | 95.8695
3770.1528 | 99.4267 | 96.0827
3771.1169 | 99.4485 | 96.365
3772.0813 | 99.484 | 96.6569
3773.0454 | 99.5312 | 96.8955
3774.0098 | 99.5846 | 97.0363
3774.9739 | 99.6368 | 97.0612
3775.9382 | 99.6789 | 96.9797
3776.9023 | 99.702 | 96.8331
3777.8667 | 99.7023 | 96.69
3778.8308 | 99.6854 | 96.6146
3779.7952 | 99.665 | 96.6234
3780.7593 | 99.6534 | 96.6805
3781.7236 | 99.6559 | 96.74
3782.6877 | 99.6716 | 96.7834
3783.6521 | 99.6979 | 96.8269
3784.6162 | 99.7318 | 96.9029
3785.5806 | 99.7696 | 97.0325
3786.5447 | 99.8066 | 97.208
3787.509 | 99.8372 | 97.3958
3788.4731 | 99.8574 | 97.5566
3789.4375 | 99.8662 | 97.661
3790.4016 | 99.8659 | 97.6946
3791.366 | 99.8604 | 97.6521
3792.3301 | 99.8534 | 97.5334
3793.2944 | 99.8477 | 97.3443
3794.2585 | 99.8437 | 97.1003
3795.2229 | 99.84 | 96.8268
3796.187 | 99.8334 | 96.5481
3797.1514 | 99.8185 | 96.2751
3798.1155 | 99.7901 | 96.0094
3799.0798 | 99.7459 | 95.7668
3800.0439 | 99.6926 | 95.5987
3801.0083 | 99.6478 | 95.5706
3801.9724 | 99.6287 | 95.6962
3802.9368 | 99.6375 | 95.9109
3803.9009 | 99.6625 | 96.1335
3804.8652 | 99.6903 | 96.3302
3805.8296 | 99.7159 | 96.5242
3806.7937 | 99.7439 | 96.7619
3807.7581 | 99.7831 | 97.0566
3808.7222 | 99.8362 | 97.3611
3809.6865 | 99.897 | 97.6026
3810.6506 | 99.9553 | 97.7278
3811.615 | 100.002 | 97.7123
3812.5791 | 100.032 | 97.5533
3813.5435 | 100.042 | 97.2721
3814.5076 | 100.036 | 96.9239
3815.4719 | 100.022 | 96.5831
3816.436 | 100.005 | 96.2949
3817.4004 | 99.9797 | 96.0535
3818.3645 | 99.9389 | 95.8455
3819.3289 | 99.8831 | 95.7063
3820.293 | 99.8307 | 95.7166
3821.2573 | 99.8093 | 95.9202
3822.2214 | 99.8314 | 96.2556
3823.1858 | 99.8849 | 96.6068
3824.1499 | 99.9487 | 96.8948
3825.1143 | 100.007 | 97.1008
3826.0784 | 100.053 | 97.2403
3827.0427 | 100.087 | 97.3348
3828.0068 | 100.113 | 97.3952
3828.9712 | 100.134 | 97.419
3829.9353 | 100.155 | 97.3977
3830.8997 | 100.177 | 97.3262
3831.8638 | 100.197 | 97.2035
3832.8281 | 100.204 | 97.0262
3833.7922 | 100.186 | 96.7815
3834.7566 | 100.131 | 96.4539
3835.7207 | 100.033 | 96.0501
3836.6851 | 99.9095 | 95.6333
3837.6492 | 99.8016 | 95.3314
3838.6135 | 99.7571 | 95.2717
3839.5776 | 99.7957 | 95.4845
3840.542 | 99.8963 | 95.8915
3841.5061 | 100.018 | 96.3807
3842.4705 | 100.125 | 96.865
3843.4346 | 100.198 | 97.2879
3844.3989 | 100.233 | 97.6088
3845.363 | 100.239 | 97.7974
3846.3274 | 100.229 | 97.8355
3847.2915 | 100.21 | 97.7155
3848.2559 | 100.183 | 97.4315
3849.22 | 100.142 | 96.9726
3850.1843 | 100.073 | 96.3319
3851.1484 | 99.9681 | 95.5627
3852.1128 | 99.8479 | 94.8991
3853.0769 | 99.7799 | 94.7385
3854.0413 | 99.814 | 95.1946
3855.0054 | 99.9155 | 95.9195
3855.9697 | 100.025 | 96.5791
3856.9338 | 100.113 | 97.0582
3857.8982 | 100.173 | 97.3455
3858.8623 | 100.206 | 97.4465
3859.8267 | 100.215 | 97.3689
3860.7908 | 100.203 | 97.1441
3861.7551 | 100.181 | 96.8546
3862.7192 | 100.16 | 96.6262
3863.6836 | 100.153 | 96.5539
3864.6477 | 100.16 | 96.6251
3865.6121 | 100.172 | 96.7385
3866.5762 | 100.177 | 96.7899
3867.5405 | 100.166 | 96.7295
3868.5046 | 100.14 | 96.5792
3869.469 | 100.105 | 96.4259
3870.4331 | 100.078 | 96.3847
3871.3975 | 100.068 | 96.5297
3872.3616 | 100.081 | 96.8447
3873.3259 | 100.108 | 97.2411
3874.29 | 100.14 | 97.6148
3875.2544 | 100.169 | 97.887
3876.2185 | 100.188 | 98.0139
3877.1829 | 100.195 | 97.9863
3878.147 | 100.197 | 97.8306
3879.1113 | 100.202 | 97.6095
3880.0754 | 100.224 | 97.4064
3881.0398 | 100.263 | 97.2866
3882.0039 | 100.305 | 97.2682
3882.9683 | 100.33 | 97.3344
3883.9324 | 100.327 | 97.465
3884.8967 | 100.302 | 97.6434
3885.8608 | 100.276 | 97.8396
3886.8252 | 100.269 | 98.0027
3887.7893 | 100.283 | 98.0813
3888.7537 | 100.307 | 98.0531
3889.7178 | 100.328 | 97.9474
3890.6821 | 100.336 | 97.8493
3891.6462 | 100.335 | 97.8575
3892.6106 | 100.337 | 98.0001
3893.5747 | 100.351 | 98.2029
3894.5391 | 100.371 | 98.3531
3895.5032 | 100.388 | 98.3685
3896.4675 | 100.388 | 98.215
3897.4316 | 100.364 | 97.9038
3898.396 | 100.317 | 97.4887
3899.3601 | 100.256 | 97.0544
3900.3245 | 100.193 | 96.6881
3901.2886 | 100.141 | 96.4567
3902.2529 | 100.105 | 96.4125
3903.217 | 100.09 | 96.5934
3904.1814 | 100.099 | 96.9875
3905.1455 | 100.129 | 97.5112
3906.1099 | 100.171 | 98.0484
3907.074 | 100.213 | 98.5083
3908.0383 | 100.247 | 98.8478
3909.0024 | 100.271 | 99.0613
3909.9668 | 100.284 | 99.1633
3910.9309 | 100.292 | 99.1728
3911.8953 | 100.297 | 99.1035
3912.8594 | 100.3 | 98.9617
3913.8237 | 100.3 | 98.7554
3914.7878 | 100.291 | 98.51
3915.7522 | 100.273 | 98.2789
3916.7163 | 100.251 | 98.1296
3917.6807 | 100.232 | 98.1008
3918.6448 | 100.222 | 98.1667
3919.6091 | 100.222 | 98.2537
3920.5732 | 100.224 | 98.294
3921.5376 | 100.221 | 98.2657
3922.5017 | 100.21 | 98.2004
3923.4661 | 100.195 | 98.1601
3924.4302 | 100.184 | 98.192
3925.3945 | 100.184 | 98.2882
3926.3586 | 100.195 | 98.3885
3927.323 | 100.21 | 98.4247
3928.2871 | 100.224 | 98.3634
3929.2515 | 100.229 | 98.2263
3930.2156 | 100.225 | 98.0852
3931.1799 | 100.215 | 98.0281
3932.144 | 100.204 | 98.1051
3933.1084 | 100.193 | 98.2944
3934.0725 | 100.185 | 98.525
3935.0369 | 100.179 | 98.7257
3936.001 | 100.173 | 98.8523
3936.9653 | 100.168 | 98.8882
3937.9294 | 100.161 | 98.8346
3938.8938 | 100.149 | 98.7064
3939.8579 | 100.128 | 98.5336
3940.8223 | 100.1 | 98.3618
3941.7864 | 100.07 | 98.2384
3942.7507 | 100.045 | 98.1869
3943.7148 | 100.032 | 98.1905
3944.6792 | 100.028 | 98.2049
3945.6433 | 100.028 | 98.191
3946.6077 | 100.027 | 98.142
3947.5718 | 100.021 | 98.0891
3948.5361 | 100.012 | 98.0823
3949.5002 | 100.006 | 98.1549
3950.4646 | 100.005 | 98.2966
3951.4287 | 100.01 | 98.4611
3952.3931 | 100.017 | 98.5985
3953.3572 | 100.023 | 98.6811
3954.3215 | 100.027 | 98.71
3955.2856 | 100.031 | 98.7035
3956.25 | 100.034 | 98.681
3957.2141 | 100.038 | 98.6528
3958.1785 | 100.041 | 98.6209
3959.1426 | 100.042 | 98.5887
3960.1069 | 100.042 | 98.5667
3961.071 | 100.041 | 98.5696
3962.0354 | 100.039 | 98.6053
3962.9995 | 100.037 | 98.6656
3963.9639 | 100.033 | 98.7282
3964.928 | 100.025 | 98.7684
3965.8923 | 100.012 | 98.7721
3966.8564 | 99.9961 | 98.741
3967.8208 | 99.9785 | 98.6895
3968.7849 | 99.962 | 98.6343
3969.7493 | 99.9481 | 98.5861
3970.7134 | 99.9366 | 98.5467
3971.6777 | 99.9266 | 98.514
3972.6418 | 99.9167 | 98.4885
3973.6062 | 99.9058 | 98.4757
3974.5703 | 99.8931 | 98.4827
3975.5347 | 99.879 | 98.5116
3976.4988 | 99.8649 | 98.5555
3977.4631 | 99.853 | 98.6018
3978.4272 | 99.8452 | 98.6388
3979.3916 | 99.8418 | 98.6612
3980.3557 | 99.8407 | 98.6721
3981.3201 | 99.838 | 98.6785
3982.2842 | 99.83 | 98.6863
3983.2485 | 99.8154 | 98.6958
3984.2126 | 99.7962 | 98.7016
3985.177 | 99.7771 | 98.6971
3986.1411 | 99.7621 | 98.6792
3987.1055 | 99.7533 | 98.6507
3988.0696 | 99.7495 | 98.6197
3989.0339 | 99.7477 | 98.5955
3989.998 | 99.7451 | 98.5842
3990.9624 | 99.7404 | 98.5865
3991.9265 | 99.7342 | 98.5995
3992.8909 | 99.7276 | 98.6192
3993.855 | 99.7213 | 98.6435
3994.8193 | 99.7152 | 98.6723
3995.7834 | 99.7085 | 98.7048
3996.7478 | 99.7007 | 98.7373
3997.7119 | 99.6914 | 98.7639
3998.6763 | 99.6809 | 98.7797
3999.6404 | 99.67 | 98.7836
4000.6047 | 99.6616 | 98.7787

## Fig.4
Fig. 4 SEM imaging on cellulose nanofibers-based oleogels: a CNF-PFI; b CNF-TO

## Fig.5
Fig. 5 Evolution of the linear storage (G′) and loss (G″) moduli with frequency, within the temperature range from 25 to 180 °C: a CNF-PFI; b CNF-TO
Sample: 25 ºC |  |  |  |  | Sample: 40 ºC |  |  |  |  | Sample: 60 ºC |  |  |  |  | Sample: 80 ºC |  |  |  |  | Sample: 100 ºC
Frequency (rad/s) | CNF-PFI |  | CNF-TO |  | Frequency (rad/s) | CNF-PFI |  | CNF-TO |  | Frequency (rad/s) | CNF-PFI |  | CNF-TO |  | Frequency (rad/s) | CNF-PFI |  | CNF-TO |  | Frequency (rad/s) | CNF-PFI |  | CNF-TO
| G' (Pa) | G'' (Pa) | G' (Pa) | G'' (Pa) |  | G' (Pa) | G'' (Pa) | G' (Pa) | G'' (Pa) |  | G' (Pa) | G'' (Pa) | G' (Pa) | G'' (Pa) |  | G' (Pa) | G'' (Pa) | G' (Pa) | G'' (Pa) |  | G' (Pa) | G'' (Pa) | G' (Pa) | G'' (Pa)
100 | 5530 | 1540 | 4720 | 671 | 100 | 5170 | 1170 | 5030 | 508 | 100 | 3260 | 471 | 4640 | 347 | 100 | 3050 | 403 | 2570 | 214 | 100 | 3820 | 384 | 4020 | 299
62.2 | 5060 | 1250 | 4470 | 543 | 62.2 | 4820 | 966 | 4790 | 432 | 62.2 | 2740 | 385 | 4320 | 337 | 62.2 | 2930 | 348 | 2460 | 214 | 62.2 | 3390 | 351 | 3720 | 285
38.6 | 4740 | 1020 | 4290 | 441 | 38.6 | 4560 | 798 | 4630 | 374 | 38.6 | 2480 | 314 | 4120 | 312 | 38.6 | 2820 | 311 | 2350 | 209 | 38.6 | 3130 | 326 | 3520 | 289
24 | 4520 | 841 | 4210 | 361 | 24 | 4400 | 661 | 4560 | 333 | 24 | 2350 | 269 | 4030 | 288 | 24 | 2760 | 269 | 2300 | 199 | 24 | 3030 | 296 | 3440 | 280
14.9 | 4340 | 693 | 4150 | 313 | 14.9 | 4260 | 549 | 4490 | 304 | 14.9 | 2300 | 232 | 3950 | 280 | 14.9 | 2700 | 249 | 2260 | 194 | 14.9 | 2950 | 275 | 3370 | 275
9.28 | 4190 | 580 | 4090 | 280 | 9.28 | 4150 | 468 | 4430 | 289 | 9.28 | 2230 | 203 | 3890 | 268 | 9.28 | 2660 | 220 | 2210 | 187 | 9.28 | 2900 | 253 | 3310 | 267
5.77 | 4080 | 491 | 4020 | 261 | 5.77 | 4050 | 417 | 4360 | 288 | 5.77 | 2190 | 185 | 3820 | 260 | 5.77 | 2620 | 213 | 2170 | 181 | 5.77 | 2840 | 246 | 3250 | 264
3.59 | 3970 | 420 | 3960 | 247 | 3.59 | 3970 | 363 | 4310 | 275 | 3.59 | 2140 | 177 | 3760 | 252 | 3.59 | 2570 | 199 | 2130 | 175 | 3.59 | 2790 | 239 | 3190 | 254
2.23 | 3880 | 367 | 3910 | 246 | 2.23 | 3880 | 339 | 4230 | 273 | 2.23 | 2110 | 161 | 3700 | 252 | 2.23 | 2540 | 201 | 2090 | 170 | 2.23 | 2750 | 231 | 3140 | 247
1.39 | 3810 | 339 | 3860 | 249 | 1.39 | 3820 | 318 | 4170 | 277 | 1.39 | 2080 | 152 | 3660 | 256 | 1.39 | 2500 | 200 | 2060 | 165 | 1.39 | 2710 | 234 | 3100 | 234
0.86 | 3740 | 315 | 3810 | 248 | 0.86 | 3750 | 309 | 4120 | 284 | 0.86 | 2050 | 155 | 3600 | 263 | 0.86 | 2460 | 202 | 2040 | 169 | 0.86 | 2660 | 237 | 3070 | 229
0.54 | 3680 | 301 | 3770 | 251 | 0.54 | 3690 | 303 | 4060 | 292 | 0.54 | 2030 | 159 | 3550 | 275 | 0.54 | 2420 | 208 | 2010 | 166 | 0.54 | 2620 | 248 | 3030 | 226
0.33 | 3600 | 296 | 3730 | 258 | 0.33 | 3630 | 300 | 4010 | 311 | 0.33 | 1990 | 171 | 3500 | 291 | 0.33 | 2380 | 216 | 2000 | 165 | 0.33 | 2570 | 267 | 3020 | 225
0.21 | 3560 | 291 | 3690 | 272 | 0.21 | 3570 | 336 | 3960 | 323 | 0.21 | 1970 | 164 | 3440 | 321 | 0.21 | 2360 | 225 | 1980 | 157 | 0.21 | 2530 | 288 | 3030 | 237
0.13 | 3490 | 296 | 3660 | 290 | 0.13 | 3520 | 322 | 3920 | 345 | 0.13 | 1950 | 171 | 3390 | 344 | 0.13 | 2330 | 237 | 2020 | 191 | 0.13 | 2480 | 300 | 3040 | 246
0.08 | 3460 | 306 | 3640 | 313 | 0.08 | 3490 | 326 | 3880 | 377 | 0.08 | 1900 | 182 | 3350 | 374 | 0.08 | 2310 | 249 | 2050 | 196 | 0.08 | 2450 | 316 | 3060 | 285
Sample: 120 ºC |  |  |  |  | Sample: 140 ºC |  |  |  |  | Sample: 160 ºC |  |  |  |  | Sample: 180 ºC
Frequency (rad/s) | CNF-PFI |  | CNF-TO |  | Frequency (rad/s) | CNF-PFI |  | CNF-TO |  | Frequency (rad/s) | CNF-PFI |  | CNF-TO |  | Frequency (rad/s) | CNF-PFI |  | CNF-TO
| G' (Pa) | G'' (Pa) | G' (Pa) | G'' (Pa) |  | G' (Pa) | G'' (Pa) | G' (Pa) | G'' (Pa) |  | G' (Pa) | G'' (Pa) | G' (Pa) | G'' (Pa) |  | G' (Pa) | G'' (Pa) | G' (Pa) | G'' (Pa)
100 | 3460 | 390 | 2950 | 172 | 100 | 4380 | 462 | 2260 | 92.9 | 100 | 4230 | 338 | 2790 | 144 | 100 | 5120 | 406 | 2020 | 101
62.2 | 3100 | 361 | 2730 | 177 | 62.2 | 4170 | 429 | 1760 | 89.1 | 62.2 | 3640 | 325 | 2650 | 150 | 62.2 | 4830 | 400 | 1880 | 110
38.6 | 2900 | 333 | 2570 | 182 | 38.6 | 4010 | 402 | 1560 | 89.6 | 38.6 | 3340 | 314 | 2540 | 166 | 38.6 | 4650 | 383 | 1790 | 116
24 | 2810 | 303 | 2510 | 180 | 24 | 3930 | 371 | 1470 | 91.7 | 24 | 3210 | 289 | 2490 | 169 | 24 | 4550 | 354 | 1740 | 119
14.9 | 2740 | 278 | 2460 | 180 | 14.9 | 3870 | 341 | 1420 | 92.3 | 14.9 | 3130 | 274 | 2440 | 172 | 14.9 | 4470 | 345 | 1700 | 122
9.28 | 2690 | 261 | 2410 | 183 | 9.28 | 3820 | 325 | 1390 | 92.7 | 9.28 | 3070 | 258 | 2400 | 162 | 9.28 | 4380 | 335 | 1670 | 122
5.77 | 2640 | 256 | 2370 | 179 | 5.77 | 3760 | 305 | 1360 | 95.5 | 5.77 | 3030 | 249 | 2350 | 160 | 5.77 | 4330 | 318 | 1630 | 121
3.59 | 2590 | 237 | 2320 | 175 | 3.59 | 3700 | 292 | 1330 | 95.7 | 3.59 | 2990 | 234 | 2310 | 154 | 3.59 | 4250 | 314 | 1600 | 116
2.23 | 2550 | 230 | 2290 | 166 | 2.23 | 3650 | 297 | 1310 | 89.2 | 2.23 | 2940 | 237 | 2280 | 144 | 2.23 | 4190 | 323 | 1570 | 111
1.39 | 2510 | 233 | 2250 | 158 | 1.39 | 3600 | 300 | 1300 | 86.3 | 1.39 | 2900 | 235 | 2250 | 143 | 1.39 | 4120 | 336 | 1550 | 108
0.86 | 2460 | 239 | 2230 | 150 | 0.86 | 3550 | 307 | 1280 | 80.8 | 0.86 | 2870 | 232 | 2220 | 129 | 0.86 | 4060 | 333 | 1520 | 115
0.54 | 2410 | 242 | 2210 | 144 | 0.54 | 3500 | 314 | 1270 | 86.7 | 0.54 | 2830 | 233 | 2210 | 142 | 0.54 | 4000 | 335 | 1490 | 113
0.33 | 2370 | 249 | 2190 | 143 | 0.33 | 3450 | 323 | 1260 | 86.5 | 0.33 | 2790 | 252 | 2170 | 137 | 0.33 | 3940 | 306 | 1460 | 121
0.21 | 2360 | 258 | 2190 | 148 | 0.21 | 3410 | 344 | 1260 | 76.5 | 0.21 | 2760 | 258 | 2160 | 166 | 0.21 | 3850 | 379 | 1430 | 132
0.13 | 2310 | 276 | 2170 | 152 | 0.13 | 3370 | 356 | 1250 | 77.8 | 0.13 | 2720 | 262 | 2130 | 158 | 0.13 | 3810 | 405 | 1380 | 147
0.08 | 2290 | 271 | 2170 | 160 | 0.08 | 3340 | 375 | 1240 | 81.7 | 0.08 | 2700 | 276 | 2150 | 157 | 0.08 | 3670 | 478 | 1320 | 171

## Fig.6
Fig. 6 Temperature dependency of the plateau modulus, GN0
Temperature (ºC) | GN0 (Pa)
| CNF-PFI | CNF-TO
25 | 3680±654 | 3960±554
40 | 3690±610 | 4310±640
60 | 2080±566 | 3760±666
80 | 2500±702 | 2060±572
100 | 2750±750 | 3030±690
120 | 2550±620 | 2210±560
140 | 3700±702 | 1280±420
160 | 2990±800 | 2250±580
180 | 4250±1250 | 1550±450

## Fig.7
Fig. 7 Time evolution of the dynamic shear modulus, ¦G*¦, at 1 Hz and 25 °C, at selected shear stress values outside the LVE region: a CNF-PFI (inset with enlarged scale); b CNF-TO
Sample: 20 Pa |  |  | Sample: 100 Pa |  |  | Sample: 200 Pa
Time (min) | CNF-PFI | CNF-TO | Time (min) | CNF-PFI | CNF-TO | Time (min) | CNF-PFI | CNF-TO
| ¦G*¦ (Pa) | ¦G*¦ (Pa) |  | ¦G*¦ (Pa) | ¦G*¦ (Pa) |  | ¦G*¦ (Pa) | ¦G*¦ (Pa)
0.2 | 4880 | 3540 | 0.2 | 5109.37807 | 3615.01506 | 0.2 | 4380 | 3020
0.4 | 5390 | 3850 | 0.4 | 4801.7901 | 3670.63068 | 0.4 | 4500 | 3400
0.6 | 4800 | 3780 | 0.6 | 4767.61365 | 3462.07212 | 0.6 | 4450 | 3290
0.8 | 4970 | 3870 | 0.8 | 4835.96654 | 3573.30335 | 0.8 | 4510 | 3370
1 | 5040 | 3820 | 1 | 4733.43721 | 3615.01506 | 1 | 4560 | 3430
1.2 | 5140 | 3790 | 1.2 | 4801.7901 | 3781.86191 | 1.2 | 4370 | 3330
1.4 | 4900 | 3890 | 1.4 | 4835.96654 | 3587.20725 | 1.4 | 4520 | 3350
1.6 | 5170 | 3920 | 1.6 | 4801.7901 | 3587.20725 | 1.6 | 4520 | 3430
1.8 | 5160 | 3820 | 1.8 | 4921.40764 | 3545.49554 | 1.8 | 4570 | 3440
2 | 5210 | 4020 | 2 | 4904.31942 | 3642.82287 | 2 | 4650 | 3350
2.2 | 5130 | 3770 | 2.2 | 4784.70188 | 3587.20725 | 2.2 | 4360 | 3310
2.4 | 5230 | 3850 | 2.4 | 4887.2312 | 3573.30335 | 2.4 | 4500 | 3670
2.6 | 5140 | 3800 | 2.6 | 4853.05476 | 3462.07212 | 2.6 | 4530 | 3410
2.8 | 5090 | 3860 | 2.8 | 4818.87832 | 3587.20725 | 2.8 | 4560 | 3450
3 | 5170 | 3790 | 3 | 4835.96654 | 3573.30335 | 3 | 4590 | 3440
3.2 | 5150 | 3800 | 3.2 | 4818.87832 | 3573.30335 | 3.2 | 4570 | 3390
3.4 | 5240 | 3900 | 3.4 | 4972.67231 | 3642.82287 | 3.4 | 4540 | 3410
3.6 | 5040 | 3820 | 3.6 | 4989.76053 | 3587.20725 | 3.6 | 4450 | 3390
3.8 | 5210 | 3860 | 3.8 | 4955.58409 | 3656.72677 | 3.8 | 4530 | 3710
4 | 5160 | 3890 | 4 | 4938.49586 | 3573.30335 | 4 | 4650 | 3520
4.2 | 5090 | 3760 | 4.2 | 4835.96654 | 3587.20725 | 4.2 | 4640 | 3400
4.4 | 5070 | 3860 | 4.4 | 4921.40764 | 3656.72677 | 4.4 | 4570 | 3550
4.6 | 5610 | 3790 | 4.6 | 4835.96654 | 3531.59164 | 4.6 | 4530 | 3410
4.8 | 5160 | 3930 | 4.8 | 5006.84875 | 3531.59164 | 4.8 | 4600 | 3440
5 | 5080 | 3810 | 5 | 5041.02519 | 3573.30335 | 5 | 4500 | 3510
5.08 | 5100 | 3760 | 5.08 | 3161.32088 | 2113.39342 | 5.08 | 2510 | 1290
5.17 | 5100 | 3740 | 5.17 | 2887.90935 | 1737.98801 | 5.17 | 2180 | 665
5.26 | 5090 | 3740 | 5.26 | 2819.55646 | 1571.14116 | 5.26 | 2070 | 383
5.34 | 5090 | 3740 | 5.34 | 2785.38002 | 1459.90993 | 5.34 | 2020 | 273
5.44 | 5110 | 3740 | 5.44 | 2768.2918 | 1366.75377 | 5.44 | 1990 | 223
5.53 | 5110 | 3740 | 5.53 | 2751.20358 | 1258.30332 | 5.53 | 1970 | 188
5.62 | 5110 | 3750 | 5.62 | 2751.20358 | 1177.66068 | 5.62 | 1960 | 174
5.72 | 5090 | 3750 | 5.72 | 2751.20358 | 1098.40842 | 5.72 | 1950 | 165
5.82 | 5120 | 3750 | 5.82 | 2751.20358 | 1020.54656 | 5.82 | 1950 | 158
5.92 | 5110 | 3750 | 5.92 | 2751.20358 | 937.12314 | 5.92 | 1940 | 153
6.03 | 5100 | 3740 | 6.03 | 2751.20358 | 850.91893 | 6.03 | 1940 | 149
6.13 | 5110 | 3750 | 6.13 | 2751.20358 | 757.76277 | 6.13 | 1940 | 145
6.24 | 5100 | 3750 | 6.24 | 2751.20358 | 664.60662 | 6.24 | 1940 | 142
6.35 | 5110 | 3760 | 6.35 | 2751.20358 | 571.45046 | 6.35 | 1940 | 139
6.47 | 5120 | 3760 | 6.47 | 2751.20358 | 485.24625 | 6.47 | 1940 | 137
6.58 | 5120 | 3760 | 6.58 | 2751.20358 | 412.94595 | 6.58 | 1940 | 135
6.7 | 5110 | 3760 | 6.7 | 2768.2918 | 355.93994 | 6.7 | 1940 | 132
6.82 | 5110 | 3760 | 6.82 | 2768.2918 | 312.83784 | 6.82 | 1940 | 130
6.95 | 5140 | 3760 | 6.95 | 2768.2918 | 276.68769 | 6.95 | 1940 | 128
7.07 | 5130 | 3760 | 7.07 | 2768.2918 | 255.83184 | 7.07 | 1940 | 126
7.2 | 5130 | 3770 | 7.2 | 2768.2918 | 239.14715 | 7.2 | 1940 | 125
7.34 | 5130 | 3780 | 7.34 | 2768.2918 | 228.02403 | 7.34 | 1940 | 123
7.47 | 5130 | 3770 | 7.47 | 2768.2918 | 219.68168 | 7.47 | 1940 | 122
7.61 | 5130 | 3780 | 7.61 | 2785.38002 | 212.72973 | 7.61 | 1940 | 120
7.76 | 5140 | 3780 | 7.76 | 2785.38002 | 202.997 | 7.76 | 1940 | 118
7.9 | 5140 | 3790 | 7.9 | 2785.38002 | 198.82583 | 7.9 | 1940 | 116
8.05 | 5140 | 3780 | 8.05 | 2785.38002 | 193.26427 | 8.05 | 1950 | 115
8.2 | 5130 | 3780 | 8.2 | 2785.38002 | 190.48349 | 8.2 | 1950 | 113
8.35 | 5150 | 3790 | 8.35 | 2785.38002 | 186.31231 | 8.35 | 1950 | 112
8.51 | 5150 | 3790 | 8.51 | 2802.46824 | 183.53153 | 8.51 | 1950 | 110
8.68 | 5140 | 3800 | 8.68 | 2802.46824 | 180.75075 | 8.68 | 1950 | 109
8.84 | 5140 | 3800 | 8.84 | 2802.46824 | 179.36036 | 8.84 | 1950 | 107
9.01 | 5160 | 3790 | 9.01 | 2802.46824 | 177.96997 | 9.01 | 1950 | 106
9.18 | 5140 | 3800 | 9.18 | 2802.46824 | 175.18919 | 9.18 | 1950 | 105
9.36 | 5150 | 3800 | 9.36 | 2802.46824 | 173.7988 | 9.36 | 1950 | 103
9.54 | 5140 | 3800 | 9.54 | 2802.46824 | 173.7988 | 9.54 | 1960 | 102
9.73 | 5160 | 3800 | 9.73 | 2802.46824 | 172.40841 | 9.73 | 1960 | 100
9.92 | 5160 | 3800 | 9.92 | 2819.55646 | 171.01802 | 9.92 | 1960 | 98.9
10.1 | 5160 | 3810 | 10.1 | 2819.55646 | 169.62763 | 10.1 | 1960 | 97.2
10.3 | 5170 | 3810 | 10.3 | 2819.55646 | 169.62763 | 10.3 | 1960 | 95.9
10.5 | 5190 | 3820 | 10.5 | 2819.55646 | 168.23724 | 10.5 | 1960 | 94.6
10.7 | 5170 | 3810 | 10.7 | 2819.55646 | 168.23724 | 10.7 | 1960 | 93.2
10.9 | 5180 | 3820 | 10.9 | 2819.55646 | 166.84685 | 10.9 | 1970 | 91.9
11.1 | 5190 | 3820 | 11.1 | 2836.64468 | 166.84685 | 11.1 | 1970 | 90.8
11.4 | 5170 | 3820 | 11.4 | 2836.64468 | 165.45646 | 11.4 | 1970 | 89.6
11.6 | 5180 | 3820 | 11.6 | 2836.64468 | 165.45646 | 11.6 | 1970 | 88.5
11.8 | 5180 | 3820 | 11.8 | 2836.64468 | 165.45646 | 11.8 | 1970 | 87.4
12.1 | 5180 | 3830 | 12.1 | 2836.64468 | 164.06607 | 12.1 | 1970 | 86.3
12.3 | 5190 | 3830 | 12.3 | 2836.64468 | 164.06607 | 12.3 | 1970 | 85.1
12.6 | 5190 | 3840 | 12.6 | 2836.64468 | 164.06607 | 12.6 | 1980 | 84.1
12.8 | 5180 | 3830 | 12.8 | 2836.64468 | 162.67568 | 12.8 | 1980 | 83.1
13.1 | 5200 | 3840 | 13.1 | 2853.7329 | 162.67568 | 13.1 | 1980 | 82.2
13.3 | 5200 | 3840 | 13.3 | 2853.7329 | 162.67568 | 13.3 | 1980 | 81.3
13.6 | 5180 | 3850 | 13.6 | 2853.7329 | 161.28529 | 13.6 | 1980 | 80.3
13.9 | 5200 | 3840 | 13.9 | 2853.7329 | 161.28529 | 13.9 | 1980 | 79.7
14.2 | 5210 | 3850 | 14.2 | 2853.7329 | 161.28529 | 14.2 | 1980 | 78.8
14.4 | 5200 | 3850 | 14.4 | 2853.7329 | 159.8949 | 14.4 | 1980 | 77.6
14.7 | 5210 | 3850 | 14.7 | 2853.7329 | 159.8949 | 14.7 | 1990 | 76.8
15 | 5220 | 3850 | 15 | 2853.7329 | 159.8949 | 15 | 1990 | 75.9
15.3 | 5220 | 3850 | 15.3 | 2870.82113 | 158.50451 | 15.3 | 1990 | 75.1
15.7 | 5220 | 3850 | 15.7 | 2870.82113 | 158.50451 | 15.7 | 1990 | 74.3
16 | 5220 | 3860 | 16 | 2870.82113 | 158.50451 | 16 | 1990 | 73.5
16.3 | 5220 | 3870 | 16.3 | 2870.82113 | 158.50451 | 16.3 | 1990 | 72.7
16.7 | 5230 | 3860 | 16.7 | 2870.82113 | 157.11412 | 16.7 | 1990 | 71.9
17 | 5230 | 3870 | 17 | 2870.82113 | 157.11412 | 17 | 2000 | 71.1
17.4 | 5240 | 3870 | 17.4 | 2887.90935 | 157.11412 | 17.4 | 2000 | 70.3
17.7 | 5230 | 3870 | 17.7 | 2887.90935 | 157.11412 | 17.7 | 2000 | 69.5
18.1 | 5230 | 3880 | 18.1 | 2887.90935 | 155.72373 | 18.1 | 2000 | 68.8
18.5 | 5230 | 3880 | 18.5 | 2887.90935 | 155.72373 | 18.5 | 2000 | 68.1
18.8 | 5240 | 3880 | 18.8 | 2887.90935 | 155.72373 | 18.8 | 2000 | 67.2
19.2 | 5240 | 3890 | 19.2 | 2887.90935 | 155.72373 | 19.2 | 2000 | 66.5
19.6 | 5240 | 3890 | 19.6 | 2887.90935 | 154.33334 | 19.6 | 2000 | 65.8
20.1 | 5240 | 3900 | 20.1 | 2887.90935 | 154.33334 | 20.1 | 2010 | 65.1
20.5 | 5240 | 3900 | 20.5 | 2904.99757 | 154.33334 | 20.5 | 2010 | 64.5
20.9 | 5260 | 3900 | 20.9 | 2904.99757 | 154.33334 | 20.9 | 2010 | 63.8
21.3 | 5250 | 3910 | 21.3 | 2904.99757 | 152.94294 | 21.3 | 2010 | 63.2
21.8 | 5260 | 3900 | 21.8 | 2904.99757 | 152.94294 | 21.8 | 2010 | 62.6
22.3 | 5260 | 3910 | 22.3 | 2904.99757 | 152.94294 | 22.3 | 2010 | 62
22.7 | 5280 | 3890 | 22.7 | 2904.99757 | 152.94294 | 22.7 | 2010 | 61.4
23.2 | 5260 | 3880 | 23.2 | 2904.99757 | 151.55255 | 23.2 | 2020 | 60.7
23.7 | 5270 | 3890 | 23.7 | 2904.99757 | 151.55255 | 23.7 | 2020 | 60.1
24.2 | 5270 | 3900 | 24.2 | 2922.08579 | 151.55255 | 24.2 | 2020 | 59.5
24.7 | 5270 | 3910 | 24.7 | 2922.08579 | 151.55255 | 24.7 | 2020 | 58.9
25.2 | 5280 | 3910 | 25.2 | 2922.08579 | 150.16216 | 25.2 | 2020 | 58.3
25.8 | 5280 | 3910 | 25.8 | 2922.08579 | 150.16216 | 25.8 | 2020 | 57.8
26.3 | 5290 | 3920 | 26.3 | 2922.08579 | 150.16216 | 26.3 | 2020 | 57.2
26.9 | 5290 | 3920 | 26.9 | 2922.08579 | 150.16216 | 26.9 | 2030 | 56.8
27.5 | 5290 | 3930 | 27.5 | 2922.08579 | 148.77177 | 27.5 | 2030 | 56.1
28.1 | 5290 | 3930 | 28.1 | 2939.17401 | 148.77177 | 28.1 | 2030 | 55.6
28.7 | 5300 | 3940 | 28.7 | 2939.17401 | 148.77177 | 28.7 | 2030 | 55.1
29.3 | 5290 | 3940 | 29.3 | 2939.17401 | 148.77177 | 29.3 | 2030 | 54.6
29.9 | 5300 | 3940 | 29.9 | 2939.17401 | 147.38138 | 29.9 | 2030 | 54
30.5 | 5300 | 3950 | 30.5 | 2939.17401 | 147.38138 | 30.5 | 2030 | 53.6
31.2 | 5310 | 3940 | 31.2 | 2939.17401 | 147.38138 | 31.2 | 2040 | 53.1
31.9 | 5310 | 3950 | 31.9 | 2939.17401 | 147.38138 | 31.9 | 2040 | 52.6
32.6 | 5310 | 3960 | 32.6 | 2939.17401 | 145.99099 | 32.6 | 2040 | 52.1
33.3 | 5320 | 3960 | 33.3 | 2939.17401 | 145.99099 | 33.3 | 2040 | 51.6
34 | 5320 | 3970 | 34 | 2956.26223 | 145.99099 | 34 | 2040 | 51.2
34.7 | 5320 | 3970 | 34.7 | 2956.26223 | 145.99099 | 34.7 | 2040 | 50.8
35.5 | 5320 | 3980 | 35.5 | 2956.26223 | 145.99099 | 35.5 | 2040 | 50.4
35.5 | 5630 | 4060 | 35.5 | 3605.61463 | 606.21022 | 35.5 | 2910 | 320
35.6 | 5360 | 3860 | 35.6 | 3656.87929 | 660.43544 | 35.6 | 2930 | 348
35.7 | 5330 | 4020 | 35.7 | 3827.7615 | 697.97598 | 35.7 | 3000 | 364
35.8 | 5390 | 4100 | 35.8 | 3725.23217 | 716.05106 | 35.8 | 3090 | 384
35.9 | 5320 | 4090 | 35.9 | 3793.58506 | 721.61262 | 35.9 | 3100 | 392
36 | 5350 | 4130 | 36 | 3998.64371 | 731.34535 | 36 | 3030 | 389
36.1 | 5490 | 4240 | 36.1 | 3947.37905 | 735.51653 | 36.1 | 3080 | 398
36.2 | 5640 | 4080 | 36.2 | 3844.84972 | 753.5916 | 36.2 | 3090 | 398
36.3 | 5470 | 4240 | 36.3 | 3964.46727 | 754.98199 | 36.3 | 3090 | 412
36.4 | 5240 | 4120 | 36.4 | 3896.11438 | 681.2913 | 36.4 | 3060 | 414
36.5 | 5470 | 4030 | 36.5 | 3930.29083 | 773.05707 | 36.5 | 3100 | 403
36.6 | 5430 | 4030 | 36.6 | 4015.73193 | 784.18019 | 36.6 | 3160 | 407
36.7 | 5510 | 4220 | 36.7 | 3981.55549 | 788.35136 | 36.7 | 3180 | 402
36.8 | 5340 | 4060 | 36.8 | 3998.64371 | 798.08409 | 36.8 | 3100 | 419
36.9 | 5520 | 4100 | 36.9 | 3964.46727 | 764.71472 | 36.9 | 3090 | 417
37 | 5730 | 4050 | 37 | 3964.46727 | 805.03605 | 37 | 3200 | 442
37.2 | 5400 | 4120 | 37.2 | 3879.02616 | 813.37839 | 37.2 | 3100 | 433
37.3 | 5330 | 4070 | 37.3 | 3844.84972 | 795.30331 | 37.3 | 3070 | 434
37.4 | 5610 | 4090 | 37.4 | 3896.11438 | 803.64566 | 37.4 | 3130 | 427
37.5 | 5280 | 4070 | 37.5 | 3879.02616 | 799.47448 | 37.5 | 3120 | 424
37.7 | 5560 | 4080 | 37.7 | 3947.37905 | 782.7898 | 37.7 | 3160 | 430
37.8 | 5430 | 4240 | 37.8 | 3896.11438 | 798.08409 | 37.8 | 3120 | 440
37.9 | 5480 | 4050 | 37.9 | 3947.37905 | 828.67268 | 37.9 | 3170 | 446
38.1 | 5400 | 4220 | 38.1 | 3981.55549 | 813.37839 | 38.1 | 3150 | 442
38.2 | 5370 | 4040 | 38.2 | 3947.37905 | 834.23424 | 38.2 | 3150 | 441
38.4 | 5380 | 4060 | 38.4 | 3930.29083 | 857.87088 | 38.4 | 3180 | 440
38.5 | 5480 | 4010 | 38.5 | 3964.46727 | 803.64566 | 38.5 | 3150 | 449
38.7 | 5330 | 4240 | 38.7 | 3981.55549 | 835.62464 | 38.7 | 3030 | 438
38.8 | 5340 | 4300 | 38.8 | 3947.37905 | 837.01503 | 38.8 | 3110 | 441
39 | 5670 | 4130 | 39 | 3896.11438 | 825.8919 | 39 | 3230 | 435
39.1 | 5410 | 4230 | 39.1 | 3930.29083 | 859.26127 | 39.1 | 3160 | 446
39.3 | 5400 | 4210 | 39.3 | 3913.20261 | 834.23424 | 39.3 | 3240 | 452
39.5 | 5340 | 4250 | 39.5 | 3981.55549 | 867.60361 | 39.5 | 3300 | 441
39.6 | 5350 | 4130 | 39.6 | 3861.93794 | 845.35737 | 39.6 | 3120 | 452
39.8 | 5400 | 4200 | 39.8 | 3930.29083 | 855.0901 | 39.8 | 3160 | 449
40 | 5490 | 4080 | 40 | 4015.73193 | 855.0901 | 40 | 3180 | 456
40.2 | 5370 | 4190 | 40.2 | 4015.73193 | 809.20722 | 40.2 | 3200 | 464
40.4 | 5450 | 4140 | 40.4 | 3998.64371 | 789.74175 | 40.4 | 3170 | 460
40.6 | 5410 | 4010 | 40.6 | 4015.73193 | 855.0901 | 40.6 | 3210 | 449
40.8 | 5490 | 4010 | 40.8 | 3896.11438 | 857.87088 | 40.8 | 3110 | 462
41 | 5550 | 4320 | 41 | 4015.73193 | 881.50752 | 41 | 3310 | 462
41.2 | 5510 | 4260 | 41.2 | 3913.20261 | 877.33635 | 41.2 | 3220 | 460
41.4 | 5280 | 4260 | 41.4 | 3981.55549 | 887.06908 | 41.4 | 3150 | 459
41.6 | 5500 | 4060 | 41.6 | 4015.73193 | 880.11713 | 41.6 | 3190 | 465
41.8 | 5320 | 4020 | 41.8 | 3998.64371 | 864.82283 | 41.8 | 3210 | 466
42 | 5280 | 4110 | 42 | 4032.82015 | 868.99401 | 42 | 3160 | 453
42.3 | 5320 | 4240 | 42.3 | 3913.20261 | 900.97298 | 42.3 | 3150 | 468
42.5 | 5340 | 4330 | 42.5 | 4015.73193 | 889.84986 | 42.5 | 3220 | 473
42.8 | 5500 | 4300 | 42.8 | 4066.99659 | 895.41142 | 42.8 | 3150 | 482
43 | 5690 | 4160 | 43 | 4203.70236 | 881.50752 | 43 | 3180 | 470
43.3 | 5390 | 4150 | 43.3 | 3879.02616 | 898.1922 | 43.3 | 3180 | 470
43.5 | 5250 | 4190 | 43.5 | 3964.46727 | 871.77479 | 43.5 | 3180 | 474
43.8 | 5590 | 4180 | 43.8 | 4049.90837 | 877.33635 | 43.8 | 3240 | 470
44.1 | 5390 | 4070 | 44.1 | 3964.46727 | 906.53455 | 44.1 | 3200 | 485
44.3 | 5510 | 4090 | 44.3 | 4015.73193 | 898.1922 | 44.3 | 3190 | 480
44.6 | 5520 | 4080 | 44.6 | 4084.08482 | 906.53455 | 44.6 | 3220 | 473
44.9 | 5500 | 4270 | 44.9 | 4015.73193 | 899.58259 | 44.9 | 3230 | 480
45.2 | 5470 | 4160 | 45.2 | 3998.64371 | 914.87689 | 45.2 | 3180 | 473
45.5 | 5500 | 4090 | 45.5 | 4084.08482 | 894.02103 | 45.5 | 3260 | 473
45.8 | 5500 | 4050 | 45.8 | 4015.73193 | 935.73274 | 45.8 | 3260 | 492
46.1 | 5500 | 4080 | 46.1 | 3947.37905 | 920.43845 | 46.1 | 3220 | 477
46.4 | 5470 | 4120 | 46.4 | 3998.64371 | 885.67869 | 46.4 | 3220 | 477
46.8 | 5410 | 4350 | 46.8 | 4066.99659 | 930.17118 | 46.8 | 3300 | 487
47.1 | 5530 | 4130 | 47.1 | 4049.90837 | 931.56157 | 47.1 | 3260 | 484
47.5 | 5530 | 4250 | 47.5 | 4049.90837 | 944.07509 | 47.5 | 3250 | 484
47.8 | 5480 | 4190 | 47.8 | 3998.64371 | 941.29431 | 47.8 | 3260 | 484
48.2 | 5540 | 3970 | 48.2 | 4084.08482 | 935.73274 | 48.2 | 3220 | 487
48.5 | 5520 | 4210 | 48.5 | 3947.37905 | 934.34235 | 48.5 | 3220 | 489
48.9 | 5400 | 4200 | 48.9 | 4049.90837 | 941.29431 | 48.9 | 3280 | 498
49.3 | 5460 | 4170 | 49.3 | 4032.82015 | 951.02704 | 49.3 | 3310 | 496
49.7 | 5510 | 4140 | 49.7 | 4015.73193 | 939.90392 | 49.7 | 3270 | 491
50.1 | 5540 | 4100 | 50.1 | 4032.82015 | 944.07509 | 50.1 | 3220 | 495
50.5 | 5440 | 4190 | 50.5 | 3981.55549 | 937.12314 | 50.5 | 3240 | 488
50.9 | 5500 | 4120 | 50.9 | 4032.82015 | 939.90392 | 50.9 | 3250 | 492
51.4 | 5370 | 4150 | 51.4 | 4032.82015 | 900.97298 | 51.4 | 3210 | 496
51.8 | 5480 | 4190 | 51.8 | 4101.17304 | 948.24626 | 51.8 | 3250 | 493
52.3 | 5490 | 4200 | 52.3 | 4032.82015 | 953.80782 | 52.3 | 3290 | 497
52.7 | 5440 | 4140 | 52.7 | 4118.26126 | 964.93094 | 52.7 | 3290 | 501
53.2 | 5370 | 4170 | 53.2 | 4049.90837 | 956.5886 | 53.2 | 3300 | 507
53.7 | 5490 | 4200 | 53.7 | 4101.17304 | 970.4925 | 53.7 | 3330 | 503
54.2 | 5570 | 4140 | 54.2 | 4032.82015 | 944.07509 | 54.2 | 3330 | 502
54.7 | 5530 | 4190 | 54.7 | 4084.08482 | 974.66368 | 54.7 | 3270 | 500
55.2 | 5610 | 4160 | 55.2 | 4118.26126 | 891.24025 | 55.2 | 3340 | 505
55.7 | 5530 | 4190 | 55.7 | 4066.99659 | 977.44446 | 55.7 | 3250 | 501
56.2 | 5520 | 4200 | 56.2 | 4015.73193 | 969.10211 | 56.2 | 3340 | 505
56.8 | 5410 | 4060 | 56.8 | 4135.34948 | 977.44446 | 56.8 | 3290 | 510
57.3 | 5390 | 4080 | 57.3 | 4084.08482 | 987.17719 | 57.3 | 3280 | 512
57.9 | 5560 | 4140 | 57.9 | 3947.37905 | 987.17719 | 57.9 | 3250 | 515
58.5 | 5620 | 4100 | 58.5 | 3981.55549 | 988.56758 | 58.5 | 3320 | 506
59.1 | 5450 | 4200 | 59.1 | 4135.34948 | 998.30031 | 59.1 | 3320 | 517
59.7 | 5540 | 4150 | 59.7 | 3998.64371 | 995.51953 | 59.7 | 3320 | 510
60.4 | 5460 | 4320 | 60.4 | 4032.82015 | 996.90992 | 60.4 | 3310 | 514
61 | 5400 | 4220 | 61 | 4066.99659 | 1012.20422 | 61 | 3380 | 521
61.7 | 5500 | 4220 | 61.7 | 4118.26126 | 991.34836 | 61.7 | 3290 | 507
62.3 | 5510 | 4190 | 62.3 | 4032.82015 | 996.90992 | 62.3 | 3370 | 514
63 | 5570 | 4170 | 63 | 4135.34948 | 1023.32734 | 63 | 3300 | 520
63.7 | 5480 | 4140 | 63.7 | 3998.64371 | 1013.59461 | 63.7 | 3380 | 515
64.4 | 5420 | 4260 | 64.4 | 4066.99659 | 1016.37539 | 64.4 | 3290 | 516
65.2 | 5420 | 4160 | 65.2 | 4101.17304 | 1037.23124 | 65.2 | 3400 | 519
65.9 | 5530 | 3900 | 65.9 | 4084.08482 | 1023.32734 | 65.9 | 3370 | 514

## Tab.1
Table 1 Chemical composition of the cellulose nanofibrils studied
Nanocellulose samples
Analysed parameters (wt%) | CNF-PFI | CNF-TO
Glucan | 82,6 ± 0,1 | 65,4 ± 0,2
Xylan | 14,7 ± 0,1 | 10,5 ± 0,1
Glucuronic ac. | 1,0 ± 0,2 | 22,9 ± 0,7
Total lignin | 1,7 ± 0,3 | 1,2 ± 0,1

## Tab.2
Table 2 Selected characteristics of the cellulose nanofibrils studied
Nanocellulose samples
Analysed parameters (wt%) | CNF-PFI | CNF-TO
Fibrillation yield (%) | 60,8 ± 2,5 | 100
z-potential (mV) | -28.4 | -68.1
D (nm) | 5,9 ± 1,7 | 2,6 ± 0,7
L (nm) | 1237 ± 680 | 700 ± 160

## Tab.3
Table 3 Destruction and recovery percentages of the nanocellulose- based oleogels studied, after samples were submitted to different shear stress levels outside the LVE region
Sample: 100 Pa |  |  | Sample: 200 Pa
| CNF-PFI | CNF-TO |  | CNF-PFI | CNF-TO
%-destruction | 41.4 | 95.8 | %-destruction | 55.7 | 98.6
%-recovery | 54.1 | 25.8 | %-recovery | 52 | 13.4