## Porosity
1,25 g | [7 empty] | 1 g | [11 empty] | 0,75 g | [11 empty] | 1 g/ 120 min y 150 min
| C-V/STE | 1.25 g | 1g | 0.75g | desvest 1.25 | desvest 1 | desvest 0.75 |  | C-V/STE | 30min | 60 min | 90 min | 120min | 150min | desvest 30 | desvest 60 | desvest 90 | desvest 120 | desvest 150 |  | C-V/STE | 30min | 60 min | 90 min | 120min | 150min | desvest 30 | desvest 60 | desvest 90 | desvest 120 | desvest 150 |  | C-V/STE | 150min | desvest 120 | desvest 150
200V-2C | 2112 | 0.2100632 | 0.1276452 | 0.1510234 | 0.01488323 | 0.02912221 | 0.02167154 | 200V-2C | 2640 | 0.1149073 | 0.1276452 | 0.1168694 | 0.079 | 0.06705776 | 0.01881692 | 0.02912221 | 0.0308647 | 0.01 | 0.02413624 | 200V-2C | 3520 | 0.11 | 0.1510234 | 0.1600885 | 0.09700293 |  | 0.01384041 | 0.02167154 | 0.00748151 | 0.02408394 |  | 200V-2C | 2640 | 0.06705776 | 0.02904182 | 0.02413624
175V-2C | 1617 | 0.3042036 | 0.2080651 | 0.2398477 | 0.005986728 | 0.02065483 | 0.03 | 175V-2C | 2021 | 0.2211253 | 0.2080651 | 0.2307586 | 0.118023 | 0.1062147 | 0.01932202 | 0.02065483 | 0.003364345 | 0.01579077 | 0.04097543 | 175V-2C | 2695 | 0.1996479 | 0.2398477 | 0.2763125 | 0.1290082 |  | 0.01763017 | 0.03 | 0.03256558 | 0.0003635782 |  | 175V-2C | 2021 | 0.1062147 | 0.01579077 | 0.04097543
150V-2C | 1188 |  | 0.33 |  | 0.01654579 | 0.02626825 | 0.015 | 150V-2C | 1485 | 0.2405237 | 0.33 | 0.3241525 | 0.2407097 | 0.1971765 | 0.01713659 | 0.02626825 | 0.01418994 | 0.02946305 | 0.02990408 | 150V-2C | 1980 | 0.2551918 |  |  | 0.1486369 |  | 0.004341935 | 0.015 | 0.0065 | 0.0006990949 |  | 150V-2C | 1485 | 0.1971765 | 0.02946305 | 0.02990408
125V-2C | 825 |  |  | rompe | 0.02452735 |  |  | 125V-2C | 1032 |  |  | rompe | rompe |  |  |  |  | 0.05034558 |  | 125V-2C | 1375 |  | rompe | rome | rompe |  |  |  |  | 0.01920195 |  | 125V-2C | 1032 |  | 0
200V-1C | 1056 | 0.2177302 | 0.1139831 | 0.1223666 | 0.01809538 | 0.02921484 | 0.009534395 | 200V-1C | 1320 | 0.12193 | 0.1139831 | 0.108585 | 0.08768806 | 0.08209997 | 0.0233652 | 0.04921484 | 0.02334207 | 0.02901685 | 0.02334207 | 200V-1C | 1760 | 0.1472716 | 0.1223666 | 0.115226 | 0.08380597 |  | 0.01397418 | 0.009534395 | 0.04395107 | 0.006742024 |  | 200V-1C | 1320 | 0.08209997 | 0 | 0.02334207
94 μm
0.75 g
1 g
1 g
1 g
0.75 g
65 μm
1 C
1 C
2 C
Initial porosity (30´)
Initial porosity (120´)
v
v

## Resistivity
|  |  | A35_30 min (262.098 μm) |  | A37_60min (106,706 μm) |  | A38_90 min (92,048 μm) |  | A41_120 min (65,194 μm) |  | 1.25 g
|  |  | ρ (Wm) | SD | ρ (Wm) | SD | ρ (Wm) | SD | ρ (Wm) | SD | ρ (Wm) | SD
2640 | 2C-200V-1D-1g |  | 8.611105e-07 | 7.626919e-08 | 1.215011e-06 | 1.050788e-07 | 1.222603e-06 | 4.298327e-08 | 1.010546e-06 | 2.946531e-08 | 7.618362e-07 | 5.365291e-08 | 2112
2021 | 2C-175V-1D-1g |  | 2.520605e-06 | 3.685905e-07 | 3.351687e-06 | 4.095438e-07 | 3.891386e-06 | 5.995378e-07 | 1.379159e-06 | 1.029714e-07 | 2.337345e-06 | 5.284199e-07 | 1617
1485 | 2C-150V-1D-1g |  | 3.309406e-05 | 4.700802e-06 | 5.834671e-05 | 1.560206e-05 | 5.201011e-05 | 2.376691e-05 | 2.940531e-05 | 1.08275e-06 | 2.394836e-05 | 7.46372e-06 | 1188
1032 | 2C-125V-1D-1g | [11 empty] | 825
1320 | 1C-200V-1D-1g |  | 1.407434e-06 | 1.524624e-07 | 1.147859e-06 | 4.120253e-08 | 1.185951e-06 | 1.742793e-07 | 1.075995e-06 | 6.214668e-08 | 1.138827e-06 | 7.548351e-08 | 1056
3520 | 2C-200V-1D-0.75g |  | 1.536229e-06 | 6.367707e-08 | 1.131457e-06 | 5.756568e-09 | 1.64265e-06 | 1.003998e-07 | 1.160644e-06 | 6.7666e-08
2695 | 2C-175V-1D-0.75g |  | 2.491807e-06 | 3.144132e-07 | 2.632655e-06 | 2.678043e-07 | 4.341681e-06 | 2.415321e-07 | 2.014546e-06 | 2.243253e-07
1980 | 2C-150V-1D-0.75g |  | 3.66575e-06 | 8.155614e-07 |  |  |  |  | 2.699675e-06 | 1.86049e-07
1375 | 2C-125V-1D-0.75g
1760 | 1C-200V-1D-0.75g |  | 1.09118e-06 | 1.000998e-07 | 1.75615e-06 | 5.133782e-08 | 2.896548e-06 | 4.016243e-08 | 2.379756e-06 | 1.000998e-07
|  | 5 | 4.869469e-06 | 4.623318e-07 | 3.593982e-06 | 2.223958e-06 | 3.839026e-06 | 2.908595e-07 | 1.344602e-06 | 9.424778e-08
|  | 15 | 4.633849e-06 | 6.826454e-07 | 2.513274e-06 | 1.333605e-06 | 3.612832e-06 | 7.478486e-07 | 1.327323e-06 | 3.859388e-07
|  | 25 | 4.633849e-06 | 8.914893e-07 | 1.727876e-06 | 5.441398e-07 | 2.320852e-06 | 1.129677e-07 | 5.717699e-07 | 5.365291e-08
|  | 35 | 4.597345e-06 | 2.146116e-07 | 1.288053e-06 | 6.911504e-07 | 1.382301e-06 | 6.684041e-07 | 7.775442e-07 | 1.342089e-07
|  |  | 0.1149073 | 7.967079e-07 | 0.1247659 |  | 0.1172511 |  | 0.04818748
|  |  | 0.2211253 | 2.520605e-06 | 0.1228755 |  | 0.0930228 |  | 0.03357284
|  |  | 0.2405237 | 3.309406e-05 | 0.1074179 |  | 0.08708847 |  | 0.01948769
|  |  | 0.12193 | 1.407434e-06 | 0.1027433 |  | 0.07396566 |  | 0.007861044 |  |  | 0.05935216 | 1.010546e-06 | 0.1233206 | 1.536229e-06
[12 empty] | 0.08768806 | 1.075995e-06 | 0.1996479 | 2.491807e-06
[12 empty] | 0.108585 | 1.185951e-06 | 0.2551918 | 3.66575e-06
[12 empty] | 0.1139831 | 1.147859e-06 | 0.1472716 | 1.09118e-06
[12 empty] | 0.1149073 | 7.967079e-07
[12 empty] | 0.1168694 | 1.222603e-06
[12 empty] | 0.118023 | 1.379159e-06
[12 empty] | 0.12193 | 1.407434e-06
[12 empty] | 0.1276452 | 1.215011e-06
|  |  | 0.05935216 | 1.010546e-06 | [7 empty] | 0.2080651 | 3.351687e-06
|  |  | 0.118023 | 1.379159e-06 | [7 empty] | 0.2211253 | 2.520605e-06 | 0.09700293 | 1.160644e-06
|  |  | 0.2407097 | 2.940531e-05 | [7 empty] | 0.2307586 | 3.891386e-06 | 0.1290082 | 2.014546e-06
|  |  | 0.08768806 | 1.075995e-06 | [7 empty] | 0.2405237 | 3.309406e-05 | 0.1486369 | 2.699675e-06
[12 empty] | 0.2407097 | 2.940531e-05 | 0.08380597 | 2.379756e-06
[12 empty] | 0.3241525 | 5.201011e-05
[12 empty] | 0.33 | 5.834671e-05
|  |  | 0.1510234 | 1.131457e-06
|  |  | 0.2398477 | 2.632655e-06
| 108 micras | 0.75g | 0.1223666 | 1.75615e-06
|  |  | 0.1600885 | 1.64265e-06
|  |  | 0.1276452 | 1.215011e-06
|  |  | 0.2080651 | 3.351687e-06
|  | 1g | 0.33 | 5.834671e-05
|  |  | 0.1139831 | 1.147859e-06
|  |  | 0.2100632 | 7.618362e-07
|  | 1.25g | 0.3042036 | 2.337345e-06
|  |  | 0.35 | 2.394836e-05
|  |  | 0.2177302 | 1.138827e-06
| 65 micras | 0.75 g | 0.09700293 | 1.160644e-06
|  |  | 0.1290082 | 2.014546e-06
|  |  | 0.1486369 | 2.699675e-06
|  |  | 0.08380597 | 2.379756e-06
|  | 1 g | 0.05935216 | 1.010546e-06
|  |  | 0.118023 | 1.379159e-06
|  |  | 0.2407097 | 2.940531e-05
|  |  | 0.08768806 | 1.075995e-06
|  | 1.25 g | 0.2100632 | 7.618362e-07
|  |  | 0.3042036 | 2.337345e-06
|  |  | 0.2177302 | 1.138827e-06
1 C
1 C
2 C

## HV1
HV10
[11 empty] | n | 200 MPa |  | 400 MPa |  | 500 MPa |  | 700 MPa |  | 1000 MPa
[11 empty] | 0 | 0.304 | 29.34 | 0.196 | 41.2 | 0.164 | 59.025 | 0.11734 | 80.6 | 0.09652 | 105.3
[11 empty] | 5 | 0.292 | 32.55 | 0.195 | 58.98 | 0.156 | 66.88 | 0.12113 | 84.82 | 0.084349 | 101
[11 empty] | 10 | 0.28 | 38 | 0.196 | 62.87 | 0.151 | 66.5 | 0.12291 | 81.73 | 0.09579 | 104.2
[11 empty] | 15 | 0.243 | 36.24 | 0.195 | 65 | 0.153 | 78.13 | 0.11135 | 80.8 | 0.0939 | 102.9
[11 empty] | 20 | 0.241 | 42.46 | 0.194 | 67 | 0.15 | 75.28 | 0.1263 | 83.1 | 0.0872 | 105
[11 empty] | 25 | 0.244 | 41.02 | 0.194 | 67 | 0.15 | 78.7 | 0.1194 | 80 | 0.087385 | 103.2
[11 empty] | 30 | 0.225 | 43.47 | 0.191 | 68 | 0.15 | 78.73 | 0.1193 | 81.76 | 0.09776 | 103.95
[11 empty] | 35 | 0.229 | 44.37 | 0.194 | 69 | 0.164 | 78.78 | 0.1196 | 78.32 | 0.087953 | 102
[27 empty] | 971 | 602.4 | 440.8 | 889.6667
[27 empty] | 51.27703 | 185.121 | 250.0164 | 68.87912
HV1
1 g | [12 empty] | 0,75 g | [12 empty] | 1,25 g
| C-V/STE | 30min | 60 min | 90 min | 120min | 150min | desvest 30 | desvest 60 | desvest 90 | desvest 120 | desvest 150 |  |  | C-V/STE | 30min | 60 min | 90 min | 120min | 150min | desvest 30 | desvest 60 | desvest 90 | desvest 120 | desvest 150 |  |  | C-V/STE | 1.25 g | 1g | 0.75g | desvest 1.25 | desvest 1 | desvest 0.75
200V-2C | 2640 | 1091.333 | 915.6667 | 889.6 | 940.75 |  | 61.74545 | 59.10161 | 58.02413 | 77.12976 |  |  | 200V-2C | 3520 | 1109.667 | 910 | 993.25 | 1024 |  | 19.79899 | 42.61633 | 26.2091 | 16.76833 |  |  | 200V-2C | 2112 | 971 | 940.75 | 1024 | 51.27703 | 77.12976 | 16.76833
175V-2C | 2021 | 953 | 600.5 | 663.5 | 911.5 |  | 39.59798 | 54.73192 | 52.3259 | 45.46 |  |  | 175V-2C | 2695 | 913.6667 | 682.25 | 807.3333 | 783.3333 |  | 75.23519 | 68.99457 | 43.52394 | 40.10403 |  |  | 175V-2C | 1617 | 602.4 | 911.5 | 783.3333 | 185.121 | 45.46 | 40.10403
150V-2C | 1485 | 797 | 344 | 214.3333 | 515.6667 |  | 120.3121 | 94.0452 | 115.3964 | 142.0716 |  |  | 150V-2C | 1980 | 453 |  |  | 624 |  | 126.4213 | 70.92954 |  | 94.0452 |  |  | 150V-2C | 1188 | 440.8 | 515.6667 | 624 | 250.0164 | 142.0716 | 94.0452
125V-2C | 1032 | [11 empty] | 125V-2C | 1375 |  |  | rome | rompe |  |  |  |  | 0 |  |  | 125V-2C | 825 |  |  | rompe |  |  | 0
200V-1C | 1320 | 907 | 443.5 | 505 | 864 |  | 38.7 | 64.34672 | 52.3259 | 19.79899 |  |  | 200V-1C | 1760 | 870 | 869.5 | 841 | 827.2 |  | 27.61038 | 46.82948 | 56.50221 | 12.02082 |  |  | 200V-1C | 1056 | 890 | 864 | 827.2 | 68.87912 | 19.79899 | 12.02082
[7 empty] | HV1 | [10 empty] | HV1 | [11 empty] | HV1
|  | 1g | 30 |  | 60 |  | 90 |  | 120 |  |  |  | 0.75g | 30 |  | 60 |  | 90 |  | 120 | [5 empty] | 90
[26 empty] | 1.25 |  | 1 |  | 0.75
|  |  | porosidad | HV1 | porosidad | HV1 | porosidad | HV1 | porosidad | HV1 |  |  |  | porosidad | HV1 | porosidad | HV1 | porosidad | HV1 | porosidad | HV1 |  |  |  |  | porosidad | HV1 | porosidad | HV1 | porosidad | HV1 | porosidad | HV1
|  | 200V-2C | 0.1149073 | 1091.333 | 0.1276452 | 915.6667 | 0.1168694 | 889.6 | 0.05935216 | 940.75 |  |  | 200V-2C | 0.1233206 | 1109.667 | 0.1510234 | 910 | 0.1600885 | 993.25 | 0.09700293 | 1024 |  |  |  | 200V-2C | 0.2100632 | 971 | 0.1168694 | 940.75 | 0.05935216 | 1024 | 0.09700293 | 1024
|  | 175V-2C | 0.2211253 | 953 | 0.2080651 | 600.5 | 0.2307586 | 663.5 | 0.118023 | 911.5 |  |  | 175V-2C | 0.1996479 | 913.6667 | 0.2398477 | 682.25 | 0.2763125 | 807.3333 | 0.1290082 | 783.3333 |  |  |  | 175V-2C | 0.3042036 | 602.4 | 0.2307586 | 911.5 | 0.118023 | 783.3333 | 0.1290082 | 783.3333
|  | 150V-2C | 0.2405237 | 797 | 0.33 | 344 | 0.3241525 | 214.3333 | 0.2407097 | 515.6667 |  |  | 150V-2C | 0.2551918 | 143 |  |  |  |  | 0.1486369 | 624 |  |  |  | 150V-2C |  | 440.8 | 0.3241525 | 515.6667 | 0.2407097 | 624 | 0.1486369 | 624
|  | 125V-2C | [10 empty] | 125V-2C | [11 empty] | 125V-2C
|  | 200V-1C | 0.12193 | 907 | 0.1139831 | 443.5 | 0.108585 | 505 | 0.08768806 | 864 |  |  | 200V-1C | 0.1472716 | 870 | 0.1223666 | 869.5 | 0.115226 | 841 | 0.08380597 | 827.2 |  |  |  | 200V-1C | 0.2177302 | 890 | 0.108585 | 864 | 0.08768806 | 827.2 | 0.08380597 | 827.2
[10 empty] | 0.1149073 | 1091.333 | [8 empty] | 0.1233206 | 1109.667
[10 empty] | 0.2211253 | 953 | [8 empty] | 0.1996479 | 913.6667
[10 empty] | 0.2405237 | 797 | [8 empty] | 0.2551918 | 143 | [11 empty] | 0.2100632 | 971
[10 empty] | 0.12193 | 907 | [8 empty] | 0.1472716 | 870 | [11 empty] | 0.3042036 | 602.4
[33 empty] | 0.2177302 | 890
[33 empty] | 0.1168694 | 940.75
[33 empty] | 0.2307586 | 911.5
[33 empty] | 0.3241525 | 515.6667
[33 empty] | 0.108585 | 864
[20 empty] | 0.09700293 | 1024 | [11 empty] | 0.05935216 | 1024
[20 empty] | 0.1290082 | 783.3333 | [11 empty] | 0.118023 | 783.3333
[10 empty] | 0.05935216 | 940.75 | [8 empty] | 0.1486369 | 624 | [11 empty] | 0.2407097 | 624
[10 empty] | 0.118023 | 911.5 | [8 empty] | 0.08380597 | 827.2 | [11 empty] | 0.08768806 | 827.2
[10 empty] | 0.2407097 | 515.6667
[10 empty] | 0.08768806 | 864
1030
1046
540
743
383
572
475
719
265.1424
65 m
0.75g
0.75 g
2C
1C
65 m
2C
1C
1C
1C
1 C
1 C
2 C

## DSC
Temp. (ºC) | Flujo calor (W/g) | Temp. (ºC) | Flujo calor (W/g) |  | Temp. (ºC) | Flujo calor (W/g) |  | Temp. (ºC) | Flujo calor (W/g)
33.68405 | 0.2291407 | 27.46576 | 0.7869696 | 2.78697 | 24.94365 | -0.2026601 | 6.79734 | 24.00365 | 7.69451 | 3.69451
33.70576 | 0.2301608 | 27.50204 | 0.791336 | 2.791336 | 24.95183 | -0.2026775 | 6.797322 | 24.02191 | 7.80996 | 3.80996
33.7249 | 0.2301774 | 27.53935 | 0.7918988 | 2.791899 | 24.9417 | -0.2026791 | 6.797321 | 24.0361 | 7.813376 | 3.813376
33.74354 | 0.2302444 | 27.57124 | 0.7927134 | 2.792713 | 24.94571 | -0.202687 | 6.797313 | 24.04478 | 7.81875 | 3.81875
33.7712 | 0.2303429 | 27.59785 | 0.7938485 | 2.793849 | 24.94636 | -0.2026947 | 6.797305 | 24.05844 | 7.82615 | 3.82615
33.78984 | 0.2304847 | 27.63902 | 0.7953145 | 2.795314 | 24.94907 | -0.2027098 | 6.79729 | 24.08264 | 7.836078 | 3.836078
33.81494 | 0.2306591 | 27.66698 | 0.7970894 | 2.797089 | 24.94272 | -0.2027253 | 6.797275 | 24.09021 | 7.847931 | 3.847931
33.83313 | 0.2308796 | 27.69568 | 0.7990738 | 2.799074 | 24.93918 | -0.2027545 | 6.797246 | 24.09896 | 7.861538 | 3.861538
33.84309 | 0.2311499 | 27.72216 | 0.8012428 | 2.801243 | 24.94194 | -0.2027938 | 6.797206 | 24.11373 | 7.876838 | 3.876838
33.86391 | 0.231443 | 27.75788 | 0.8036676 | 2.803668 | 24.94326 | -0.2028435 | 6.797156 | 24.11879 | 7.894384 | 3.894384
33.88602 | 0.2317653 | 27.7885 | 0.8063098 | 2.80631 | 24.95212 | -0.202895 | 6.797105 | 24.13794 | 7.913695 | 3.913695
33.89714 | 0.2320957 | 27.81516 | 0.8089532 | 2.808953 | 24.95602 | -0.2029534 | 6.797047 | 24.15924 | 7.933924 | 3.933924
33.91795 | 0.2324273 | 27.84828 | 0.8116468 | 2.811647 | 24.94962 | -0.2030287 | 6.796971 | 24.1697 | 7.954802 | 3.954802
33.94124 | 0.2327275 | 27.87676 | 0.8143728 | 2.814373 | 24.95214 | -0.2031104 | 6.79689 | 24.17817 | 7.976936 | 3.976936
33.95351 | 0.2330061 | 27.90731 | 0.8170839 | 2.817084 | 24.95185 | -0.203205 | 6.796795 | 24.1972 | 7.999985 | 3.999985
33.97224 | 0.2332538 | 27.94062 | 0.8197588 | 2.819759 | 24.94719 | -0.2032977 | 6.796702 | 24.21625 | 8.023315 | 4.023315
33.98774 | 0.2334969 | 27.96598 | 0.8224389 | 2.822439 | 24.94784 | -0.2034 | 6.7966 | 24.22619 | 8.046969 | 4.046969
34.0073 | 0.2337064 | 28.00123 | 0.8252021 | 2.825202 | 24.95086 | -0.2035101 | 6.79649 | 24.23618 | 8.071257 | 4.071257
34.02291 | 0.2338817 | 28.03138 | 0.8280997 | 2.8281 | 24.95026 | -0.2036316 | 6.796368 | 24.25217 | 8.09639 | 4.09639
34.03652 | 0.234035 | 28.06159 | 0.8310513 | 2.831051 | 24.95267 | -0.2037649 | 6.796235 | 24.26336 | 8.122218 | 4.122218
34.05516 | 0.2341845 | 28.08624 | 0.8340782 | 2.834078 | 24.95805 | -0.2039136 | 6.796086 | 24.28541 | 8.148979 | 4.148979
34.0795 | 0.2343389 | 28.1238 | 0.8371429 | 2.837143 | 24.95351 | -0.2040652 | 6.795935 | 24.29777 | 8.176725 | 4.176725
34.09548 | 0.2344868 | 28.1438 | 0.8402 | 2.8402 | 24.96199 | -0.2042051 | 6.795795 | 24.31398 | 8.204429 | 4.204429
34.11267 | 0.2346154 | 28.17459 | 0.843256 | 2.843256 | 24.95331 | -0.2043601 | 6.79564 | 24.3277 | 8.231535 | 4.231535
34.13312 | 0.2347495 | 28.20184 | 0.8463063 | 2.846306 | 24.96798 | -0.2045175 | 6.795483 | 24.34416 | 8.259155 | 4.259155
34.14871 | 0.2348813 | 28.2299 | 0.8493925 | 2.849392 | 24.96813 | -0.2046771 | 6.795323 | 24.3555 | 8.287125 | 4.287125
34.15912 | 0.2349919 | 28.2582 | 0.8524544 | 2.852454 | 24.97939 | -0.2048379 | 6.795162 | 24.3774 | 8.315371 | 4.315371
34.17356 | 0.2350906 | 28.29038 | 0.8555204 | 2.85552 | 24.97781 | -0.2049862 | 6.795014 | 24.39184 | 8.343474 | 4.343474
34.19714 | 0.2351863 | 28.31935 | 0.8585514 | 2.858551 | 24.98483 | -0.20513 | 6.79487 | 24.40646 | 8.371395 | 4.371395
34.21887 | 0.2352821 | 28.34175 | 0.861593 | 2.861593 | 24.99383 | -0.2052707 | 6.794729 | 24.424 | 8.400024 | 4.400024
34.23635 | 0.235349 | 28.37119 | 0.8646274 | 2.864627 | 25.00938 | -0.2053968 | 6.794603 | 24.44102 | 8.429838 | 4.429838
34.25833 | 0.2353904 | 28.40439 | 0.8676598 | 2.86766 | 25.0165 | -0.2055153 | 6.794485 | 24.45834 | 8.460022 | 4.460022
34.2789 | 0.2354304 | 28.42908 | 0.8707199 | 2.87072 | 25.03013 | -0.2056293 | 6.794371 | 24.47343 | 8.490097 | 4.490097
34.30096 | 0.2354636 | 28.4635 | 0.8738125 | 2.873812 | 25.0436 | -0.2057238 | 6.794276 | 24.49853 | 8.5206 | 4.5206
34.32642 | 0.2354798 | 28.48395 | 0.8769175 | 2.876917 | 25.05901 | -0.2057991 | 6.794201 | 24.51851 | 8.551371 | 4.551371
34.35163 | 0.2354733 | 28.5185 | 0.8800326 | 2.880033 | 25.06434 | -0.2058598 | 6.79414 | 24.52796 | 8.582838 | 4.582838
34.37324 | 0.2354617 | 28.5546 | 0.8831905 | 2.88319 | 25.08638 | -0.2059202 | 6.79408 | 24.55176 | 8.614857 | 4.614857
34.39314 | 0.235435 | 28.58191 | 0.886369 | 2.886369 | 25.1067 | -0.2059722 | 6.794028 | 24.5683 | 8.647306 | 4.647306
34.41283 | 0.2353918 | 28.61763 | 0.8896093 | 2.889609 | 25.13268 | -0.2060022 | 6.793998 | 24.59318 | 8.680259 | 4.680259
34.43888 | 0.2353377 | 28.6378 | 0.8928638 | 2.892864 | 25.14848 | -0.2060073 | 6.793993 | 24.61519 | 8.713449 | 4.713449
34.46706 | 0.2352663 | 28.67459 | 0.8961698 | 2.89617 | 25.17678 | -0.2060119 | 6.793988 | 24.63708 | 8.746409 | 4.746409
34.49638 | 0.2351851 | 28.70848 | 0.8995021 | 2.899502 | 25.19326 | -0.2060141 | 6.793986 | 24.65736 | 8.780103 | 4.780103
34.5268 | 0.2350899 | 28.74308 | 0.9028601 | 2.90286 | 25.2263 | -0.2060056 | 6.793994 | 24.6906 | 8.814523 | 4.814523
34.55484 | 0.2349926 | 28.7753 | 0.9062567 | 2.906257 | 25.2505 | -0.2059786 | 6.794021 | 24.71274 | 8.849165 | 4.849165
34.58046 | 0.2348817 | 28.81522 | 0.9096892 | 2.909689 | 25.27155 | -0.2059483 | 6.794052 | 24.7384 | 8.883745 | 4.883745
34.6125 | 0.2347658 | 28.85093 | 0.9131539 | 2.913153897 | 25.29555 | -0.2059171 | 6.794083 | 24.76525 | 8.918497 | 4.918497
34.63868 | 0.2346282 | 28.88025 | 0.9166383 | 2.916638 | 25.33657 | -0.2058648 | 6.794135 | 24.79048 | 8.953526 | 4.953526
34.67551 | 0.2344881 | 28.91169 | 0.9201575 | 2.920158 | 25.36011 | -0.2058129 | 6.794187 | 24.82345 | 8.989228 | 4.989228
34.70843 | 0.2343272 | 28.94797 | 0.9237258 | 2.923726 | 25.3947 | -0.205746 | 6.794254 | 24.84505 | 9.025132 | 5.025132
34.74778 | 0.2341503 | 28.98616 | 0.9273174 | 2.927317 | 25.4314 | -0.2056685 | 6.794331 | 24.87214 | 9.060993 | 5.060993
34.77536 | 0.2339763 | 29.0278 | 0.930928 | 2.930928 | 25.47444 | -0.2055837 | 6.794416 | 24.90084 | 9.097345 | 5.097345
34.81628 | 0.2337937 | 29.06972 | 0.9346318 | 2.934632 | 25.51152 | -0.2054811 | 6.794519 | 24.93778 | 9.134007 | 5.134007
34.85188 | 0.2335827 | 29.11563 | 0.9383477 | 2.938348 | 25.5596 | -0.2053766 | 6.794623 | 24.96762 | 9.170851 | 5.170851
34.88962 | 0.2333561 | 29.14918 | 0.9420876 | 2.942088 | 25.59971 | -0.2052632 | 6.794737 | 24.99552 | 9.208183 | 5.208183
34.92814 | 0.2331184 | 29.19068 | 0.9458977 | 2.945898 | 25.64062 | -0.2051325 | 6.794868 | 25.0299 | 9.24598 | 5.24598
34.97147 | 0.2328683 | 29.23937 | 0.9497241 | 2.949724 | 25.68388 | -0.204985 | 6.795015 | 25.06797 | 9.283866 | 5.283866
35.01489 | 0.2326071 | 29.27798 | 0.9535899 | 2.95359 | 25.73338 | -0.2048312 | 6.795169 | 25.11083 | 9.321846 | 5.321846
35.0465 | 0.2323335 | 29.31967 | 0.9574857 | 2.957486 | 25.77526 | -0.2046551 | 6.795345 | 25.15077 | 9.359947 | 5.359947
35.09432 | 0.2320391 | 29.36288 | 0.9613885 | 2.961388 | 25.8314 | -0.2044797 | 6.79552 | 25.18226 | 9.39873 | 5.39873
35.14449 | 0.23173 | 29.41386 | 0.9653389 | 2.965339 | 25.88907 | -0.2042944 | 6.795706 | 25.22344 | 9.437997 | 5.437997
35.18528 | 0.2314052 | 29.46092 | 0.9692893 | 2.969289 | 25.93921 | -0.204093 | 6.795907 | 25.2632 | 9.476928 | 5.476928
35.23616 | 0.2310667 | 29.50818 | 0.9732329 | 2.973233 | 25.99168 | -0.2038761 | 6.796124 | 25.30283 | 9.515927 | 5.515927
35.27665 | 0.2307206 | 29.5555 | 0.9772 | 2.9772 | 26.05354 | -0.2036349 | 6.796365 | 25.34791 | 9.55533 | 5.55533
35.323 | 0.2303569 | 29.60613 | 0.9812362 | 2.981236 | 26.11015 | -0.2033804 | 6.79662 | 25.399 | 9.594942 | 5.594942
35.37686 | 0.229977 | 29.65185 | 0.9852515 | 2.985251 | 26.1733 | -0.2031294 | 6.796871 | 25.43367 | 9.634752 | 5.634752
35.43198 | 0.2295769 | 29.70647 | 0.9892668 | 2.989267 | 26.23383 | -0.2028708 | 6.797129 | 25.48353 | 9.674568 | 5.674568
35.4797 | 0.2291594 | 29.7525 | 0.9933047 | 2.993305 | 26.30382 | -0.2025959 | 6.797404 | 25.53372 | 9.714637 | 5.714637
35.53916 | 0.2287162 | 29.8077 | 0.9973711 | 2.997371 | 26.36686 | -0.2022917 | 6.797708 | 25.58232 | 9.755116 | 5.755116
35.5948 | 0.2282629 | 29.86422 | 1.00143 | 3.00143 | 26.439 | -0.2019807 | 6.798019 | 25.63035 | 9.795545 | 5.795545
35.6529 | 0.2278031 | 29.9259 | 1.005518 | 3.005518 | 26.49914 | -0.2016455 | 6.798354 | 25.67628 | 9.835815 | 5.835815
35.71 | 0.227324 | 29.97556 | 1.009637 | 3.009637 | 26.56955 | -0.2012833 | 6.798717 | 25.73427 | 9.876045 | 5.876045
35.77214 | 0.2268226 | 30.03513 | 1.013741 | 3.013741 | 26.64178 | -0.2009174 | 6.799083 | 25.78832 | 9.91636 | 5.91636
35.83496 | 0.2263103 | 30.0931 | 1.017852 | 3.017852 | 26.72139 | -0.2005364 | 6.799464 | 25.83332 | 9.957202 | 5.957202
35.89554 | 0.2257761 | 30.1532 | 1.021942 | 3.021942 | 26.79269 | -0.2001341 | 6.799866 | 25.89974 | 9.998193 | 5.998193
35.95755 | 0.2252204 | 30.20734 | 1.026073 | 3.026073 | 26.87392 | -0.1997028 | 6.800297 | 25.94978 | 10.03923 | 6.039231
36.02409 | 0.2246506 | 30.26865 | 1.030219 | 3.030219 | 26.95058 | -0.1992522 | 6.800748 | 26.00542 | 10.08031 | 6.08031
36.09309 | 0.2240724 | 30.33411 | 1.034368 | 3.034368 | 27.03271 | -0.198778 | 6.801222 | 26.06538 | 10.12138 | 6.121376
36.15748 | 0.2234708 | 30.40049 | 1.038523 | 3.038523 | 27.11529 | -0.1982991 | 6.801701 | 26.12988 | 10.16219 | 6.162194
36.22839 | 0.2228657 | 30.46492 | 1.042682 | 3.042682 | 27.20096 | -0.1977912 | 6.802209 | 26.18787 | 10.20326 | 6.203258
36.2947 | 0.2222382 | 30.52539 | 1.046828 | 3.046828 | 27.28997 | -0.1972641 | 6.802736 | 26.25619 | 10.24445 | 6.244448
36.3649 | 0.2215927 | 30.598 | 1.050986 | 3.050986 | 27.36941 | -0.1967205 | 6.80328 | 26.31884 | 10.28584 | 6.285838
36.4415 | 0.2209312 | 30.66708 | 1.055141 | 3.055141 | 27.46301 | -0.1961557 | 6.803844 | 26.38274 | 10.32706 | 6.327059
36.51482 | 0.2202496 | 30.72885 | 1.059289 | 3.059289 | 27.5533 | -0.195569 | 6.804431 | 26.4468 | 10.36792 | 6.367919
36.58418 | 0.2195688 | 30.79986 | 1.063424 | 3.063424 | 27.64832 | -0.1949546 | 6.805045 | 26.51152 | 10.40897 | 6.408972
36.65696 | 0.2188735 | 30.87305 | 1.067549 | 3.067549 | 27.74494 | -0.1943253 | 6.805675 | 26.58216 | 10.45007 | 6.450068
36.743 | 0.2181634 | 30.94706 | 1.071671 | 3.071671 | 27.83589 | -0.1936747 | 6.806325 | 26.65373 | 10.49132 | 6.491322
36.81544 | 0.2174329 | 31.02044 | 1.075772 | 3.075772 | 27.93963 | -0.1930015 | 6.806998 | 26.7299 | 10.53205 | 6.532051
36.8993 | 0.2167008 | 31.09006 | 1.079855 | 3.079855 | 28.04012 | -0.192299 | 6.807701 | 26.7974 | 10.57268 | 6.572684
36.98392 | 0.2159482 | 31.16547 | 1.083921 | 3.083921 | 28.14763 | -0.1915738 | 6.808426 | 26.87611 | 10.61327 | 6.613272
37.06406 | 0.2151816 | 31.24844 | 1.08797 | 3.08797 | 28.24619 | -0.1908351 | 6.809165 | 26.95254 | 10.65367 | 6.653672
37.14713 | 0.2144082 | 31.32383 | 1.09198 | 3.09198 | 28.36126 | -0.1900781 | 6.809922 | 27.02877 | 10.69416 | 6.694159
37.23324 | 0.2136391 | 31.40075 | 1.095973 | 3.095973 | 28.46131 | -0.1892921 | 6.810708 | 27.12032 | 10.73477 | 6.734773
37.32822 | 0.2128585 | 31.47718 | 1.099994 | 3.099994 | 28.57387 | -0.1884881 | 6.811512 | 27.19404 | 10.77517 | 6.775171
37.41113 | 0.2120526 | 31.56086 | 1.103982 | 3.103982 | 28.68102 | -0.1876661 | 6.812334 | 27.26794 | 10.81508 | 6.815084
37.50261 | 0.211242 | 31.64421 | 1.107931 | 3.107931 | 28.79396 | -0.1868133 | 6.813187 | 27.35186 | 10.85495 | 6.854951
37.60184 | 0.2104248 | 31.72547 | 1.111866 | 3.111866 | 28.90022 | -0.1859471 | 6.814053 | 27.43559 | 10.89455 | 6.894546
37.6826 | 0.2095991 | 31.81299 | 1.11578 | 3.11578 | 29.01974 | -0.1850559 | 6.814944 | 27.52146 | 10.93417 | 6.934169
37.78262 | 0.2087553 | 31.8968 | 1.119704 | 3.119704 | 29.13302 | -0.1841456 | 6.815854 | 27.61374 | 10.97372 | 6.973723
37.87592 | 0.2079032 | 31.98737 | 1.123641 | 3.123641 | 29.24506 | -0.1832161 | 6.816784 | 27.6978 | 11.013 | 7.013001
37.97289 | 0.2070365 | 32.07446 | 1.127554 | 3.127554 | 29.36688 | -0.1822611 | 6.817739 | 27.79268 | 11.05224 | 7.052241
38.06801 | 0.206163 | 32.16662 | 1.131463 | 3.131463 | 29.49019 | -0.1812792 | 6.818721 | 27.88195 | 11.0916 | 7.091598
38.16653 | 0.2052716 | 32.2542 | 1.13538 | 3.13538 | 29.6066 | -0.1802758 | 6.819724 | 27.96847 | 11.13041 | 7.130409
38.27428 | 0.2043762 | 32.34864 | 1.139248 | 3.139248 | 29.7356 | -0.1792465 | 6.820753 | 28.06615 | 11.16885 | 7.168849
38.36972 | 0.2034844 | 32.43826 | 1.143076 | 3.143076 | 29.853 | -0.1782102 | 6.82179 | 28.1571 | 11.20754 | 7.207539
38.4739 | 0.2025774 | 32.53362 | 1.146893 | 3.146893 | 29.98793 | -0.1771523 | 6.822848 | 28.25766 | 11.24615 | 7.246149
38.58414 | 0.201659 | 32.62955 | 1.150717 | 3.150717 | 30.11088 | -0.1760549 | 6.823945 | 28.35474 | 11.28486 | 7.284856
38.68694 | 0.2007429 | 32.73035 | 1.15453 | 3.15453 | 30.24732 | -0.1749332 | 6.825067 | 28.44767 | 11.32344 | 7.323444
38.7968 | 0.1998302 | 32.82463 | 1.158308 | 3.158308 | 30.372 | -0.1738039 | 6.826196 | 28.54197 | 11.3619 | 7.361899
38.9046 | 0.1989001 | 32.9291 | 1.162037 | 3.162037 | 30.50785 | -0.1726479 | 6.827352 | 28.64544 | 11.40037 | 7.400372
39.01348 | 0.1979802 | 33.02725 | 1.165756 | 3.165756 | 30.64304 | -0.1714772 | 6.828523 | 28.74344 | 11.43864 | 7.438635
39.12988 | 0.1970536 | 33.12847 | 1.169436 | 3.169436 | 30.7725 | -0.1702922 | 6.829708 | 28.84984 | 11.47664 | 7.476637
39.2384 | 0.1961151 | 33.23236 | 1.173101 | 3.173101 | 30.90792 | -0.1690863 | 6.830914 | 28.9589 | 11.5148 | 7.514804
39.35294 | 0.1951777 | 33.33552 | 1.176743 | 3.176743 | 31.05008 | -0.1678637 | 6.832136 | 29.06696 | 11.55298 | 7.552976
39.47094 | 0.1942266 | 33.44495 | 1.180403 | 3.180403 | 31.18932 | -0.1666002 | 6.8334 | 29.17118 | 11.59045 | 7.590448
39.58485 | 0.1932851 | 33.5476 | 1.184029 | 3.184029 | 31.32725 | -0.1653274 | 6.834673 | 29.28237 | 11.62762 | 7.627621
39.69488 | 0.1923456 | 33.65203 | 1.187611 | 3.187611 | 31.46464 | -0.1640503 | 6.83595 | 29.39492 | 11.66478 | 7.664782
39.82344 | 0.1913761 | 33.76718 | 1.19118 | 3.19118 | 31.6126 | -0.162758 | 6.837242 | 29.50564 | 11.70202 | 7.702021
39.93933 | 0.1904159 | 33.87532 | 1.194721 | 3.194721 | 31.75469 | -0.1614425 | 6.838557 | 29.61098 | 11.73883 | 7.738826
40.05932 | 0.1894522 | 33.98858 | 1.198259 | 3.198259 | 31.90118 | -0.1601095 | 6.839891 | 29.73081 | 11.77536 | 7.775361
40.17714 | 0.1884897 | 34.10688 | 1.201769 | 3.201769 | 32.05078 | -0.1587467 | 6.841253 | 29.85377 | 11.81186 | 7.811863
40.30609 | 0.1875229 | 34.2241 | 1.205271 | 3.205271 | 32.20128 | -0.1573533 | 6.842647 | 29.9666 | 11.84841 | 7.848408
40.429 | 0.1865665 | 34.33472 | 1.208729 | 3.208729 | 32.34341 | -0.155942 | 6.844058 | 30.09044 | 11.88464 | 7.88464
40.55844 | 0.1856064 | 34.44987 | 1.212176 | 3.212176 | 32.49825 | -0.1545159 | 6.845484 | 30.21206 | 11.9207 | 7.920696
40.68216 | 0.1846537 | 34.56586 | 1.215587 | 3.215587 | 32.65392 | -0.1530781 | 6.846922 | 30.32659 | 11.95666 | 7.956665
40.81531 | 0.1836821 | 34.68637 | 1.218994 | 3.218994 | 32.80026 | -0.1516167 | 6.848383 | 30.45048 | 11.99246 | 7.992463
40.94052 | 0.1827137 | 34.805 | 1.222378 | 3.222378 | 32.9548 | -0.1501258 | 6.849874 | 30.57315 | 12.02786 | 8.027859
41.07367 | 0.181767 | 34.92607 | 1.225722 | 3.225722 | 33.10877 | -0.1486194 | 6.851381 | 30.69625 | 12.06294 | 8.062944
41.20357 | 0.1808106 | 35.04672 | 1.22905 | 3.22905 | 33.26863 | -0.1470867 | 6.852913 | 30.82028 | 12.09794 | 8.097937
41.33411 | 0.1798627 | 35.17726 | 1.232319 | 3.232319 | 33.42275 | -0.1455415 | 6.854458 | 30.95282 | 12.13272 | 8.132716
41.47056 | 0.1789054 | 35.2945 | 1.235581 | 3.235581 | 33.57411 | -0.1439821 | 6.856018 | 31.0823 | 12.1673 | 8.167301
41.60162 | 0.1779484 | 35.42246 | 1.238832 | 3.238832 | 33.73785 | -0.142417 | 6.857583 | 31.21003 | 12.20149 | 8.201493
41.73894 | 0.1769905 | 35.54795 | 1.242065 | 3.242065 | 33.89346 | -0.1408438 | 6.859156 | 31.34548 | 12.23561 | 8.235611
41.88128 | 0.1760359 | 35.67748 | 1.245265 | 3.245265 | 34.05356 | -0.1392412 | 6.860759 | 31.47969 | 12.26965 | 8.269646
42.02184 | 0.175073 | 35.80776 | 1.248434 | 3.248434 | 34.21036 | -0.137635 | 6.862365 | 31.60494 | 12.30363 | 8.303628
42.16234 | 0.1741286 | 35.94254 | 1.251542 | 3.251542 | 34.38016 | -0.1360114 | 6.863989 | 31.74412 | 12.33726 | 8.337256
42.31004 | 0.1731942 | 36.06626 | 1.254667 | 3.254667 | 34.54368 | -0.1343772 | 6.865623 | 31.88014 | 12.37066 | 8.370657
42.44838 | 0.172249 | 36.19822 | 1.257758 | 3.257758 | 34.70433 | -0.1327277 | 6.867272 | 32.01836 | 12.40418 | 8.404181
42.5927 | 0.1713102 | 36.33506 | 1.260817 | 3.260817 | 34.87115 | -0.1310673 | 6.868933 | 32.16814 | 12.43762 | 8.437615
42.7341 | 0.17039 | 36.4713 | 1.263902 | 3.263902 | 35.04111 | -0.1293825 | 6.870617 | 32.30016 | 12.47075 | 8.470746
42.87844 | 0.1694758 | 36.60817 | 1.266954 | 3.266954 | 35.20828 | -0.1276857 | 6.872314 | 32.44474 | 12.50361 | 8.503614
43.02684 | 0.1685615 | 36.74432 | 1.269927 | 3.269927 | 35.37337 | -0.1259737 | 6.874026 | 32.5847 | 12.53615 | 8.536153
43.17522 | 0.1676498 | 36.88144 | 1.27287 | 3.27287 | 35.542 | -0.1242406 | 6.875759 | 32.72815 | 12.56878 | 8.568784
43.31718 | 0.1667311 | 37.01962 | 1.275778 | 3.275778 | 35.70911 | -0.1225032 | 6.877497 | 32.86712 | 12.6012 | 8.601199
43.46546 | 0.1658341 | 37.16153 | 1.278659 | 3.278659 | 35.87597 | -0.1207407 | 6.879259 | 33.01018 | 12.63344 | 8.633436
43.614 | 0.1649429 | 37.30274 | 1.28156 | 3.28156 | 36.0549 | -0.1189638 | 6.881036 | 33.16324 | 12.66544 | 8.66544
43.76367 | 0.1640514 | 37.44378 | 1.284379 | 3.284379 | 36.22359 | -0.1171777 | 6.882822 | 33.30806 | 12.69699 | 8.696993
43.92056 | 0.1631767 | 37.58836 | 1.287179 | 3.287179 | 36.40139 | -0.1153813 | 6.884619 | 33.45459 | 12.7284 | 8.728398
44.073 | 0.1622986 | 37.73575 | 1.289962 | 3.289962 | 36.57126 | -0.1135676 | 6.886432 | 33.60755 | 12.75959 | 8.759591
44.2246 | 0.1614137 | 37.87754 | 1.292689 | 3.292689 | 36.74242 | -0.1117482 | 6.888252 | 33.7589 | 12.79076 | 8.790758
44.37791 | 0.1605406 | 38.02596 | 1.295381 | 3.295381 | 36.91366 | -0.1099141 | 6.890086 | 33.91442 | 12.82187 | 8.821871
44.5334 | 0.1596879 | 38.16826 | 1.298084 | 3.298084 | 37.09344 | -0.1080615 | 6.891938 | 34.06764 | 12.85266 | 8.852659
44.69238 | 0.1588432 | 38.32116 | 1.300774 | 3.300774 | 37.26322 | -0.1061875 | 6.893813 | 34.21945 | 12.88312 | 8.883119
44.85352 | 0.1580133 | 38.46744 | 1.30345 | 3.30345 | 37.44156 | -0.1043105 | 6.89569 | 34.37324 | 12.91346 | 8.91346
45.00436 | 0.1571805 | 38.6229 | 1.306091 | 3.306091 | 37.62414 | -0.1024363 | 6.897564 | 34.53642 | 12.94347 | 8.943469
45.1714 | 0.1563612 | 38.76859 | 1.308673 | 3.308673 | 37.80059 | -0.1005435 | 6.899457 | 34.68825 | 12.97313 | 8.973125
45.32891 | 0.1555529 | 38.91925 | 1.311258 | 3.311258 | 37.98406 | -0.09863758 | 6.901362 | 34.84967 | 13.00305 | 9.003049
45.48791 | 0.1547401 | 39.0704 | 1.31383 | 3.31383 | 38.16275 | -0.0967204 | 6.90328 | 35.00129 | 13.03261 | 9.032605
45.64289 | 0.153943 | 39.23097 | 1.316355 | 3.316355 | 38.33903 | -0.09479874 | 6.905201 | 35.16784 | 13.06213 | 9.062129
45.80957 | 0.153158 | 39.38614 | 1.318856 | 3.318856 | 38.52424 | -0.09286287 | 6.907137 | 35.32519 | 13.09133 | 9.091333
45.96978 | 0.1523832 | 39.53236 | 1.321304 | 3.321304 | 38.70513 | -0.09092118 | 6.909079 | 35.49494 | 13.11971 | 9.119715
46.13813 | 0.1515991 | 39.69832 | 1.323702 | 3.323702 | 38.8862 | -0.08897264 | 6.911027 | 35.66208 | 13.14778 | 9.147777
46.3031 | 0.150837 | 39.85132 | 1.326057 | 3.326057 | 39.0667 | -0.08702601 | 6.912974 | 35.82385 | 13.17583 | 9.175831
46.47566 | 0.1500885 | 40.01568 | 1.328359 | 3.328359 | 39.24908 | -0.08505927 | 6.914941 | 35.9938 | 13.20358 | 9.203584
46.63918 | 0.1493462 | 40.16286 | 1.330672 | 3.330672 | 39.42941 | -0.08308206 | 6.916918 | 36.15606 | 13.23113 | 9.231131
46.79934 | 0.1486054 | 40.32978 | 1.332975 | 3.332975 | 39.61928 | -0.08110287 | 6.918897 | 36.32832 | 13.25861 | 9.258615
46.96819 | 0.1478655 | 40.49178 | 1.335235 | 3.335235 | 39.79461 | -0.07911321 | 6.920887 | 36.48789 | 13.28543 | 9.285434
47.13344 | 0.1471424 | 40.653 | 1.337435 | 3.337435 | 39.984 | -0.07711926 | 6.922881 | 36.66752 | 13.31231 | 9.312308
47.30668 | 0.1464324 | 40.81533 | 1.339588 | 3.339588 | 40.16989 | -0.07511398 | 6.924886 | 36.82873 | 13.33868 | 9.338684
47.47794 | 0.1457332 | 40.9838 | 1.341729 | 3.341729 | 40.35306 | -0.07309897 | 6.926901 | 36.99914 | 13.36458 | 9.364578
47.64662 | 0.1450386 | 41.14197 | 1.34386 | 3.34386 | 40.5377 | -0.07107561 | 6.928924 | 37.17788 | 13.39093 | 9.390926
47.8214 | 0.1443754 | 41.31166 | 1.345979 | 3.345979 | 40.7293 | -0.06905326 | 6.930947 | 37.34637 | 13.41708 | 9.417077
47.99933 | 0.1437106 | 41.48581 | 1.348061 | 3.348061 | 40.91602 | -0.06702071 | 6.932979 | 37.51814 | 13.44255 | 9.442552
48.16965 | 0.1430476 | 41.64432 | 1.350127 | 3.350127 | 41.10208 | -0.06498495 | 6.935015 | 37.69878 | 13.46775 | 9.467747
48.34301 | 0.142402 | 41.80919 | 1.352143 | 3.352143 | 41.2877 | -0.06293032 | 6.93707 | 37.87426 | 13.49289 | 9.49289
48.51066 | 0.1417682 | 41.98116 | 1.354114 | 3.354114 | 41.4828 | -0.06087494 | 6.939125 | 38.05324 | 13.51774 | 9.517742
48.69231 | 0.1411406 | 42.1457 | 1.356052 | 3.356052 | 41.66272 | -0.05881011 | 6.94119 | 38.22508 | 13.54238 | 9.542377
48.86094 | 0.1405283 | 42.3162 | 1.357981 | 3.357981 | 41.85592 | -0.05674048 | 6.94326 | 38.39619 | 13.56635 | 9.566345
49.0342 | 0.1399243 | 42.48302 | 1.359885 | 3.359885 | 42.0418 | -0.05467008 | 6.94533 | 38.5818 | 13.59034 | 9.590344
49.21138 | 0.1393324 | 42.66453 | 1.361759 | 3.361759 | 42.24023 | -0.05260117 | 6.947399 | 38.75635 | 13.61429 | 9.614294
49.38935 | 0.138758 | 42.83306 | 1.363621 | 3.363621 | 42.42666 | -0.05051505 | 6.949485 | 38.94206 | 13.63776 | 9.637759
49.569 | 0.1381828 | 43.00794 | 1.365413 | 3.365413 | 42.61432 | -0.0484271 | 6.951573 | 39.1181 | 13.66074 | 9.660738
49.74448 | 0.1376174 | 43.18024 | 1.367177 | 3.367177 | 42.80374 | -0.04632949 | 6.953671 | 39.3043 | 13.68366 | 9.683659
49.92441 | 0.1370682 | 43.35762 | 1.368911 | 3.368911 | 42.9945 | -0.04423823 | 6.955762 | 39.48641 | 13.706 | 9.705999
50.0993 | 0.1365264 | 43.52986 | 1.370621 | 3.370621 | 43.18836 | -0.04213986 | 6.95786 | 39.66714 | 13.72827 | 9.728269
50.27902 | 0.1359987 | 43.70856 | 1.372302 | 3.372302 | 43.38277 | -0.04003561 | 6.959964 | 39.8555 | 13.75032 | 9.750325
50.46094 | 0.1354906 | 43.87856 | 1.373954 | 3.373954 | 43.5665 | -0.03794258 | 6.962057 | 40.03797 | 13.77206 | 9.772059
50.64117 | 0.1350021 | 44.05808 | 1.375588 | 3.375588 | 43.75559 | -0.03583551 | 6.964164 | 40.22245 | 13.79342 | 9.793416
50.81774 | 0.1345317 | 44.23446 | 1.37719 | 3.37719 | 43.94585 | -0.03372228 | 6.966278 | 40.40832 | 13.81423 | 9.814228
51.00648 | 0.1340793 | 44.4152 | 1.378732 | 3.378732 | 44.1493 | -0.03159852 | 6.968401 | 40.59004 | 13.83478 | 9.834777
51.18887 | 0.1336346 | 44.59222 | 1.380241 | 3.380241 | 44.33024 | -0.02948944 | 6.970511 | 40.7804 | 13.85479 | 9.854787
51.37252 | 0.1332063 | 44.77351 | 1.381745 | 3.381745 | 44.52954 | -0.02737369 | 6.972626 | 40.96515 | 13.87501 | 9.875006
51.55403 | 0.1327895 | 44.9552 | 1.383194 | 3.383194 | 44.72063 | -0.02525929 | 6.974741 | 41.15472 | 13.89475 | 9.894754
51.72774 | 0.1323837 | 45.14014 | 1.38462 | 3.38462 | 44.91444 | -0.02312481 | 6.976875 | 41.34141 | 13.91454 | 9.914539
51.90996 | 0.1320038 | 45.31416 | 1.386008 | 3.386008 | 45.1057 | -0.02100783 | 6.978992 | 41.52563 | 13.93352 | 9.933522
52.09922 | 0.1316196 | 45.49176 | 1.387359 | 3.387359 | 45.2963 | -0.01888896 | 6.981111 | 41.71258 | 13.95227 | 9.952267
52.28384 | 0.1312437 | 45.67065 | 1.388647 | 3.388647 | 45.49334 | -0.01676448 | 6.983236 | 41.90453 | 13.97084 | 9.970836
52.46232 | 0.1308837 | 45.85836 | 1.389887 | 3.389887 | 45.6857 | -0.01464221 | 6.985358 | 42.09357 | 13.98929 | 9.989294
52.65014 | 0.130536 | 46.04434 | 1.391119 | 3.391119 | 45.8823 | -0.01251839 | 6.987482 | 42.2836 | 14.0073 | 10.0073
52.8388 | 0.1301855 | 46.22269 | 1.392337 | 3.392337 | 46.07295 | -0.01039706 | 6.989603 | 42.47713 | 14.02516 | 10.02516
53.01904 | 0.1298508 | 46.40958 | 1.393503 | 3.393503 | 46.27058 | -0.008280662 | 6.991719 | 42.66578 | 14.04268 | 10.04268
53.20418 | 0.1295252 | 46.59969 | 1.394638 | 3.394638 | 46.4586 | -0.006152777 | 6.993847 | 42.85913 | 14.05961 | 10.05961
53.3955 | 0.1292126 | 46.77864 | 1.395765 | 3.395765 | 46.66024 | -0.004031681 | 6.995968 | 43.04953 | 14.07666 | 10.07666
53.58026 | 0.1289143 | 46.97078 | 1.39685 | 3.39685 | 46.85924 | -0.001916705 | 6.998083 | 43.24902 | 14.09315 | 10.09315
53.76079 | 0.1286122 | 47.15254 | 1.397899 | 3.397899 | 47.04637 | 0.0002127994 | 7.000213 | 43.43992 | 14.1094 | 10.1094
53.95348 | 0.1283305 | 47.34666 | 1.398934 | 3.398934 | 47.24404 | 0.002340648 | 7.002341 | 43.63047 | 14.12552 | 10.12552
54.14259 | 0.1280671 | 47.52454 | 1.399945 | 3.399945 | 47.43472 | 0.004480867 | 7.004481 | 43.82988 | 14.1413 | 10.1413
54.32346 | 0.1277959 | 47.7105 | 1.400913 | 3.400913 | 47.6304 | 0.006612296 | 7.006612 | 44.02689 | 14.15674 | 10.15674
54.51134 | 0.1275118 | 47.89994 | 1.401852 | 3.401852 | 47.82657 | 0.008730681 | 7.008731 | 44.22084 | 14.17179 | 10.17179
54.70394 | 0.1272326 | 48.09102 | 1.402743 | 3.402743 | 48.01377 | 0.0108485 | 7.010849 | 44.42058 | 14.18644 | 10.18644
54.88554 | 0.1269476 | 48.2804 | 1.403594 | 3.403594 | 48.2124 | 0.01298049 | 7.01298 | 44.61422 | 14.20098 | 10.20098
55.07376 | 0.1266748 | 48.47319 | 1.404431 | 3.404431 | 48.40604 | 0.01510359 | 7.015104 | 44.81319 | 14.21515 | 10.21515
55.25876 | 0.1264125 | 48.6565 | 1.405244 | 3.405244 | 48.59738 | 0.01722623 | 7.017226 | 45.00176 | 14.22865 | 10.22865
55.4406 | 0.1261449 | 48.84615 | 1.406014 | 3.406014 | 48.7952 | 0.01933957 | 7.01934 | 45.20356 | 14.24175 | 10.24175
55.63656 | 0.125883 | 49.03359 | 1.406724 | 3.406724 | 48.98851 | 0.02145004 | 7.02145 | 45.40187 | 14.25478 | 10.25478
55.82621 | 0.1256223 | 49.23028 | 1.407364 | 3.407364 | 49.18681 | 0.02356262 | 7.023563 | 45.59257 | 14.26725 | 10.26725
56.01082 | 0.125368 | 49.4134 | 1.407986 | 3.407986 | 49.38202 | 0.02567464 | 7.025675 | 45.79528 | 14.27931 | 10.27931
56.19712 | 0.1251388 | 49.60833 | 1.408606 | 3.408606 | 49.5756 | 0.02778633 | 7.027786 | 45.99098 | 14.29097 | 10.29097
56.3929 | 0.1249364 | 49.79724 | 1.409187 | 3.409187 | 49.7691 | 0.02990218 | 7.029902 | 46.18839 | 14.30271 | 10.30271
56.57871 | 0.1247607 | 49.99187 | 1.409744 | 3.409744 | 49.9577 | 0.03201227 | 7.032012 | 46.39117 | 14.31391 | 10.31391
56.7693 | 0.1246065 | 50.17717 | 1.410261 | 3.410261 | 50.16062 | 0.03411456 | 7.034115 | 46.59284 | 14.32486 | 10.32486
56.96031 | 0.1244539 | 50.37532 | 1.410702 | 3.410702 | 50.34664 | 0.03622278 | 7.036223 | 46.793 | 14.33578 | 10.33578
57.15193 | 0.1243125 | 50.56368 | 1.41109 | 3.41109 | 50.54138 | 0.03832141 | 7.038321 | 46.98477 | 14.34622 | 10.34622
57.33844 | 0.1241969 | 50.75381 | 1.411471 | 3.411471 | 50.73619 | 0.04042967 | 7.04043 | 47.1914 | 14.35621 | 10.35621
57.5294 | 0.1240997 | 50.94694 | 1.411825 | 3.411825 | 50.92866 | 0.04253186 | 7.042532 | 47.39112 | 14.36602 | 10.36602
57.713 | 0.1240157 | 51.1389 | 1.412182 | 3.412182 | 51.12 | 0.0446302 | 7.04463 | 47.58477 | 14.37532 | 10.37532
57.90494 | 0.1239419 | 51.33104 | 1.412499 | 3.412499 | 51.31426 | 0.04672014 | 7.04672 | 47.78815 | 14.38436 | 10.38436
58.09992 | 0.1238634 | 51.52244 | 1.412772 | 3.412772 | 51.50715 | 0.04879664 | 7.048797 | 47.97834 | 14.39308 | 10.39308
58.29218 | 0.1237819 | 51.71981 | 1.413006 | 3.413006 | 51.70292 | 0.05088101 | 7.050881 | 48.17652 | 14.40162 | 10.40162
58.47639 | 0.1237067 | 51.91474 | 1.413189 | 3.413189 | 51.8961 | 0.05296863 | 7.052969 | 48.38586 | 14.40989 | 10.40989
58.66668 | 0.1236312 | 52.10097 | 1.413378 | 3.413378 | 52.08557 | 0.05504546 | 7.055045 | 48.58838 | 14.41752 | 10.41752
58.86377 | 0.1235686 | 52.29746 | 1.413559 | 3.413559 | 52.27871 | 0.05710464 | 7.057105 | 48.78361 | 14.4244 | 10.4244
59.05623 | 0.12351 | 52.49826 | 1.413701 | 3.413701 | 52.47152 | 0.05917334 | 7.059173 | 48.98452 | 14.4313 | 10.4313
59.2464 | 0.1234553 | 52.6969 | 1.413795 | 3.413795 | 52.66557 | 0.06123633 | 7.061236 | 49.19044 | 14.43811 | 10.43811
59.4346 | 0.1234141 | 52.88925 | 1.41389 | 3.41389 | 52.85656 | 0.06329113 | 7.063291 | 49.38944 | 14.4444 | 10.4444
59.62039 | 0.1233823 | 53.07836 | 1.413931 | 3.413931 | 53.05046 | 0.06534146 | 7.065341 | 49.59199 | 14.45032 | 10.45032
59.8145 | 0.1233559 | 53.27344 | 1.413933 | 3.413933 | 53.24292 | 0.06739238 | 7.067392 | 49.79016 | 14.45576 | 10.45576
59.99708 | 0.1233479 | 53.46812 | 1.413896 | 3.413896 | 53.43104 | 0.06945059 | 7.069451 | 49.99606 | 14.46097 | 10.46097
60.19192 | 0.1233726 | 53.66528 | 1.413827 | 3.413827 | 53.62261 | 0.07149972 | 7.0715 | 50.19172 | 14.46553 | 10.46553
60.38822 | 0.1234061 | 53.85994 | 1.41374 | 3.41374 | 53.81816 | 0.07354098 | 7.073541 | 50.39316 | 14.46977 | 10.46977
60.57908 | 0.1234563 | 54.05015 | 1.413597 | 3.413597 | 54.00569 | 0.0755894 | 7.075589 | 50.59541 | 14.47406 | 10.47406
60.7696 | 0.1235232 | 54.24644 | 1.413448 | 3.413448 | 54.19718 | 0.07761936 | 7.077619 | 50.80148 | 14.47843 | 10.47843
60.95128 | 0.1236089 | 54.44071 | 1.413258 | 3.413258 | 54.3875 | 0.07964766 | 7.079648 | 51.00071 | 14.48226 | 10.48226
61.14563 | 0.1237143 | 54.63262 | 1.413052 | 3.413052 | 54.57912 | 0.08167002 | 7.08167 | 51.20582 | 14.48598 | 10.48598
61.33492 | 0.1238198 | 54.83279 | 1.412796 | 3.412796 | 54.77411 | 0.08369202 | 7.083692 | 51.40665 | 14.48925 | 10.48925
61.52404 | 0.1239387 | 55.03008 | 1.412523 | 3.412523 | 54.96059 | 0.08571257 | 7.085713 | 51.60539 | 14.49217 | 10.49217
61.71671 | 0.1240703 | 55.21943 | 1.412215 | 3.412215 | 55.14965 | 0.08771736 | 7.087717 | 51.80164 | 14.495 | 10.495
61.90539 | 0.1242129 | 55.41754 | 1.411875 | 3.411875 | 55.34338 | 0.08971601 | 7.089716 | 52.01129 | 14.49724 | 10.49724
62.09376 | 0.1243527 | 55.6161 | 1.41153 | 3.41153 | 55.53225 | 0.09171 | 7.09171 | 52.20928 | 14.49947 | 10.49947
62.28628 | 0.1244934 | 55.80379 | 1.411126 | 3.411126 | 55.7289 | 0.09369484 | 7.093695 | 52.41316 | 14.50148 | 10.50148
62.47951 | 0.1246538 | 56.0041 | 1.410716 | 3.410716 | 55.915 | 0.09566979 | 7.09567 | 52.61324 | 14.50263 | 10.50263
62.66387 | 0.1248162 | 56.20394 | 1.410271 | 3.410271 | 56.1068 | 0.09765485 | 7.097655 | 52.81244 | 14.50347 | 10.50347
62.85226 | 0.1249858 | 56.39168 | 1.409815 | 3.409815 | 56.29584 | 0.09963237 | 7.099632 | 53.01226 | 14.50381 | 10.50381
63.04491 | 0.1251627 | 56.58835 | 1.409323 | 3.409323 | 56.48639 | 0.1016037 | 7.101604 | 53.21861 | 14.50365 | 10.50365
63.2382 | 0.1253466 | 56.7847 | 1.408776 | 3.408776 | 56.6708 | 0.1035742 | 7.103574 | 53.41745 | 14.50313 | 10.50313
63.42807 | 0.1255557 | 56.9822 | 1.408185 | 3.408185 | 56.86806 | 0.1055314 | 7.105531 | 53.62413 | 14.50228 | 10.50228
63.61669 | 0.1257676 | 57.17094 | 1.407595 | 3.407595 | 57.05349 | 0.1074813 | 7.107481 | 53.82068 | 14.50138 | 10.50138
63.79949 | 0.1259798 | 57.37136 | 1.406965 | 3.406965 | 57.23651 | 0.1094357 | 7.109436 | 54.026 | 14.50037 | 10.50037
63.98682 | 0.1262029 | 57.5659 | 1.406278 | 3.406278 | 57.42717 | 0.1113828 | 7.111383 | 54.22592 | 14.49887 | 10.49887
64.171 | 0.1264418 | 57.76948 | 1.405616 | 3.405616 | 57.61492 | 0.1133238 | 7.113324 | 54.42291 | 14.4969 | 10.4969
64.36 | 0.1266793 | 57.96235 | 1.404907 | 3.404907 | 57.80066 | 0.1152533 | 7.115253 | 54.63135 | 14.49487 | 10.49487
64.54948 | 0.1269316 | 58.15142 | 1.404166 | 3.404166 | 57.99641 | 0.1171846 | 7.117185 | 54.83564 | 14.49249 | 10.49249
64.74118 | 0.1271802 | 58.34794 | 1.403388 | 3.403388 | 58.18318 | 0.1191089 | 7.119109 | 55.0254 | 14.48996 | 10.48996
64.92339 | 0.1274242 | 58.54478 | 1.402569 | 3.402569 | 58.36735 | 0.1210182 | 7.121018 | 55.22346 | 14.48719 | 10.48719
65.10877 | 0.1276794 | 58.7373 | 1.401766 | 3.401766 | 58.55832 | 0.122925 | 7.122925 | 55.42934 | 14.48408 | 10.48408
65.3 | 0.127934 | 58.93098 | 1.400958 | 3.400958 | 58.74395 | 0.1248214 | 7.124821 | 55.628 | 14.48095 | 10.48095
65.487 | 0.128188 | 59.12848 | 1.40009 | 3.40009 | 58.92836 | 0.1267183 | 7.126718 | 55.82503 | 14.47723 | 10.47723
65.67431 | 0.1284476 | 59.33118 | 1.39922 | 3.39922 | 59.11977 | 0.1286103 | 7.12861 | 56.02942 | 14.47327 | 10.47327
65.8634 | 0.1287163 | 59.5232 | 1.39832 | 3.39832 | 59.29586 | 0.1304994 | 7.130499 | 56.23026 | 14.46891 | 10.46891
66.05068 | 0.1289922 | 59.71757 | 1.397376 | 3.397376 | 59.48394 | 0.1323806 | 7.132381 | 56.42718 | 14.4642 | 10.4642
66.23828 | 0.1292636 | 59.90772 | 1.396386 | 3.396386 | 59.66788 | 0.134256 | 7.134256 | 56.62305 | 14.4595 | 10.4595
66.41874 | 0.1295289 | 60.10683 | 1.395386 | 3.395386 | 59.85351 | 0.1361299 | 7.13613 | 56.8262 | 14.45438 | 10.45438
66.61518 | 0.1297994 | 60.30703 | 1.394371 | 3.394371 | 60.03781 | 0.1379956 | 7.137996 | 57.02024 | 14.44922 | 10.44922
66.79993 | 0.1300931 | 60.49287 | 1.39336 | 3.39336 | 60.226 | 0.1398644 | 7.139864 | 57.22611 | 14.44369 | 10.44369
66.98691 | 0.1303962 | 60.68838 | 1.392269 | 3.392269 | 60.41513 | 0.1417182 | 7.141718 | 57.42588 | 14.43772 | 10.43772
67.16968 | 0.1306967 | 60.87624 | 1.391137 | 3.391137 | 60.59648 | 0.1435733 | 7.143573 | 57.62061 | 14.43178 | 10.43178
67.36078 | 0.1310116 | 61.07154 | 1.390008 | 3.390008 | 60.78313 | 0.1454235 | 7.145424 | 57.81594 | 14.42566 | 10.42566
67.5546 | 0.1313412 | 61.26718 | 1.388842 | 3.388842 | 60.96153 | 0.1472623 | 7.147262 | 58.0168 | 14.41908 | 10.41908
67.73821 | 0.1316619 | 61.45743 | 1.38764 | 3.38764 | 61.15 | 0.1490948 | 7.149095 | 58.2126 | 14.41228 | 10.41228
67.91968 | 0.1319776 | 61.64954 | 1.38642 | 3.38642 | 61.32772 | 0.1509209 | 7.150921 | 58.40754 | 14.40535 | 10.40535
68.10196 | 0.1323074 | 61.84482 | 1.385208 | 3.385208 | 61.50896 | 0.1527417 | 7.152742 | 58.60144 | 14.39776 | 10.39776
68.28934 | 0.1326578 | 62.03759 | 1.383961 | 3.383961 | 61.69234 | 0.1545511 | 7.154551 | 58.79522 | 14.39016 | 10.39016
68.47774 | 0.133018 | 62.22632 | 1.382693 | 3.382693 | 61.88049 | 0.1563567 | 7.156357 | 58.98802 | 14.38205 | 10.38205
68.65179 | 0.1333667 | 62.4225 | 1.381408 | 3.381408 | 62.06542 | 0.1581521 | 7.158152 | 59.18307 | 14.3737 | 10.3737
68.84179 | 0.1337185 | 62.61225 | 1.380113 | 3.380113 | 62.247 | 0.1599556 | 7.159956 | 59.3849 | 14.36539 | 10.36539
69.0276 | 0.1340775 | 62.80494 | 1.378804 | 3.378804 | 62.43016 | 0.1617501 | 7.16175 | 59.58581 | 14.35634 | 10.35634
69.20844 | 0.1344395 | 62.992 | 1.377491 | 3.377491 | 62.61145 | 0.1635322 | 7.163532 | 59.77188 | 14.34722 | 10.34722
69.39232 | 0.1347963 | 63.18406 | 1.376172 | 3.376172 | 62.79663 | 0.1653158 | 7.165316 | 59.97151 | 14.3381 | 10.3381
69.57432 | 0.1351725 | 63.3737 | 1.374856 | 3.374856 | 62.97648 | 0.1670842 | 7.167084 | 60.15624 | 14.32829 | 10.32829
69.75905 | 0.1355588 | 63.56644 | 1.373515 | 3.373515 | 63.16057 | 0.1688505 | 7.168851 | 60.36218 | 14.31831 | 10.31831
69.94412 | 0.1359521 | 63.75606 | 1.372131 | 3.372131 | 63.33638 | 0.1706128 | 7.170613 | 60.55322 | 14.30811 | 10.30811
70.12344 | 0.1363428 | 63.9516 | 1.370703 | 3.370703 | 63.5145 | 0.1723616 | 7.172362 | 60.74504 | 14.29769 | 10.29769
70.3047 | 0.1367375 | 64.14205 | 1.369271 | 3.369271 | 63.7016 | 0.1741142 | 7.174114 | 60.93768 | 14.28699 | 10.28699
70.48634 | 0.1371322 | 64.32781 | 1.36778 | 3.36778 | 63.8854 | 0.1758672 | 7.175867 | 61.13488 | 14.27597 | 10.27597
70.66837 | 0.1375258 | 64.51736 | 1.366274 | 3.366274 | 64.06153 | 0.1775927 | 7.177593 | 61.32724 | 14.26481 | 10.26481
70.84893 | 0.1379337 | 64.70293 | 1.364777 | 3.364777 | 64.24389 | 0.1793207 | 7.179321 | 61.5201 | 14.25363 | 10.25363
71.02908 | 0.138338 | 64.89804 | 1.363251 | 3.363251 | 64.42572 | 0.1810548 | 7.181055 | 61.71108 | 14.24208 | 10.24208
71.2032 | 0.1387405 | 65.07947 | 1.361668 | 3.361668 | 64.59775 | 0.1827664 | 7.182766 | 61.90418 | 14.23015 | 10.23015
71.39346 | 0.1391474 | 65.27702 | 1.360058 | 3.360058 | 64.78299 | 0.1844821 | 7.184482 | 62.09288 | 14.21836 | 10.21836
71.5785 | 0.1395547 | 65.46205 | 1.358423 | 3.358423 | 64.96076 | 0.1861959 | 7.186196 | 62.28244 | 14.20662 | 10.20662
71.7583 | 0.139962 | 65.64864 | 1.35679 | 3.35679 | 65.13911 | 0.1878955 | 7.187895 | 62.47326 | 14.19482 | 10.19482
71.94001 | 0.1403681 | 65.8305 | 1.355181 | 3.355181 | 65.32235 | 0.1895936 | 7.189594 | 62.66802 | 14.18279 | 10.18279
72.12071 | 0.1407783 | 66.0228 | 1.353562 | 3.353562 | 65.49794 | 0.1912853 | 7.191285 | 62.8599 | 14.17047 | 10.17047
72.30657 | 0.1411963 | 66.20561 | 1.351935 | 3.351935 | 65.67575 | 0.1929704 | 7.19297 | 63.0549 | 14.158 | 10.158
72.4843 | 0.1416157 | 66.40343 | 1.350327 | 3.350327 | 65.8544 | 0.1946541 | 7.194654 | 63.23787 | 14.14525 | 10.14525
72.6605 | 0.1420276 | 66.58904 | 1.348669 | 3.348669 | 66.035 | 0.1963232 | 7.196323 | 63.42893 | 14.13245 | 10.13245
72.84331 | 0.1424514 | 66.77788 | 1.34699 | 3.34699 | 66.20788 | 0.1979843 | 7.197984 | 63.61416 | 14.11949 | 10.11949
73.02018 | 0.1428938 | 66.95972 | 1.345313 | 3.345313 | 66.38653 | 0.1996536 | 7.199654 | 63.81201 | 14.10639 | 10.10639
73.19922 | 0.1433195 | 67.15098 | 1.343634 | 3.343634 | 66.56734 | 0.2013103 | 7.20131 | 63.99334 | 14.09313 | 10.09313
73.37511 | 0.1437472 | 67.33578 | 1.341947 | 3.341947 | 66.74345 | 0.2029496 | 7.20295 | 64.18392 | 14.07956 | 10.07956
73.55484 | 0.1441731 | 67.52203 | 1.340248 | 3.340248 | 66.91772 | 0.2045944 | 7.204594 | 64.36832 | 14.06575 | 10.06575
73.73194 | 0.1446034 | 67.70264 | 1.338527 | 3.338527 | 67.09314 | 0.2062407 | 7.206241 | 64.55532 | 14.05147 | 10.05147
73.91187 | 0.145044 | 67.88516 | 1.336775 | 3.336775 | 67.27003 | 0.2078651 | 7.207865 | 64.74019 | 14.03761 | 10.03761
74.0847 | 0.1454881 | 68.07185 | 1.335039 | 3.335039 | 67.44782 | 0.2094823 | 7.209482 | 64.92608 | 14.02322 | 10.02322
74.26954 | 0.1459277 | 68.2544 | 1.33329 | 3.33329 | 67.62194 | 0.2110925 | 7.211093 | 65.11402 | 14.00862 | 10.00862
74.44672 | 0.1463625 | 68.44386 | 1.331545 | 3.331545 | 67.80519 | 0.2127133 | 7.212713 | 65.29582 | 13.99395 | 9.993946
74.61384 | 0.1468067 | 68.62431 | 1.329782 | 3.329782 | 67.98474 | 0.214324 | 7.214324 | 65.48899 | 13.97927 | 9.979272
74.79712 | 0.1472444 | 68.8094 | 1.328014 | 3.328014 | 68.15563 | 0.215923 | 7.215923 | 65.67539 | 13.96461 | 9.964606
74.97686 | 0.1476918 | 68.99524 | 1.326263 | 3.326263 | 68.33632 | 0.2175204 | 7.21752 | 65.85562 | 13.94956 | 9.94956
75.15653 | 0.1481535 | 69.17714 | 1.324485 | 3.324485 | 68.50778 | 0.2191162 | 7.219116 | 66.04369 | 13.93424 | 9.934237
75.33363 | 0.1486154 | 69.35784 | 1.322676 | 3.322676 | 68.68132 | 0.2207065 | 7.220706 | 66.23005 | 13.91881 | 9.918809
75.5165 | 0.1490665 | 69.54325 | 1.320855 | 3.320855 | 68.85569 | 0.2222882 | 7.222288 | 66.40934 | 13.90336 | 9.903365
75.68186 | 0.149512 | 69.72743 | 1.31902 | 3.31902 | 69.03001 | 0.2238704 | 7.22387 | 66.59432 | 13.88719 | 9.887186
75.8559 | 0.149969 | 69.90681 | 1.317157 | 3.317157 | 69.20639 | 0.2254476 | 7.225448 | 66.77806 | 13.8715 | 9.871502
76.02916 | 0.1504338 | 70.08626 | 1.315264 | 3.315264 | 69.38203 | 0.2270169 | 7.227017 | 66.9619 | 13.85599 | 9.855988
76.21274 | 0.150899 | 70.27906 | 1.313372 | 3.313372 | 69.5609 | 0.2285674 | 7.228567 | 67.14735 | 13.83998 | 9.839981
76.38312 | 0.1513464 | 70.46144 | 1.311458 | 3.311458 | 69.72749 | 0.2301122 | 7.230112 | 67.32654 | 13.82375 | 9.823746
76.55694 | 0.1517969 | 70.6366 | 1.309512 | 3.309512 | 69.90118 | 0.2316522 | 7.231652 | 67.51328 | 13.8073 | 9.807299
76.72968 | 0.1522545 | 70.81753 | 1.307523 | 3.307523 | 70.08015 | 0.2331953 | 7.233195 | 67.69238 | 13.79091 | 9.790911
76.90478 | 0.1527056 | 71.0046 | 1.305554 | 3.305554 | 70.2532 | 0.2347242 | 7.234724 | 67.86994 | 13.77425 | 9.774245
77.07668 | 0.1531581 | 71.17395 | 1.303574 | 3.303574 | 70.42642 | 0.2362477 | 7.236248 | 68.05022 | 13.7576 | 9.757597
77.2518 | 0.1536079 | 71.35538 | 1.301596 | 3.301596 | 70.60191 | 0.2377691 | 7.237769 | 68.23321 | 13.74081 | 9.740812
77.428 | 0.1540584 | 71.5439 | 1.299654 | 3.299654 | 70.7715 | 0.2392806 | 7.239281 | 68.41476 | 13.72431 | 9.724308
77.6032 | 0.1545022 | 71.71518 | 1.29771 | 3.29771 | 70.95022 | 0.2407857 | 7.240786 | 68.60037 | 13.70761 | 9.70761
77.77618 | 0.1549466 | 71.89405 | 1.295763 | 3.295763 | 71.11824 | 0.2422987 | 7.242299 | 68.78266 | 13.69041 | 9.690413
77.94616 | 0.1553926 | 72.0736 | 1.2938 | 3.2938 | 71.29068 | 0.2438143 | 7.243814 | 68.96119 | 13.6734 | 9.673397
78.11938 | 0.1558512 | 72.25632 | 1.2918 | 3.2918 | 71.46814 | 0.2453182 | 7.245318 | 69.13739 | 13.65638 | 9.65638
78.29278 | 0.1563052 | 72.4334 | 1.289823 | 3.289823 | 71.63134 | 0.2468176 | 7.246818 | 69.31804 | 13.63914 | 9.639141
78.46384 | 0.1567494 | 72.61347 | 1.287859 | 3.287859 | 71.80331 | 0.2483021 | 7.248302 | 69.50019 | 13.62175 | 9.621746
78.63368 | 0.1571971 | 72.79658 | 1.285901 | 3.285901 | 71.96538 | 0.2497981 | 7.249798 | 69.67388 | 13.60458 | 9.604584
78.81022 | 0.1576481 | 72.96835 | 1.28394 | 3.28394 | 72.1419 | 0.2512868 | 7.251287 | 69.84784 | 13.58744 | 9.587441
78.9831 | 0.1581029 | 73.14102 | 1.281963 | 3.281963 | 72.31403 | 0.2527624 | 7.252762 | 70.02726 | 13.57027 | 9.570269
79.15576 | 0.1585577 | 73.31805 | 1.279941 | 3.279941 | 72.48501 | 0.2542424 | 7.254242 | 70.20808 | 13.55282 | 9.552824
79.32348 | 0.158999 | 73.49301 | 1.277923 | 3.277923 | 72.654 | 0.2557201 | 7.25572 | 70.38591 | 13.53538 | 9.535377
79.4951 | 0.1594491 | 73.66482 | 1.275899 | 3.275899 | 72.8272 | 0.2571792 | 7.257179 | 70.55845 | 13.51789 | 9.517891
79.66081 | 0.1599063 | 73.84897 | 1.273874 | 3.273874 | 72.99932 | 0.258626 | 7.258626 | 70.73658 | 13.50018 | 9.500175
79.83218 | 0.1603603 | 74.02256 | 1.271889 | 3.271889 | 73.17818 | 0.2600872 | 7.260087 | 70.90208 | 13.48226 | 9.482264
80.00386 | 0.1608152 | 74.19309 | 1.269905 | 3.269905 | 73.33776 | 0.2615402 | 7.26154 | 71.08086 | 13.46414 | 9.464136
80.17864 | 0.161271 | 74.37318 | 1.267901 | 3.267901 | 73.50981 | 0.2629871 | 7.262987 | 71.25911 | 13.44628 | 9.446282
80.34619 | 0.1617169 | 74.54959 | 1.265856 | 3.265856 | 73.6845 | 0.2644274 | 7.264427 | 71.43762 | 13.42842 | 9.428417
80.52078 | 0.1621588 | 74.72155 | 1.263835 | 3.263835 | 73.8478 | 0.2658631 | 7.265863 | 71.60716 | 13.4104 | 9.410403
80.68898 | 0.162604 | 74.89945 | 1.261831 | 3.261831 | 74.0205 | 0.2673055 | 7.267305 | 71.78832 | 13.39227 | 9.392273
80.86114 | 0.1630461 | 75.06688 | 1.259813 | 3.259813 | 74.19175 | 0.2687312 | 7.268731 | 71.9485 | 13.37405 | 9.374053
81.03235 | 0.1634996 | 75.23432 | 1.257792 | 3.257792 | 74.35858 | 0.2701504 | 7.27015 | 72.13402 | 13.35602 | 9.356015
81.19765 | 0.163946 | 75.40985 | 1.255766 | 3.255766 | 74.52722 | 0.2715727 | 7.271573 | 72.3045 | 13.33779 | 9.337787
81.36694 | 0.1643875 | 75.58611 | 1.253734 | 3.253734 | 74.69659 | 0.2729944 | 7.272994 | 72.47702 | 13.31981 | 9.319811
81.53689 | 0.1648343 | 75.75634 | 1.251705 | 3.251705 | 74.86784 | 0.2744029 | 7.274403 | 72.65019 | 13.30133 | 9.301333
81.70228 | 0.165273 | 75.9277 | 1.249674 | 3.249674 | 75.03696 | 0.2758018 | 7.275802 | 72.82382 | 13.28323 | 9.283226
81.86915 | 0.1657039 | 76.1043 | 1.247631 | 3.247631 | 75.20418 | 0.2772069 | 7.277207 | 72.99515 | 13.26497 | 9.264971
82.04151 | 0.1661436 | 76.2741 | 1.24561 | 3.24561 | 75.3746 | 0.2786105 | 7.278611 | 73.17139 | 13.24653 | 9.246531
82.20844 | 0.1665865 | 76.44636 | 1.243607 | 3.243607 | 75.5421 | 0.2800102 | 7.28001 | 73.34212 | 13.22802 | 9.228021
82.3775 | 0.1670273 | 76.61562 | 1.24158 | 3.24158 | 75.7127 | 0.2813953 | 7.281395 | 73.51465 | 13.20962 | 9.20962
82.54546 | 0.1674625 | 76.78278 | 1.239557 | 3.239557 | 75.87894 | 0.2827781 | 7.282778 | 73.68232 | 13.19144 | 9.191445
82.71192 | 0.1678907 | 76.95631 | 1.23752 | 3.23752 | 76.0509 | 0.2841545 | 7.284154 | 73.85306 | 13.1728 | 9.172799
82.87638 | 0.1683245 | 77.12652 | 1.235504 | 3.235504 | 76.21619 | 0.2855274 | 7.285527 | 74.01852 | 13.1542 | 9.154197
83.04901 | 0.1687526 | 77.3034 | 1.233503 | 3.233503 | 76.379 | 0.2868938 | 7.286894 | 74.1943 | 13.13555 | 9.135547
83.21929 | 0.1691659 | 77.46506 | 1.231503 | 3.231503 | 76.55084 | 0.2882527 | 7.288253 | 74.3589 | 13.11711 | 9.117112
83.3884 | 0.1695825 | 77.63691 | 1.229499 | 3.229499 | 76.71093 | 0.2896233 | 7.289623 | 74.5355 | 13.0985 | 9.098496
83.54989 | 0.1700034 | 77.80806 | 1.227507 | 3.227507 | 76.88976 | 0.2909888 | 7.290989 | 74.7028 | 13.07992 | 9.079924
83.71428 | 0.1704089 | 77.9765 | 1.225542 | 3.225542 | 77.04962 | 0.2923418 | 7.292342 | 74.8731 | 13.06122 | 9.061221
83.884 | 0.1708041 | 78.14509 | 1.223519 | 3.223519 | 77.22538 | 0.2936938 | 7.293694 | 75.03889 | 13.04256 | 9.042561
84.04397 | 0.1712067 | 78.31593 | 1.221502 | 3.221502 | 77.39156 | 0.2950407 | 7.295041 | 75.2072 | 13.02425 | 9.024254
84.20916 | 0.1716104 | 78.48381 | 1.219512 | 3.219512 | 77.55678 | 0.2963901 | 7.29639 | 75.36792 | 13.00585 | 9.005848
84.37532 | 0.1720181 | 78.64918 | 1.21755 | 3.21755 | 77.72924 | 0.2977443 | 7.297744 | 75.54328 | 12.98737 | 8.987366
84.54381 | 0.1724066 | 78.82294 | 1.215613 | 3.215613 | 77.89482 | 0.2990942 | 7.299094 | 75.70648 | 12.96938 | 8.969378
84.70824 | 0.1728049 | 78.98772 | 1.213649 | 3.213649 | 78.06078 | 0.3004422 | 7.300442 | 75.87652 | 12.95101 | 8.951014
84.87289 | 0.1731983 | 79.15271 | 1.211681 | 3.211681 | 78.2268 | 0.3017915 | 7.301791 | 76.04075 | 12.93288 | 8.932879
85.04181 | 0.1735895 | 79.3197 | 1.209742 | 3.209742 | 78.4005 | 0.3031269 | 7.303127 | 76.21121 | 12.91468 | 8.91468
85.20137 | 0.1739901 | 79.48805 | 1.207819 | 3.207819 | 78.56322 | 0.3044566 | 7.304457 | 76.37822 | 12.89645 | 8.896449
85.36966 | 0.17439 | 79.65336 | 1.205869 | 3.205869 | 78.73139 | 0.3057934 | 7.305793 | 76.54531 | 12.87839 | 8.87839
85.53691 | 0.1747897 | 79.82539 | 1.203922 | 3.203922 | 78.89774 | 0.3071201 | 7.30712 | 76.70661 | 12.86064 | 8.860639
85.70366 | 0.1751773 | 79.9902 | 1.201983 | 3.201983 | 79.06624 | 0.3084413 | 7.308441 | 76.87262 | 12.84246 | 8.842464
85.87039 | 0.1755587 | 80.1586 | 1.200045 | 3.200045 | 79.23131 | 0.3097587 | 7.309759 | 77.03837 | 12.82435 | 8.824345
86.02886 | 0.1759369 | 80.3146 | 1.198068 | 3.198068 | 79.39949 | 0.3110712 | 7.311071 | 77.20526 | 12.80626 | 8.80626
86.19676 | 0.1763221 | 80.48966 | 1.196095 | 3.196095 | 79.56599 | 0.312384 | 7.312384 | 77.36694 | 12.78799 | 8.78799
86.35931 | 0.1766865 | 80.64982 | 1.194175 | 3.194175 | 79.732 | 0.3136961 | 7.313696 | 77.53425 | 12.77008 | 8.770076
86.52753 | 0.1770561 | 80.81431 | 1.192249 | 3.192249 | 79.89874 | 0.3149959 | 7.314996 | 77.70055 | 12.75177 | 8.751771
86.69472 | 0.1774415 | 80.97818 | 1.190289 | 3.190289 | 80.06656 | 0.3163045 | 7.316304 | 77.86163 | 12.73399 | 8.73399
86.85316 | 0.1778185 | 81.14658 | 1.188323 | 3.188323 | 80.2325 | 0.3176037 | 7.317604 | 78.02928 | 12.71576 | 8.715762
87.02009 | 0.1782 | 81.3139 | 1.186403 | 3.186403 | 80.39993 | 0.318894 | 7.318894 | 78.19116 | 12.69766 | 8.697663
87.18648 | 0.1785762 | 81.47455 | 1.184506 | 3.184506 | 80.56371 | 0.3201916 | 7.320192 | 78.3518 | 12.67934 | 8.679344
87.34801 | 0.1789504 | 81.64097 | 1.182605 | 3.182605 | 80.72472 | 0.3214904 | 7.32149 | 78.51089 | 12.6614 | 8.661401
87.51231 | 0.1793232 | 81.803 | 1.180703 | 3.180703 | 80.90018 | 0.3227863 | 7.322786 | 78.67295 | 12.64331 | 8.643311
87.67676 | 0.1796929 | 81.96828 | 1.178842 | 3.178842 | 81.06957 | 0.3240834 | 7.324083 | 78.84076 | 12.62543 | 8.625428
87.84032 | 0.1800579 | 82.13199 | 1.176982 | 3.176982 | 81.23447 | 0.3253744 | 7.325374 | 78.99908 | 12.60767 | 8.607675
88.00311 | 0.180431 | 82.29561 | 1.175109 | 3.175109 | 81.40675 | 0.3266674 | 7.326667 | 79.16451 | 12.58983 | 8.589828
88.16461 | 0.1808003 | 82.45421 | 1.173264 | 3.173264 | 81.56457 | 0.3279587 | 7.327959 | 79.32538 | 12.57252 | 8.572523
88.32598 | 0.1811499 | 82.6185 | 1.171432 | 3.171432 | 81.73095 | 0.3292422 | 7.329242 | 79.4856 | 12.55472 | 8.554717
88.49012 | 0.1814879 | 82.77766 | 1.169624 | 3.169624 | 81.90202 | 0.3305126 | 7.330513 | 79.65338 | 12.53757 | 8.537571
88.65792 | 0.181831 | 82.93842 | 1.16776 | 3.16776 | 82.05916 | 0.33179 | 7.33179 | 79.82092 | 12.52064 | 8.520635
88.81324 | 0.182183 | 83.10368 | 1.165924 | 3.165924 | 82.2273 | 0.3330684 | 7.333068 | 79.96968 | 12.50352 | 8.503523
88.97875 | 0.1825396 | 83.26353 | 1.164121 | 3.164121 | 82.38899 | 0.3343481 | 7.334348 | 80.13205 | 12.48616 | 8.486162
89.144 | 0.1828978 | 83.42681 | 1.162339 | 3.162339 | 82.5591 | 0.3356221 | 7.335622 | 80.29232 | 12.46887 | 8.468865
89.30622 | 0.1832434 | 83.59207 | 1.160588 | 3.160588 | 82.72496 | 0.3368894 | 7.336889 | 80.45605 | 12.45182 | 8.451817
89.46797 | 0.1835895 | 83.7462 | 1.158803 | 3.158803 | 82.89337 | 0.3381579 | 7.338158 | 80.61187 | 12.43471 | 8.434709
89.63147 | 0.1839285 | 83.91389 | 1.157036 | 3.157036 | 83.05793 | 0.339413 | 7.339413 | 80.77298 | 12.41782 | 8.417817
89.79776 | 0.1842706 | 84.0814 | 1.155262 | 3.155262 | 83.21636 | 0.3406723 | 7.340672 | 80.93071 | 12.40074 | 8.400738
89.95679 | 0.1846124 | 84.23653 | 1.153511 | 3.153511 | 83.38306 | 0.3419243 | 7.341924 | 81.08881 | 12.38398 | 8.383985
90.11911 | 0.1849607 | 84.40108 | 1.151734 | 3.151734 | 83.54799 | 0.3431866 | 7.343187 | 81.24859 | 12.36711 | 8.367115
90.2811 | 0.1853014 | 84.55303 | 1.149999 | 3.149999 | 83.71174 | 0.3444409 | 7.344441 | 81.40599 | 12.35009 | 8.350093
90.44705 | 0.1856288 | 84.71978 | 1.148266 | 3.148266 | 83.88494 | 0.3456908 | 7.345691 | 81.57055 | 12.33349 | 8.333494
90.61128 | 0.1859664 | 84.88359 | 1.146511 | 3.146511 | 84.04553 | 0.3469322 | 7.346932 | 81.73264 | 12.31681 | 8.31681
90.76813 | 0.1863023 | 85.04149 | 1.144761 | 3.144761 | 84.20878 | 0.3481656 | 7.348166 | 81.89324 | 12.30039 | 8.30039
90.9307 | 0.1866388 | 85.20106 | 1.142987 | 3.142987 | 84.38453 | 0.349403 | 7.349403 | 82.05372 | 12.28388 | 8.283882
91.09145 | 0.1869749 | 85.36258 | 1.141238 | 3.141238 | 84.54258 | 0.3506352 | 7.350635 | 82.20826 | 12.26749 | 8.267494
91.25562 | 0.1873098 | 85.52335 | 1.139495 | 3.139495 | 84.70364 | 0.3518763 | 7.351876 | 82.36701 | 12.25144 | 8.251436
91.41144 | 0.187634 | 85.68538 | 1.137772 | 3.137772 | 84.87509 | 0.3531065 | 7.353106 | 82.52234 | 12.23515 | 8.23515
91.5758 | 0.1879622 | 85.84106 | 1.136055 | 3.136055 | 85.04191 | 0.3543428 | 7.354343 | 82.68207 | 12.21919 | 8.219187
91.73462 | 0.1882843 | 86.00158 | 1.134369 | 3.134369 | 85.20496 | 0.3555767 | 7.355577 | 82.84016 | 12.20333 | 8.203329
91.90266 | 0.1885975 | 86.16612 | 1.132677 | 3.132677 | 85.36656 | 0.356809 | 7.356809 | 82.99876 | 12.18761 | 8.187611
92.0603 | 0.1889225 | 86.3203 | 1.131021 | 3.131021 | 85.53238 | 0.3580369 | 7.358037 | 83.15788 | 12.17163 | 8.171633
92.22254 | 0.1892205 | 86.47984 | 1.129377 | 3.129377 | 85.69848 | 0.3592658 | 7.359266 | 83.31363 | 12.15618 | 8.156184
92.38488 | 0.1895178 | 86.63609 | 1.127708 | 3.127708 | 85.86475 | 0.3604988 | 7.360499 | 83.47124 | 12.14058 | 8.140582
92.54575 | 0.1898238 | 86.78899 | 1.126048 | 3.126048 | 86.03095 | 0.3617282 | 7.361728 | 83.63108 | 12.12494 | 8.124945
92.70535 | 0.1901222 | 86.9545 | 1.124412 | 3.124412 | 86.19194 | 0.3629628 | 7.362963 | 83.7846 | 12.10955 | 8.109555
92.86576 | 0.1904176 | 87.11194 | 1.122774 | 3.122774 | 86.35947 | 0.3641739 | 7.364174 | 83.94491 | 12.09374 | 8.093738
93.0287 | 0.1907235 | 87.26739 | 1.121173 | 3.121173 | 86.52266 | 0.3653845 | 7.365385 | 84.0934 | 12.07836 | 8.078356
93.18582 | 0.1910219 | 87.42356 | 1.119576 | 3.119576 | 86.69249 | 0.3666019 | 7.366602 | 84.25474 | 12.06265 | 8.062646
93.35518 | 0.1913246 | 87.58751 | 1.117965 | 3.117965 | 86.86024 | 0.3678186 | 7.367819 | 84.41086 | 12.04707 | 8.047074
93.51728 | 0.1916326 | 87.7417 | 1.116363 | 3.116363 | 87.02124 | 0.3690326 | 7.369033 | 84.5683 | 12.03127 | 8.03127
93.67689 | 0.1919279 | 87.90251 | 1.114752 | 3.114752 | 87.18719 | 0.3702354 | 7.370235 | 84.72332 | 12.01594 | 8.015942
93.8368 | 0.1922382 | 88.05575 | 1.113125 | 3.113125 | 87.34681 | 0.3714368 | 7.371437 | 84.88306 | 12.00038 | 8.00038
93.9943 | 0.1925492 | 88.21828 | 1.111547 | 3.111547 | 87.50881 | 0.3726396 | 7.37264 | 85.03609 | 11.98515 | 7.985147
94.15441 | 0.1928603 | 88.37931 | 1.110015 | 3.110015 | 87.68469 | 0.3738297 | 7.37383 | 85.19606 | 11.97005 | 7.970054
94.3122 | 0.1931731 | 88.53184 | 1.10848 | 3.10848 | 87.84785 | 0.3750142 | 7.375014 | 85.3484 | 11.95466 | 7.95466
94.47634 | 0.1934853 | 88.69576 | 1.106931 | 3.106931 | 88.01418 | 0.3762077 | 7.376208 | 85.50059 | 11.93946 | 7.939464
94.63778 | 0.1937926 | 88.85048 | 1.105349 | 3.105349 | 88.18359 | 0.3774071 | 7.377407 | 85.65888 | 11.92469 | 7.924685
94.79876 | 0.194098 | 89.00543 | 1.103782 | 3.103782 | 88.33718 | 0.3785989 | 7.378599 | 85.81261 | 11.90994 | 7.909941
94.95856 | 0.1944001 | 89.15944 | 1.102252 | 3.102252 | 88.50745 | 0.3797938 | 7.379794 | 85.96801 | 11.89513 | 7.895131
95.11902 | 0.1946964 | 89.32106 | 1.100744 | 3.100744 | 88.66845 | 0.3809778 | 7.380978 | 86.12012 | 11.88058 | 7.880584
95.28629 | 0.1949933 | 89.47476 | 1.099215 | 3.099215 | 88.83736 | 0.3821665 | 7.382166 | 86.27951 | 11.86587 | 7.865873
95.44891 | 0.195285 | 89.63639 | 1.097751 | 3.097751 | 88.99972 | 0.3833601 | 7.38336 | 86.43493 | 11.85137 | 7.851373
95.61118 | 0.1955744 | 89.78844 | 1.096236 | 3.096236 | 89.16058 | 0.3845565 | 7.384556 | 86.59419 | 11.83663 | 7.836632
95.76518 | 0.1958589 | 89.94064 | 1.094705 | 3.094705 | 89.33116 | 0.3857601 | 7.38576 | 86.74891 | 11.82221 | 7.822208
95.92814 | 0.1961452 | 90.10194 | 1.093199 | 3.093199 | 89.49541 | 0.386946 | 7.386946 | 86.90408 | 11.80791 | 7.80791
96.08869 | 0.1964231 | 90.255 | 1.09173 | 3.09173 | 89.65844 | 0.3881368 | 7.388137 | 87.06024 | 11.79362 | 7.793625
96.24969 | 0.1966976 | 90.40669 | 1.090281 | 3.090281 | 89.82547 | 0.389327 | 7.389327 | 87.21278 | 11.77921 | 7.779208
96.40653 | 0.1969734 | 90.56549 | 1.088831 | 3.088831 | 89.98966 | 0.3904998 | 7.3905 | 87.36336 | 11.76515 | 7.765146
96.57568 | 0.1972494 | 90.72137 | 1.087385 | 3.087385 | 90.15416 | 0.391673 | 7.391673 | 87.51662 | 11.75094 | 7.750945
96.73366 | 0.1975236 | 90.87731 | 1.085954 | 3.085954 | 90.31965 | 0.392845 | 7.392845 | 87.67759 | 11.73692 | 7.736916
96.89868 | 0.1978016 | 91.03594 | 1.084548 | 3.084548 | 90.48993 | 0.3940171 | 7.394017 | 87.82999 | 11.72314 | 7.723136
97.05682 | 0.1980786 | 91.18891 | 1.083126 | 3.083126 | 90.65148 | 0.3951926 | 7.395193 | 87.98951 | 11.70946 | 7.70946
97.21874 | 0.1983547 | 91.34566 | 1.081753 | 3.081753 | 90.81572 | 0.3963531 | 7.396353 | 88.14209 | 11.69589 | 7.695891
97.37858 | 0.1986261 | 91.50618 | 1.08039 | 3.08039 | 90.97774 | 0.397509 | 7.397509 | 88.29566 | 11.68228 | 7.682278
97.54364 | 0.1988802 | 91.66011 | 1.079009 | 3.079009 | 91.14741 | 0.3986779 | 7.398678 | 88.45009 | 11.66878 | 7.668776
97.69484 | 0.1991461 | 91.81476 | 1.077631 | 3.077631 | 91.31718 | 0.3998474 | 7.399847 | 88.60219 | 11.65561 | 7.655611
97.86019 | 0.1994087 | 91.97144 | 1.076267 | 3.076267 | 91.4803 | 0.4010046 | 7.401005 | 88.75786 | 11.64236 | 7.642359
98.01866 | 0.1996708 | 92.12475 | 1.074904 | 3.074904 | 91.64008 | 0.4021673 | 7.402167 | 88.91416 | 11.62899 | 7.628988
98.1857 | 0.1999292 | 92.28232 | 1.073556 | 3.073556 | 91.80582 | 0.4033263 | 7.403326 | 89.06756 | 11.61629 | 7.61629
98.34386 | 0.2001851 | 92.43351 | 1.072237 | 3.072237 | 91.97611 | 0.4044925 | 7.404493 | 89.22895 | 11.60332 | 7.60332
98.50781 | 0.2004445 | 92.58899 | 1.070914 | 3.070914 | 92.13581 | 0.4056634 | 7.405663 | 89.37655 | 11.59041 | 7.590407
98.66482 | 0.2006958 | 92.7442 | 1.069592 | 3.069592 | 92.30128 | 0.4068103 | 7.40681 | 89.52387 | 11.57728 | 7.577279
98.82764 | 0.2009475 | 92.90394 | 1.06828 | 3.06828 | 92.46718 | 0.4079747 | 7.407975 | 89.67913 | 11.56416 | 7.564163
98.98569 | 0.2012022 | 93.05181 | 1.066986 | 3.066986 | 92.62875 | 0.4091367 | 7.409137 | 89.83563 | 11.55159 | 7.551592
99.14988 | 0.201464 | 93.20804 | 1.065701 | 3.065701 | 92.79708 | 0.4102958 | 7.410296 | 89.99171 | 11.53907 | 7.539068
99.31031 | 0.2017188 | 93.36395 | 1.064436 | 3.064436 | 92.96301 | 0.4114615 | 7.411461 | 90.1502 | 11.52635 | 7.526351
99.47222 | 0.2019776 | 93.52148 | 1.063188 | 3.063188 | 93.12606 | 0.41264 | 7.41264 | 90.2996 | 11.51393 | 7.513933
99.62369 | 0.2022353 | 93.67609 | 1.061952 | 3.061952 | 93.29336 | 0.4138201 | 7.41382 | 90.45757 | 11.5015 | 7.501496
99.79009 | 0.202494 | 93.83644 | 1.060752 | 3.060752 | 93.46044 | 0.4149845 | 7.414984 | 90.61202 | 11.4887 | 7.4887
99.94786 | 0.2027595 | 93.99091 | 1.059519 | 3.059519 | 93.62399 | 0.4161539 | 7.416154 | 90.76772 | 11.47645 | 7.476445
100.1074 | 0.2030081 | 94.14653 | 1.058296 | 3.058296 | 93.79018 | 0.4173125 | 7.417313 | 90.91996 | 11.46398 | 7.46398
100.2701 | 0.2032546 | 94.30272 | 1.057093 | 3.057093 | 93.95501 | 0.4184782 | 7.418478 | 91.07169 | 11.45198 | 7.451983
100.4315 | 0.2035003 | 94.45379 | 1.055896 | 3.055896 | 94.12203 | 0.4196366 | 7.419637 | 91.227 | 11.44013 | 7.44013
100.5914 | 0.2037505 | 94.6092 | 1.054712 | 3.054712 | 94.28953 | 0.4208039 | 7.420804 | 91.38238 | 11.42788 | 7.427879
100.7579 | 0.2039987 | 94.76681 | 1.053539 | 3.053539 | 94.45039 | 0.4219614 | 7.421961 | 91.539 | 11.41572 | 7.415717
100.9202 | 0.2042524 | 94.9218 | 1.052344 | 3.052344 | 94.60913 | 0.4231108 | 7.423111 | 91.69257 | 11.40378 | 7.403777
101.0778 | 0.204498 | 95.07939 | 1.051169 | 3.051169 | 94.77986 | 0.4242574 | 7.424257 | 91.84048 | 11.392 | 7.392
101.2392 | 0.2047473 | 95.23364 | 1.050013 | 3.050013 | 94.94168 | 0.4254 | 7.4254 | 91.99786 | 11.38035 | 7.380345
101.3995 | 0.2049869 | 95.38554 | 1.04884 | 3.04884 | 95.10782 | 0.4265553 | 7.426555 | 92.14781 | 11.36864 | 7.368643
101.5635 | 0.2052152 | 95.54353 | 1.047687 | 3.047687 | 95.27658 | 0.4276981 | 7.427698 | 92.30082 | 11.35696 | 7.356956
101.7244 | 0.2054453 | 95.69335 | 1.04652 | 3.04652 | 95.44582 | 0.4288474 | 7.428847 | 92.45441 | 11.34537 | 7.345372
101.8888 | 0.2056885 | 95.85176 | 1.045389 | 3.045389 | 95.60811 | 0.4300022 | 7.430002 | 92.61063 | 11.3338 | 7.333804
102.0494 | 0.2059311 | 96.00419 | 1.044273 | 3.044273 | 95.77738 | 0.4311468 | 7.431147 | 92.76681 | 11.32255 | 7.322554
102.2064 | 0.2061519 | 96.16282 | 1.043145 | 3.043145 | 95.94366 | 0.4322908 | 7.432291 | 92.91676 | 11.31133 | 7.311332
102.3715 | 0.2063828 | 96.31438 | 1.042036 | 3.042036 | 96.106 | 0.4334356 | 7.433436 | 93.07306 | 11.30009 | 7.30009
102.5218 | 0.2066133 | 96.47156 | 1.040947 | 3.040947 | 96.26728 | 0.4345758 | 7.434576 | 93.23116 | 11.28876 | 7.288764
102.6899 | 0.206856 | 96.62694 | 1.039851 | 3.039851 | 96.43572 | 0.4357107 | 7.435711 | 93.38569 | 11.27738 | 7.277384
102.8508 | 0.2070882 | 96.78619 | 1.038759 | 3.038759 | 96.60062 | 0.4368517 | 7.436852 | 93.53895 | 11.26628 | 7.266277
103.014 | 0.2073242 | 96.93859 | 1.037678 | 3.037678 | 96.76481 | 0.4379872 | 7.437987 | 93.69649 | 11.25564 | 7.255644
103.1761 | 0.207564 | 97.09134 | 1.036604 | 3.036604 | 96.92813 | 0.4391362 | 7.439136 | 93.84543 | 11.24486 | 7.244863
103.3424 | 0.2078065 | 97.24978 | 1.035577 | 3.035577 | 97.09768 | 0.4402838 | 7.440284 | 94.00219 | 11.23428 | 7.234282
103.5015 | 0.2080362 | 97.40314 | 1.03451 | 3.03451 | 97.26187 | 0.4414177 | 7.441418 | 94.15812 | 11.22365 | 7.223653
103.6613 | 0.2082648 | 97.55616 | 1.033459 | 3.033459 | 97.42824 | 0.4425613 | 7.442561 | 94.31621 | 11.2131 | 7.213098
103.8221 | 0.208513 | 97.71426 | 1.032408 | 3.032408 | 97.59578 | 0.4436956 | 7.443696 | 94.46629 | 11.20264 | 7.202636
103.9914 | 0.2087574 | 97.86957 | 1.03141 | 3.03141 | 97.76051 | 0.4448385 | 7.444838 | 94.62018 | 11.19219 | 7.192188
104.1471 | 0.2089895 | 98.02481 | 1.030419 | 3.030419 | 97.92728 | 0.4459918 | 7.445992 | 94.78285 | 11.18194 | 7.181938
104.3107 | 0.2092053 | 98.18205 | 1.029414 | 3.029414 | 98.08949 | 0.4471341 | 7.447134 | 94.92918 | 11.17177 | 7.171765
104.4695 | 0.2094255 | 98.33652 | 1.028409 | 3.028409 | 98.26347 | 0.4482729 | 7.448273 | 95.08651 | 11.16188 | 7.161881
104.6324 | 0.2096452 | 98.49125 | 1.027399 | 3.027399 | 98.42532 | 0.4494131 | 7.449413 | 95.2355 | 11.15184 | 7.151836
104.7937 | 0.2098769 | 98.64962 | 1.026402 | 3.026402 | 98.59103 | 0.450554 | 7.450554 | 95.3953 | 11.14184 | 7.14184
104.9548 | 0.2100935 | 98.80528 | 1.025411 | 3.025411 | 98.76118 | 0.4516838 | 7.451684 | 95.55246 | 11.13216 | 7.13216
105.1146 | 0.2103126 | 98.96499 | 1.024459 | 3.024459 | 98.92476 | 0.452828 | 7.452828 | 95.70548 | 11.12245 | 7.122455
105.2725 | 0.2105322 | 99.11778 | 1.023508 | 3.023508 | 99.09195 | 0.4539733 | 7.453973 | 95.86066 | 11.11243 | 7.112427
105.4362 | 0.2107469 | 99.26996 | 1.022571 | 3.022571 | 99.2572 | 0.4551171 | 7.455117 | 96.01776 | 11.10262 | 7.102622
105.6036 | 0.2109581 | 99.42891 | 1.021584 | 3.021584 | 99.42541 | 0.4562597 | 7.45626 | 96.16944 | 11.09296 | 7.092956
105.7619 | 0.2111678 | 99.58789 | 1.020586 | 3.020586 | 99.59234 | 0.4573885 | 7.457389 | 96.3243 | 11.0836 | 7.0836
105.9275 | 0.2113921 | 99.73949 | 1.01961 | 3.01961 | 99.75934 | 0.4585369 | 7.458537 | 96.47882 | 11.07435 | 7.074351
106.0909 | 0.2116125 | 99.89608 | 1.018653 | 3.018653 | 99.92476 | 0.4596692 | 7.459669 | 96.6313 | 11.06471 | 7.064705
106.2545 | 0.2118346 | 100.0594 | 1.017715 | 3.017715 | 100.0908 | 0.4607983 | 7.460798 | 96.79161 | 11.05506 | 7.055057
106.4116 | 0.212041 | 100.2094 | 1.016754 | 3.016754 | 100.2526 | 0.4619311 | 7.461931 | 96.94494 | 11.04574 | 7.045735
106.5775 | 0.2122573 | 100.3705 | 1.015801 | 3.015801 | 100.4158 | 0.4630661 | 7.463066 | 97.10113 | 11.03614 | 7.03614
106.7386 | 0.2124803 | 100.5262 | 1.014847 | 3.014847 | 100.5854 | 0.4641917 | 7.464192 | 97.25418 | 11.027 | 7.027
106.8967 | 0.2127112 | 100.6813 | 1.013901 | 3.013901 | 100.7552 | 0.4653177 | 7.465318 | 97.40709 | 11.01813 | 7.018126
107.0626 | 0.2129279 | 100.8396 | 1.01294 | 3.01294 | 100.9231 | 0.4664488 | 7.466449 | 97.56759 | 11.00908 | 7.009083
107.2274 | 0.2131436 | 100.9957 | 1.011978 | 3.011978 | 101.0862 | 0.467578 | 7.467578 | 97.71218 | 11.00022 | 7.00022
107.3888 | 0.213366 | 101.1481 | 1.011037 | 3.011037 | 101.2559 | 0.4687102 | 7.46871 | 97.86991 | 10.99114 | 6.991139
107.5475 | 0.2135832 | 101.3064 | 1.010114 | 3.010114 | 101.4238 | 0.4698294 | 7.469829 | 98.03175 | 10.98206 | 6.982056
107.7144 | 0.2138083 | 101.4617 | 1.009202 | 3.009202 | 101.588 | 0.4709561 | 7.470956 | 98.19245 | 10.97328 | 6.973276
107.8762 | 0.214036 | 101.6179 | 1.008266 | 3.008266 | 101.7556 | 0.4720869 | 7.472087 | 98.34813 | 10.96472 | 6.964716
108.0394 | 0.2142512 | 101.7756 | 1.007371 | 3.007371 | 101.9261 | 0.4732133 | 7.473213 | 98.50184 | 10.9557 | 6.955698
108.2052 | 0.2144725 | 101.9308 | 1.006459 | 3.006459 | 102.0882 | 0.4743419 | 7.474342 | 98.65881 | 10.94718 | 6.947185
108.3648 | 0.2147002 | 102.0832 | 1.00554 | 3.00554 | 102.2523 | 0.4754776 | 7.475478 | 98.8122 | 10.93819 | 6.938192
108.5229 | 0.2149039 | 102.2377 | 1.004629 | 3.004629 | 102.4212 | 0.4766111 | 7.476611 | 98.96734 | 10.92954 | 6.92954
108.6893 | 0.2151175 | 102.3985 | 1.003743 | 3.003743 | 102.5932 | 0.4777457 | 7.477746 | 99.12548 | 10.92128 | 6.921282
108.8525 | 0.2153317 | 102.554 | 1.002873 | 3.002873 | 102.7546 | 0.4788781 | 7.478878 | 99.28664 | 10.91314 | 6.913135
109.0168 | 0.2155491 | 102.7089 | 1.002014 | 3.002014 | 102.9224 | 0.480013 | 7.480013 | 99.43965 | 10.90503 | 6.905031
109.181 | 0.2157616 | 102.8666 | 1.001133 | 3.001133 | 103.0852 | 0.4811467 | 7.481147 | 99.60103 | 10.89692 | 6.89692
109.3448 | 0.2159636 | 103.0239 | 1.000246 | 3.000246 | 103.2531 | 0.4822811 | 7.482281 | 99.75616 | 10.88898 | 6.888976
109.5024 | 0.2161638 | 103.1813 | 0.9993821 | 2.999382 | 103.4264 | 0.4834151 | 7.483415 | 99.91046 | 10.88103 | 6.881028
109.6648 | 0.2163832 | 103.3351 | 0.9985179 | 2.998518 | 103.593 | 0.4845403 | 7.48454 | 100.074 | 10.87373 | 6.873728
109.8292 | 0.2165946 | 103.4948 | 0.9977098 | 2.99771 | 103.7577 | 0.4856699 | 7.48567 | 100.23 | 10.86609 | 6.86609
109.9914 | 0.2167937 | 103.6498 | 0.9968966 | 2.996897 | 103.9184 | 0.4867899 | 7.48679 | 100.3834 | 10.85846 | 6.858464
110.1557 | 0.2169987 | 103.8069 | 0.9960619 | 2.996062 | 104.0909 | 0.4879101 | 7.48791 | 100.5431 | 10.85059 | 6.850588
110.3208 | 0.2172013 | 103.9653 | 0.9951918 | 2.995192 | 104.2536 | 0.4890275 | 7.489028 | 100.6996 | 10.84255 | 6.842547
110.4849 | 0.2173984 | 104.1186 | 0.9943299 | 2.99433 | 104.4251 | 0.4901465 | 7.490146 | 100.8572 | 10.83467 | 6.83467
110.6471 | 0.2175925 | 104.2776 | 0.9934894 | 2.993489 | 104.5922 | 0.4912659 | 7.491266 | 101.0072 | 10.82666 | 6.826658
110.8112 | 0.2177869 | 104.434 | 0.9926767 | 2.992677 | 104.7554 | 0.4923878 | 7.492388 | 101.1664 | 10.81896 | 6.818965
110.9762 | 0.2179777 | 104.5973 | 0.9918647 | 2.991865 | 104.9268 | 0.493514 | 7.493514 | 101.3293 | 10.81115 | 6.811148
111.1374 | 0.2181624 | 104.751 | 0.991045 | 2.991045 | 105.0905 | 0.4946318 | 7.494632 | 101.487 | 10.80359 | 6.80359
111.3031 | 0.2183462 | 104.9063 | 0.9901987 | 2.990199 | 105.2565 | 0.4957489 | 7.495749 | 101.6429 | 10.79568 | 6.795683
111.4657 | 0.2185376 | 105.0679 | 0.9893287 | 2.989329 | 105.4256 | 0.4968678 | 7.496868 | 101.8013 | 10.78803 | 6.788029
111.63 | 0.2187306 | 105.2238 | 0.9884714 | 2.988471 | 105.5941 | 0.4979997 | 7.498 | 101.9561 | 10.78063 | 6.780632
111.7897 | 0.2189325 | 105.3843 | 0.9876332 | 2.987633 | 105.761 | 0.4991142 | 7.499114 | 102.1179 | 10.77315 | 6.773146
111.9584 | 0.2191307 | 105.5388 | 0.9868362 | 2.986836 | 105.9289 | 0.5002264 | 7.500226 | 102.2742 | 10.76551 | 6.765512
112.1194 | 0.2193345 | 105.6974 | 0.9860212 | 2.986021 | 106.0984 | 0.5013397 | 7.50134 | 102.4306 | 10.75805 | 6.758053
112.2847 | 0.2195357 | 105.8568 | 0.9851987 | 2.985199 | 106.2629 | 0.5024432 | 7.502443 | 102.5903 | 10.75109 | 6.751087
112.4497 | 0.2197396 | 106.0104 | 0.984357 | 2.984357 | 106.4316 | 0.5035535 | 7.503554 | 102.7478 | 10.7438 | 6.743801
112.6047 | 0.2199495 | 106.1717 | 0.9835368 | 2.983537 | 106.6108 | 0.504674 | 7.504674 | 102.9057 | 10.73661 | 6.736612
112.7714 | 0.2201543 | 106.3293 | 0.9827224 | 2.982722 | 106.7702 | 0.5058017 | 7.505802 | 103.0616 | 10.72933 | 6.729334
112.9319 | 0.2203538 | 106.4884 | 0.9819097 | 2.98191 | 106.9442 | 0.5069265 | 7.506927 | 103.2281 | 10.72214 | 6.722145
113.0948 | 0.220557 | 106.6432 | 0.9810901 | 2.98109 | 107.1078 | 0.5080456 | 7.508046 | 103.39 | 10.71474 | 6.714736
113.2596 | 0.2207548 | 106.8061 | 0.9802803 | 2.98028 | 107.2749 | 0.5091603 | 7.50916 | 103.5503 | 10.70734 | 6.707341
113.428 | 0.220944 | 106.9637 | 0.9794723 | 2.979472 | 107.4415 | 0.5102802 | 7.51028 | 103.7092 | 10.70015 | 6.700155
113.5896 | 0.2211463 | 107.1232 | 0.9786764 | 2.978676 | 107.6147 | 0.5113934 | 7.511393 | 103.8746 | 10.69324 | 6.693238
113.7559 | 0.2213483 | 107.2761 | 0.9778904 | 2.97789 | 107.7853 | 0.5125169 | 7.512517 | 104.0321 | 10.68615 | 6.686145
113.9189 | 0.2215425 | 107.4368 | 0.9770794 | 2.977079 | 107.951 | 0.5136544 | 7.513654 | 104.1942 | 10.67874 | 6.678739
114.0794 | 0.2217303 | 107.594 | 0.9763044 | 2.976304 | 108.1216 | 0.514779 | 7.514779 | 104.3531 | 10.67147 | 6.671475
114.2421 | 0.2219166 | 107.75 | 0.9755253 | 2.975525 | 108.2889 | 0.5158971 | 7.515897 | 104.5126 | 10.6642 | 6.664195
114.4058 | 0.2221054 | 107.9158 | 0.9747329 | 2.974733 | 108.4503 | 0.5170141 | 7.517014 | 104.6738 | 10.65673 | 6.656728
114.5752 | 0.2223008 | 108.0688 | 0.9739503 | 2.97395 | 108.6233 | 0.5181315 | 7.518132 | 104.8351 | 10.6493 | 6.649296
114.7335 | 0.2224821 | 108.2306 | 0.973166 | 2.973166 | 108.7875 | 0.5192505 | 7.51925 | 104.9971 | 10.64229 | 6.642294
114.903 | 0.222662 | 108.3887 | 0.9723817 | 2.972382 | 108.9547 | 0.5203677 | 7.520368 | 105.1582 | 10.63533 | 6.635325
115.0641 | 0.222847 | 108.5464 | 0.971598 | 2.971598 | 109.122 | 0.5214808 | 7.521481 | 105.3127 | 10.62831 | 6.628305
115.2299 | 0.2230247 | 108.705 | 0.9707748 | 2.970775 | 109.2959 | 0.5226023 | 7.522602 | 105.4795 | 10.62138 | 6.621382
115.4035 | 0.2231986 | 108.8671 | 0.9699783 | 2.969978 | 109.4583 | 0.5237159 | 7.523716 | 105.639 | 10.61409 | 6.614093
115.5681 | 0.2233859 | 109.0257 | 0.9691947 | 2.969195 | 109.6263 | 0.5248198 | 7.52482 | 105.7986 | 10.60705 | 6.607046
115.7308 | 0.2235773 | 109.1863 | 0.9683884 | 2.968388 | 109.7914 | 0.5259344 | 7.525934 | 105.9601 | 10.59979 | 6.599793
115.8981 | 0.2237668 | 109.347 | 0.9675914 | 2.967591 | 109.9595 | 0.5270348 | 7.527035 | 106.12 | 10.59235 | 6.592353
116.0621 | 0.2239639 | 109.5066 | 0.9668239 | 2.966824 | 110.1272 | 0.5281366 | 7.528137 | 106.2824 | 10.58511 | 6.585106
116.2275 | 0.2241594 | 109.6609 | 0.9660494 | 2.966049 | 110.29 | 0.5292443 | 7.529244 | 106.4469 | 10.57797 | 6.577972
116.3859 | 0.2243655 | 109.8252 | 0.9652796 | 2.96528 | 110.4623 | 0.5303556 | 7.530356 | 106.606 | 10.57054 | 6.57054
116.5512 | 0.224571 | 109.9868 | 0.9645168 | 2.964517 | 110.631 | 0.5314651 | 7.531465 | 106.7695 | 10.56313 | 6.563126
116.7157 | 0.2247761 | 110.1441 | 0.9637528 | 2.963753 | 110.7989 | 0.5325753 | 7.532575 | 106.9364 | 10.55585 | 6.555854
116.8808 | 0.2249792 | 110.3069 | 0.9629703 | 2.96297 | 110.9631 | 0.5336878 | 7.533688 | 107.0981 | 10.54861 | 6.548612
117.0473 | 0.2251932 | 110.46 | 0.9621853 | 2.962185 | 111.1322 | 0.5347969 | 7.534797 | 107.2584 | 10.5415 | 6.541496
117.2063 | 0.2253931 | 110.6193 | 0.961383 | 2.961383 | 111.2981 | 0.5359123 | 7.535912 | 107.4272 | 10.53424 | 6.534242
117.3758 | 0.2255847 | 110.7797 | 0.9605941 | 2.960594 | 111.4678 | 0.5370223 | 7.537022 | 107.5845 | 10.52688 | 6.526882
117.5393 | 0.2257902 | 110.9378 | 0.9597948 | 2.959795 | 111.6363 | 0.5381415 | 7.538142 | 107.7499 | 10.51981 | 6.519814
117.7046 | 0.2260146 | 111.1004 | 0.9589763 | 2.958976 | 111.8046 | 0.5392605 | 7.539261 | 107.9099 | 10.51269 | 6.512692
117.8681 | 0.2262293 | 111.256 | 0.9581717 | 2.958172 | 111.9784 | 0.5403792 | 7.540379 | 108.0722 | 10.50535 | 6.505351
118.0343 | 0.2264437 | 111.4179 | 0.9573735 | 2.957373 | 112.1373 | 0.5414877 | 7.541488 | 108.2305 | 10.4978 | 6.497804
118.1958 | 0.2266594 | 111.5796 | 0.9565777 | 2.956578 | 112.304 | 0.5425978 | 7.542598 | 108.3952 | 10.49051 | 6.490515
118.3653 | 0.2268746 | 111.7449 | 0.9557777 | 2.955778 | 112.477 | 0.5437289 | 7.543729 | 108.5568 | 10.48296 | 6.482958
118.5257 | 0.2270924 | 111.9006 | 0.95502 | 2.95502 | 112.6412 | 0.5448502 | 7.54485 | 108.7201 | 10.47517 | 6.475172
118.6938 | 0.2272954 | 112.065 | 0.9542484 | 2.954248 | 112.8141 | 0.5459743 | 7.545974 | 108.885 | 10.46792 | 6.467922
118.8553 | 0.2275128 | 112.226 | 0.9534937 | 2.953494 | 112.9813 | 0.5470866 | 7.547087 | 109.0433 | 10.46062 | 6.460616
119.0182 | 0.2277547 | 112.389 | 0.9527042 | 2.952704 | 113.1492 | 0.5482081 | 7.548208 | 109.2095 | 10.45343 | 6.453427
119.1838 | 0.2279879 | 112.5478 | 0.9519268 | 2.951927 | 113.3123 | 0.5493302 | 7.54933 | 109.3719 | 10.44602 | 6.446023
119.349 | 0.2281959 | 112.7101 | 0.9511634 | 2.951163 | 113.4827 | 0.5504459 | 7.550446 | 109.538 | 10.43874 | 6.438738
119.5163 | 0.228407 | 112.8721 | 0.9503959 | 2.950396 | 113.6502 | 0.5515612 | 7.551561 | 109.6993 | 10.43159 | 6.431591
119.6784 | 0.2286252 | 113.0297 | 0.9496261 | 2.949626 | 113.82 | 0.5526719 | 7.552672 | 109.8648 | 10.42456 | 6.42456
119.8416 | 0.2288522 | 113.1941 | 0.9488643 | 2.948864 | 113.9836 | 0.5537873 | 7.553787 | 110.0294 | 10.41717 | 6.417169
120.0032 | 0.2290771 | 113.3546 | 0.9481008 | 2.948101 | 114.1553 | 0.554888 | 7.554888 | 110.1941 | 10.41012 | 6.410124
120.1724 | 0.2292953 | 113.5146 | 0.9473201 | 2.94732 | 114.3226 | 0.5560048 | 7.556005 | 110.3621 | 10.40303 | 6.403028
120.3386 | 0.2295274 | 113.6791 | 0.9465167 | 2.946517 | 114.4931 | 0.5571147 | 7.557115 | 110.5191 | 10.39577 | 6.395768
120.5018 | 0.2297633 | 113.8372 | 0.9457412 | 2.945741 | 114.6669 | 0.5582351 | 7.558235 | 110.6838 | 10.38836 | 6.388362
120.6728 | 0.2299822 | 114.0004 | 0.9449715 | 2.944971 | 114.8348 | 0.5593537 | 7.559354 | 110.8521 | 10.38105 | 6.381053
120.8372 | 0.2301925 | 114.1652 | 0.9442081 | 2.944208 | 115.0024 | 0.5604707 | 7.560471 | 111.0122 | 10.37372 | 6.37372
121.002 | 0.2304148 | 114.3246 | 0.9434377 | 2.943438 | 115.1678 | 0.561588 | 7.561588 | 111.1809 | 10.36649 | 6.366487
121.1635 | 0.2306526 | 114.4857 | 0.9426614 | 2.942661 | 115.3378 | 0.5626943 | 7.562694 | 111.3419 | 10.35907 | 6.359071
121.3316 | 0.2308838 | 114.6438 | 0.9418626 | 2.941863 | 115.5054 | 0.5638115 | 7.563811 | 111.5106 | 10.35168 | 6.351684
121.4977 | 0.2311093 | 114.8056 | 0.9410413 | 2.941041 | 115.6755 | 0.5649298 | 7.56493 | 111.6711 | 10.34443 | 6.344434
121.6614 | 0.2313365 | 114.9743 | 0.940209 | 2.940209 | 115.8453 | 0.5660415 | 7.566042 | 111.8391 | 10.337 | 6.337002
121.8278 | 0.2315677 | 115.1334 | 0.9394045 | 2.939405 | 116.0056 | 0.5671382 | 7.567138 | 112.0072 | 10.32954 | 6.32954
121.9942 | 0.2318021 | 115.2958 | 0.9386521 | 2.938652 | 116.182 | 0.5682497 | 7.56825 | 112.1708 | 10.32187 | 6.321869
122.1582 | 0.2320384 | 115.4603 | 0.9378458 | 2.937846 | 116.3473 | 0.5693631 | 7.569363 | 112.3398 | 10.31462 | 6.31462
122.3251 | 0.232279 | 115.6173 | 0.9370487 | 2.937049 | 116.5189 | 0.570478 | 7.570478 | 112.4982 | 10.30765 | 6.307645
122.4877 | 0.2325204 | 115.7806 | 0.9362289 | 2.936229 | 116.6861 | 0.5715958 | 7.571596 | 112.6631 | 10.30056 | 6.300558
122.6489 | 0.2327615 | 115.9443 | 0.9353919 | 2.935392 | 116.8566 | 0.5727156 | 7.572716 | 112.8274 | 10.29309 | 6.293089
122.8138 | 0.2329873 | 116.1079 | 0.9345468 | 2.934547 | 117.0222 | 0.5738351 | 7.573835 | 112.9921 | 10.28558 | 6.285581
122.9829 | 0.2332162 | 116.2643 | 0.933718 | 2.933718 | 117.1938 | 0.5749587 | 7.574959 | 113.1611 | 10.27803 | 6.278034
123.1497 | 0.2334483 | 116.4346 | 0.9328559 | 2.932856 | 117.3634 | 0.5760777 | 7.576078 | 113.323 | 10.27042 | 6.270421
123.3142 | 0.233691 | 116.5943 | 0.9320274 | 2.932027 | 117.535 | 0.5772137 | 7.577214 | 113.4931 | 10.26256 | 6.262559
123.4811 | 0.2339458 | 116.7559 | 0.9311759 | 2.931176 | 117.7027 | 0.5783436 | 7.578344 | 113.6549 | 10.25518 | 6.255181
123.6474 | 0.2341945 | 116.9213 | 0.9302982 | 2.930298 | 117.8691 | 0.5794682 | 7.579468 | 113.8247 | 10.24777 | 6.247766
123.8123 | 0.2344318 | 117.0803 | 0.9294507 | 2.929451 | 118.035 | 0.580589 | 7.580589 | 113.9884 | 10.23999 | 6.239985
123.9811 | 0.2346728 | 117.247 | 0.9286026 | 2.928603 | 118.2016 | 0.5817081 | 7.581708 | 114.1628 | 10.23183 | 6.231828
124.1451 | 0.2349208 | 117.4101 | 0.927747 | 2.927747 | 118.3676 | 0.5828265 | 7.582827 | 114.324 | 10.22382 | 6.223822
124.3113 | 0.2351617 | 117.5641 | 0.9269013 | 2.926901 | 118.5413 | 0.5839478 | 7.583948 | 114.4933 | 10.21576 | 6.215759
124.4768 | 0.2354146 | 117.727 | 0.9260708 | 2.926071 | 118.7139 | 0.5850872 | 7.585087 | 114.6636 | 10.20781 | 6.207813
124.6434 | 0.235665 | 117.8899 | 0.9252442 | 2.925244 | 118.8811 | 0.5862273 | 7.586227 | 114.8244 | 10.20006 | 6.200057
124.8099 | 0.2359203 | 118.0565 | 0.924446 | 2.924446 | 119.0566 | 0.5873678 | 7.587368 | 114.994 | 10.19225 | 6.192248
124.973 | 0.2361769 | 118.2194 | 0.9236083 | 2.923608 | 119.2264 | 0.588499 | 7.588499 | 115.162 | 10.18465 | 6.184645
125.1428 | 0.2364333 | 118.3776 | 0.9227568 | 2.922757 | 119.3868 | 0.5896478 | 7.589648 | 115.3283 | 10.17659 | 6.176589
125.3107 | 0.2366899 | 118.5432 | 0.9219133 | 2.921913 | 119.5598 | 0.5907947 | 7.590795 | 115.4961 | 10.16844 | 6.168444
125.4752 | 0.2369556 | 118.7054 | 0.9210548 | 2.921055 | 119.7258 | 0.5919385 | 7.591938 | 115.6618 | 10.16018 | 6.160175
125.6412 | 0.2372182 | 118.8652 | 0.9202235 | 2.920224 | 119.8948 | 0.5930844 | 7.593084 | 115.827 | 10.15207 | 6.152071
125.8066 | 0.2374922 | 119.0314 | 0.9193808 | 2.919381 | 120.0681 | 0.5942331 | 7.594233 | 115.997 | 10.14398 | 6.143977
125.9778 | 0.2377731 | 119.1946 | 0.9185188 | 2.918519 | 120.2331 | 0.5953908 | 7.595391 | 116.1659 | 10.13621 | 6.136211
126.1457 | 0.2380557 | 119.357 | 0.9176521 | 2.917652 | 120.406 | 0.5965475 | 7.596547 | 116.331 | 10.12834 | 6.128337
126.3117 | 0.2383416 | 119.5196 | 0.9167792 | 2.916779 | 120.5755 | 0.5977003 | 7.5977 | 116.4948 | 10.12023 | 6.120228
126.4789 | 0.2386254 | 119.6831 | 0.9159183 | 2.915918 | 120.7371 | 0.5988567 | 7.598857 | 116.6629 | 10.11219 | 6.112194
126.644 | 0.2389109 | 119.8448 | 0.9150692 | 2.915069 | 120.9102 | 0.600024 | 7.600024 | 116.8357 | 10.10413 | 6.104133
126.8081 | 0.2391874 | 120.0082 | 0.9142611 | 2.914261 | 121.0806 | 0.601188 | 7.601188 | 116.9985 | 10.09607 | 6.096067
126.9733 | 0.239462 | 120.174 | 0.9134073 | 2.913407 | 121.2492 | 0.6023476 | 7.602348 | 117.1664 | 10.08777 | 6.087775
127.1419 | 0.2397379 | 120.3321 | 0.9125459 | 2.912546 | 121.4176 | 0.6035202 | 7.60352 | 117.3388 | 10.07947 | 6.079472
127.3062 | 0.2400285 | 120.5009 | 0.9116561 | 2.911656 | 121.5843 | 0.6046843 | 7.604684 | 117.5057 | 10.07132 | 6.071325
127.4721 | 0.2403155 | 120.6665 | 0.9107814 | 2.910781 | 121.7589 | 0.6058564 | 7.605856 | 117.6669 | 10.06308 | 6.063081
127.6374 | 0.2405984 | 120.8284 | 0.9099333 | 2.909933 | 121.9274 | 0.6070221 | 7.607022 | 117.8324 | 10.05445 | 6.054451
127.8059 | 0.240878 | 120.985 | 0.9090805 | 2.909081 | 122.0941 | 0.6081851 | 7.608185 | 118.0018 | 10.04604 | 6.046041
127.9708 | 0.2411713 | 121.1517 | 0.9082319 | 2.908232 | 122.2676 | 0.6093534 | 7.609353 | 118.1751 | 10.03757 | 6.037566
128.135 | 0.2414618 | 121.3177 | 0.9073794 | 2.907379 | 122.434 | 0.6105212 | 7.610521 | 118.3359 | 10.02888 | 6.028875
128.3035 | 0.2417483 | 121.4792 | 0.9065354 | 2.906535 | 122.6056 | 0.6116885 | 7.611689 | 118.5122 | 10.02 | 6.020002
128.4666 | 0.242045 | 121.6408 | 0.9056579 | 2.905658 | 122.7733 | 0.6128589 | 7.612859 | 118.6757 | 10.01123 | 6.011231
128.6349 | 0.2423596 | 121.8069 | 0.9048209 | 2.904821 | 122.9443 | 0.6140433 | 7.614043 | 118.84 | 10.00254 | 6.002536
128.8042 | 0.2426698 | 121.9693 | 0.9039944 | 2.903994 | 123.1141 | 0.615216 | 7.615216 | 119.011 | 9.993916 | 5.993916
128.9671 | 0.2429727 | 122.1359 | 0.9031413 | 2.903141 | 123.2839 | 0.6163964 | 7.616396 | 119.1784 | 9.985006 | 5.985006
129.1356 | 0.2432764 | 122.3023 | 0.9022526 | 2.902253 | 123.4513 | 0.6175675 | 7.617568 | 119.35 | 9.975999 | 5.975999
129.3025 | 0.2435814 | 122.4619 | 0.901371 | 2.901371 | 123.6178 | 0.6187493 | 7.618749 | 119.512 | 9.967197 | 5.967197
129.4706 | 0.2438916 | 122.6295 | 0.9005004 | 2.9005 | 123.793 | 0.6199243 | 7.619924 | 119.6829 | 9.958288 | 5.958288
129.6362 | 0.2441954 | 122.79 | 0.8996048 | 2.899605 | 123.959 | 0.6211012 | 7.621101 | 119.8556 | 9.949244 | 5.949244
129.8026 | 0.2445073 | 122.9601 | 0.8987033 | 2.898703 | 124.1292 | 0.6222847 | 7.622285 | 120.0224 | 9.940377 | 5.940377
129.9669 | 0.2448195 | 123.1239 | 0.8977821 | 2.897782 | 124.3003 | 0.6234714 | 7.623471 | 120.1913 | 9.931489 | 5.931489
130.1352 | 0.2451297 | 123.2887 | 0.8968395 | 2.896839 | 124.4674 | 0.6246514 | 7.624651 | 120.3618 | 9.922376 | 5.922376
130.2958 | 0.2454199 | 123.449 | 0.8958928 | 2.895893 | 124.6344 | 0.6258255 | 7.625826 | 120.5331 | 9.91337 | 5.91337
130.4668 | 0.2457192 | 123.6107 | 0.8949327 | 2.894933 | 124.8072 | 0.6270134 | 7.627013 | 120.7018 | 9.904353 | 5.904353
130.6316 | 0.2460152 | 123.7752 | 0.8940052 | 2.894005 | 124.9772 | 0.6282039 | 7.628204 | 120.8651 | 9.895121 | 5.895121
130.8001 | 0.2463024 | 123.9422 | 0.893094 | 2.893094 | 125.1437 | 0.6293996 | 7.6294 | 121.0391 | 9.885873 | 5.885873
130.9658 | 0.2466045 | 124.1085 | 0.8921706 | 2.892171 | 125.3176 | 0.6305886 | 7.630589 | 121.2064 | 9.876663 | 5.876663
131.1336 | 0.2469035 | 124.2758 | 0.8912341 | 2.891234 | 125.4812 | 0.6317876 | 7.631788 | 121.3781 | 9.867185 | 5.867185
131.3046 | 0.2472091 | 124.4324 | 0.8903015 | 2.890302 | 125.6564 | 0.6329904 | 7.63299 | 121.5511 | 9.857598 | 5.857598
131.4644 | 0.2475037 | 124.6018 | 0.8893637 | 2.889364 | 125.8201 | 0.6341887 | 7.634189 | 121.7172 | 9.848055 | 5.848055
131.631 | 0.2477938 | 124.767 | 0.8884416 | 2.888442 | 125.9934 | 0.6353811 | 7.635381 | 121.8873 | 9.83828 | 5.83828
131.7962 | 0.2480938 | 124.9326 | 0.887528 | 2.887528 | 126.166 | 0.636584 | 7.636584 | 122.0562 | 9.828639 | 5.828639
131.965 | 0.2484074 | 125.0995 | 0.8865832 | 2.886583 | 126.3349 | 0.6377893 | 7.637789 | 122.2256 | 9.818698 | 5.818698
132.1312 | 0.2487112 | 125.2646 | 0.8856338 | 2.885634 | 126.5004 | 0.6389925 | 7.638993 | 122.3926 | 9.80877 | 5.80877
132.3019 | 0.2490144 | 125.4284 | 0.8846794 | 2.884679 | 126.6794 | 0.640202 | 7.640202 | 122.5652 | 9.798817 | 5.798817
132.4682 | 0.2493422 | 125.5972 | 0.8837469 | 2.883747 | 126.8392 | 0.641412 | 7.641412 | 122.7406 | 9.788776 | 5.788776
132.6361 | 0.2496592 | 125.761 | 0.8827853 | 2.882785 | 127.0188 | 0.6426199 | 7.64262 | 122.9066 | 9.778303 | 5.778303
132.8034 | 0.2499755 | 125.9188 | 0.8818277 | 2.881828 | 127.1802 | 0.6438307 | 7.643831 | 123.077 | 9.768074 | 5.768074
132.9712 | 0.2502874 | 126.0813 | 0.8808684 | 2.880868 | 127.3508 | 0.6450385 | 7.645038 | 123.2428 | 9.757895 | 5.757895
133.1381 | 0.2506048 | 126.2477 | 0.8799064 | 2.879906 | 127.5181 | 0.6462443 | 7.646244 | 123.4106 | 9.747303 | 5.747303
133.3028 | 0.2509345 | 126.4188 | 0.8789396 | 2.87894 | 127.682 | 0.6474569 | 7.647457 | 123.5813 | 9.737186 | 5.737186
133.4682 | 0.2512675 | 126.5802 | 0.8779665 | 2.877967 | 127.8529 | 0.6486633 | 7.648663 | 123.7495 | 9.726951 | 5.726951
133.635 | 0.2516012 | 126.7449 | 0.8770033 | 2.877003 | 128.0248 | 0.649872 | 7.649872 | 123.9217 | 9.716888 | 5.716888
133.8004 | 0.2519517 | 126.9091 | 0.8760452 | 2.876045 | 128.1919 | 0.6510752 | 7.651075 | 124.0877 | 9.706559 | 5.706559
133.9684 | 0.2523105 | 127.07 | 0.8750852 | 2.875085 | 128.3645 | 0.6522736 | 7.652274 | 124.2617 | 9.696336 | 5.696336
134.1334 | 0.2526591 | 127.2382 | 0.8740992 | 2.874099 | 128.531 | 0.6534814 | 7.653481 | 124.4315 | 9.685952 | 5.685952
134.3069 | 0.2530104 | 127.405 | 0.8731168 | 2.873117 | 128.7024 | 0.6546919 | 7.654692 | 124.6024 | 9.67565 | 5.67565
134.4703 | 0.253354 | 127.5706 | 0.8721419 | 2.872142 | 128.8696 | 0.6558964 | 7.655896 | 124.7752 | 9.665123 | 5.665123
134.6382 | 0.2537076 | 127.735 | 0.8711682 | 2.871168 | 129.0371 | 0.6571153 | 7.657115 | 124.9376 | 9.65464 | 5.65464
134.8049 | 0.2540686 | 127.896 | 0.8701752 | 2.870175 | 129.2117 | 0.6583354 | 7.658335 | 125.1079 | 9.64427 | 5.64427
134.9682 | 0.2544366 | 128.0624 | 0.8691624 | 2.869162 | 129.3788 | 0.6595512 | 7.659551 | 125.2859 | 9.633657 | 5.633657
135.1325 | 0.2547963 | 128.227 | 0.8681578 | 2.868158 | 129.5491 | 0.660771 | 7.660771 | 125.4458 | 9.62271 | 5.62271
135.2996 | 0.2551564 | 128.3973 | 0.8671754 | 2.867175 | 129.7219 | 0.6620006 | 7.662001 | 125.613 | 9.611644 | 5.611644
135.4679 | 0.2555007 | 128.5571 | 0.8661948 | 2.866195 | 129.8894 | 0.6632343 | 7.663234 | 125.7898 | 9.600644 | 5.600644
135.6323 | 0.2558481 | 128.7258 | 0.8651956 | 2.865196 | 130.0596 | 0.6644603 | 7.66446 | 125.9544 | 9.589776 | 5.589776
135.8028 | 0.2561996 | 128.8876 | 0.8641842 | 2.864184 | 130.2274 | 0.6656842 | 7.665684 | 126.1306 | 9.578869 | 5.578869
135.9706 | 0.2565636 | 129.0487 | 0.8631867 | 2.863187 | 130.4054 | 0.6669184 | 7.666918 | 126.2948 | 9.567911 | 5.567911
136.1421 | 0.2569494 | 129.2165 | 0.862192 | 2.862192 | 130.5725 | 0.6681507 | 7.668151 | 126.4645 | 9.557034 | 5.557034
136.3058 | 0.2573202 | 129.3773 | 0.8612131 | 2.861213 | 130.7415 | 0.6693727 | 7.669373 | 126.6363 | 9.545963 | 5.545963
136.4703 | 0.2576968 | 129.5466 | 0.8602407 | 2.860241 | 130.9082 | 0.6705977 | 7.670598 | 126.808 | 9.534865 | 5.534865
136.6333 | 0.2580581 | 129.7119 | 0.8592735 | 2.859273 | 131.0756 | 0.6718324 | 7.671832 | 126.9767 | 9.523763 | 5.523763
136.7972 | 0.2584313 | 129.8786 | 0.85833 | 2.85833 | 131.2437 | 0.6730644 | 7.673064 | 127.1461 | 9.512701 | 5.512701
136.9657 | 0.2588089 | 130.0449 | 0.8573464 | 2.857346 | 131.4212 | 0.6742946 | 7.674295 | 127.3184 | 9.501501 | 5.501501
137.1362 | 0.2592032 | 130.2128 | 0.8563299 | 2.85633 | 131.5868 | 0.6755271 | 7.675527 | 127.48 | 9.490346 | 5.490346
137.307 | 0.2595928 | 130.3736 | 0.8553138 | 2.855314 | 131.7592 | 0.6767645 | 7.676764 | 127.6506 | 9.478814 | 5.478814
137.4756 | 0.2599859 | 130.544 | 0.8543034 | 2.854303 | 131.925 | 0.6780072 | 7.678007 | 127.8236 | 9.467496 | 5.467496
137.6377 | 0.2603684 | 130.7049 | 0.8533223 | 2.853322 | 132.0975 | 0.6792408 | 7.679241 | 127.9953 | 9.456033 | 5.456033
137.8082 | 0.2607518 | 130.8678 | 0.8522784 | 2.852278 | 132.2605 | 0.6804897 | 7.68049 | 128.1673 | 9.444542 | 5.444542
137.9724 | 0.261146 | 131.0366 | 0.8512263 | 2.851226 | 132.433 | 0.6817315 | 7.681731 | 128.3358 | 9.432949 | 5.432949
138.1389 | 0.261542 | 131.2001 | 0.8501992 | 2.850199 | 132.6035 | 0.6829767 | 7.682977 | 128.5044 | 9.421391 | 5.421391
138.3073 | 0.261944 | 131.3609 | 0.849167 | 2.849167 | 132.7726 | 0.6842198 | 7.68422 | 128.6773 | 9.409632 | 5.409632
138.4683 | 0.2623406 | 131.531 | 0.8480856 | 2.848086 | 132.9384 | 0.6854629 | 7.685463 | 128.8454 | 9.397479 | 5.397479
138.6392 | 0.2627378 | 131.6944 | 0.8470187 | 2.847019 | 133.111 | 0.6867014 | 7.686701 | 129.0132 | 9.385611 | 5.385611
138.8024 | 0.2631302 | 131.858 | 0.8459934 | 2.845993 | 133.2789 | 0.6879394 | 7.687939 | 129.1841 | 9.373714 | 5.373714
138.9684 | 0.2635315 | 132.0278 | 0.844953 | 2.844953 | 133.448 | 0.6891814 | 7.689181 | 129.3622 | 9.361975 | 5.361975
139.1375 | 0.2639319 | 132.187 | 0.8439538 | 2.843954 | 133.6246 | 0.6904198 | 7.69042 | 129.5246 | 9.349949 | 5.349949
139.3093 | 0.2643339 | 132.3572 | 0.842922 | 2.842922 | 133.7914 | 0.6916623 | 7.691662 | 129.6952 | 9.337826 | 5.337826
139.4682 | 0.2647292 | 132.5219 | 0.8419142 | 2.841914 | 133.9657 | 0.692898 | 7.692898 | 129.8643 | 9.32559 | 5.32559
139.6366 | 0.2651267 | 132.685 | 0.8408959 | 2.840896 | 134.1297 | 0.6941407 | 7.694141 | 130.0318 | 9.313276 | 5.313276
139.8043 | 0.2655296 | 132.8491 | 0.8398652 | 2.839865 | 134.3025 | 0.6953872 | 7.695387 | 130.2025 | 9.300797 | 5.300797
139.9727 | 0.265942 | 133.0096 | 0.8388428 | 2.838843 | 134.4679 | 0.6966272 | 7.696627 | 130.3748 | 9.288649 | 5.288649
140.1412 | 0.2663471 | 133.179 | 0.8378284 | 2.837828 | 134.636 | 0.6978706 | 7.697871 | 130.5439 | 9.277022 | 5.277022
140.3063 | 0.2667538 | 133.346 | 0.8368153 | 2.836815 | 134.8062 | 0.6991187 | 7.699119 | 130.7125 | 9.264953 | 5.264953
140.4718 | 0.2671729 | 133.5046 | 0.8357868 | 2.835787 | 134.9765 | 0.7003645 | 7.700365 | 130.8862 | 9.252685 | 5.252685
140.6439 | 0.267577 | 133.6735 | 0.834765 | 2.834765 | 135.1439 | 0.7016154 | 7.701615 | 131.0511 | 9.240229 | 5.240229
140.8136 | 0.2679822 | 133.836 | 0.8337339 | 2.833734 | 135.3179 | 0.7028562 | 7.702856 | 131.224 | 9.227744 | 5.227744
140.9816 | 0.2683946 | 134.0012 | 0.8326722 | 2.832672 | 135.4816 | 0.7040932 | 7.704093 | 131.39 | 9.215437 | 5.215437
141.1464 | 0.2688121 | 134.1662 | 0.8316168 | 2.831617 | 135.6543 | 0.7053311 | 7.705331 | 131.5584 | 9.202902 | 5.202902
141.3106 | 0.2692331 | 134.3346 | 0.8305767 | 2.830577 | 135.826 | 0.706566 | 7.706566 | 131.7293 | 9.190673 | 5.190673
141.4775 | 0.2696429 | 134.4978 | 0.8294914 | 2.829491 | 135.9899 | 0.7078094 | 7.707809 | 131.899 | 9.178533 | 5.178533
141.6417 | 0.2700451 | 134.6636 | 0.8284141 | 2.828414 | 136.1688 | 0.7090442 | 7.709044 | 132.074 | 9.165779 | 5.165779
141.8136 | 0.2704557 | 134.8284 | 0.8273789 | 2.827379 | 136.3327 | 0.7102792 | 7.710279 | 132.2425 | 9.153011 | 5.153011
141.986 | 0.2708755 | 134.9936 | 0.8263501 | 2.82635 | 136.5035 | 0.711514 | 7.711514 | 132.4082 | 9.14048 | 5.14048
142.1528 | 0.2712812 | 135.1554 | 0.8252913 | 2.825291 | 136.6741 | 0.712753 | 7.712753 | 132.576 | 9.127702 | 5.127702
142.3188 | 0.2716986 | 135.3257 | 0.8242251 | 2.824225 | 136.8459 | 0.7139904 | 7.71399 | 132.7495 | 9.114669 | 5.114669
142.4824 | 0.2721113 | 135.4879 | 0.8231467 | 2.823147 | 137.0158 | 0.7152348 | 7.715235 | 132.9172 | 9.10186 | 5.10186
142.6526 | 0.2725245 | 135.6548 | 0.8220936 | 2.822094 | 137.1821 | 0.7164874 | 7.716487 | 133.0928 | 9.089059 | 5.089059
142.8224 | 0.2729428 | 135.8168 | 0.8210714 | 2.821071 | 137.3537 | 0.7177392 | 7.717739 | 133.2601 | 9.0765 | 5.0765
142.9901 | 0.273355 | 135.9814 | 0.8200321 | 2.820032 | 137.5216 | 0.7189889 | 7.718989 | 133.4369 | 9.063691 | 5.063691
143.1552 | 0.2737796 | 136.142 | 0.8190228 | 2.819023 | 137.6881 | 0.7202312 | 7.720231 | 133.6009 | 9.050698 | 5.050698
143.3206 | 0.2741974 | 136.3071 | 0.8179974 | 2.817997 | 137.8667 | 0.7214832 | 7.721483 | 133.7666 | 9.037828 | 5.037828
143.4884 | 0.2746119 | 136.4757 | 0.816945 | 2.816945 | 138.0306 | 0.7227367 | 7.722737 | 133.9392 | 9.02476 | 5.02476
143.6518 | 0.2750106 | 136.6399 | 0.8158637 | 2.815864 | 138.1981 | 0.7239884 | 7.723988 | 134.1099 | 9.01168 | 5.01168
143.8242 | 0.2754301 | 136.8034 | 0.8148032 | 2.814803 | 138.3684 | 0.7252382 | 7.725238 | 134.276 | 8.998563 | 4.998563
143.9876 | 0.2758586 | 136.9711 | 0.8137816 | 2.813782 | 138.5415 | 0.7264726 | 7.726473 | 134.4485 | 8.985912 | 4.985912
144.1502 | 0.2762879 | 137.1359 | 0.8127312 | 2.812731 | 138.7096 | 0.7277095 | 7.727709 | 134.6183 | 8.972958 | 4.972958
144.319 | 0.2767215 | 137.2977 | 0.8116613 | 2.811661 | 138.8778 | 0.7289483 | 7.728948 | 134.7903 | 8.959625 | 4.959625
144.4882 | 0.2771468 | 137.4726 | 0.81059 | 2.81059 | 139.0451 | 0.7301874 | 7.730187 | 134.9577 | 8.945954 | 4.945954
144.6532 | 0.2775791 | 137.6365 | 0.8095296 | 2.80953 | 139.2133 | 0.7314309 | 7.731431 | 135.127 | 8.932559 | 4.932559
144.8234 | 0.2780047 | 137.8004 | 0.8084342 | 2.808434 | 139.3847 | 0.7326673 | 7.732667 | 135.2974 | 8.91923 | 4.91923
144.9923 | 0.2784418 | 137.9622 | 0.8073396 | 2.80734 | 139.5612 | 0.7339072 | 7.733907 | 135.4658 | 8.905963 | 4.905963
145.1546 | 0.278878 | 138.132 | 0.8062677 | 2.806268 | 139.7278 | 0.7351375 | 7.735138 | 135.6339 | 8.892465 | 4.892465
145.3247 | 0.2793221 | 138.2965 | 0.8052387 | 2.805239 | 139.8976 | 0.736372 | 7.736372 | 135.804 | 8.878716 | 4.878716
145.4918 | 0.2797561 | 138.4599 | 0.8042191 | 2.804219 | 140.0669 | 0.7376036 | 7.737604 | 135.9729 | 8.865034 | 4.865034
145.6553 | 0.2801744 | 138.6263 | 0.8031565 | 2.803156 | 140.2356 | 0.7388487 | 7.738849 | 136.1456 | 8.851097 | 4.851097
145.8245 | 0.2806136 | 138.7942 | 0.8021208 | 2.802121 | 140.402 | 0.7400867 | 7.740087 | 136.3125 | 8.836996 | 4.836996
145.9902 | 0.2810539 | 138.9519 | 0.8010845 | 2.801084 | 140.5724 | 0.741318 | 7.741318 | 136.4863 | 8.823246 | 4.823246
146.1547 | 0.2814976 | 139.1158 | 0.8000315 | 2.800032 | 140.7405 | 0.742554 | 7.742554 | 136.6562 | 8.809653 | 4.809653
146.3262 | 0.2819431 | 139.2766 | 0.7989459 | 2.798946 | 140.9136 | 0.7437853 | 7.743785 | 136.8242 | 8.795874 | 4.795874
146.4904 | 0.2823804 | 139.4436 | 0.7979213 | 2.797921 | 141.0798 | 0.7450232 | 7.745023 | 136.993 | 8.782073 | 4.782073
146.6597 | 0.2828152 | 139.6079 | 0.7969043 | 2.796904 | 141.2484 | 0.7462493 | 7.746249 | 137.1657 | 8.768275 | 4.768275
146.8264 | 0.2832645 | 139.7772 | 0.795847 | 2.795847 | 141.4122 | 0.7474896 | 7.74749 | 137.3312 | 8.754459 | 4.754459
146.9941 | 0.283721 | 139.9409 | 0.7947871 | 2.794787 | 141.5874 | 0.7487162 | 7.748716 | 137.4996 | 8.740733 | 4.740733
147.1596 | 0.2841653 | 140.1047 | 0.7937295 | 2.793729 | 141.7554 | 0.7499527 | 7.749953 | 137.6725 | 8.727182 | 4.727182
147.3294 | 0.2846262 | 140.2694 | 0.7926865 | 2.792687 | 141.921 | 0.7511871 | 7.751187 | 137.8394 | 8.713574 | 4.713574
147.4962 | 0.2850593 | 140.4321 | 0.7916162 | 2.791616 | 142.0974 | 0.7524226 | 7.752423 | 138.0072 | 8.700245 | 4.700245
147.6643 | 0.2854864 | 140.5962 | 0.7905852 | 2.790585 | 142.2636 | 0.7536603 | 7.75366 | 138.1759 | 8.686494 | 4.686494
147.8302 | 0.2859155 | 140.763 | 0.7895336 | 2.789534 | 142.4301 | 0.7548882 | 7.754888 | 138.3393 | 8.67272 | 4.67272
147.9964 | 0.2863479 | 140.9278 | 0.7884992 | 2.788499 | 142.6041 | 0.7561184 | 7.756118 | 138.5164 | 8.658808 | 4.658808
148.1646 | 0.2867833 | 141.0864 | 0.7874631 | 2.787463 | 142.77 | 0.7573399 | 7.75734 | 138.6829 | 8.644878 | 4.644878
148.3302 | 0.2872212 | 141.2556 | 0.7864077 | 2.786408 | 142.9413 | 0.7585783 | 7.758578 | 138.8534 | 8.630919 | 4.630919
148.4978 | 0.2876562 | 141.419 | 0.785357 | 2.785357 | 143.112 | 0.7598138 | 7.759814 | 139.0152 | 8.61688 | 4.61688
148.6606 | 0.2880867 | 141.5837 | 0.7842813 | 2.784281 | 143.2799 | 0.7610548 | 7.761055 | 139.1884 | 8.602829 | 4.602829
148.826 | 0.2885212 | 141.7491 | 0.7832039 | 2.783204 | 143.4509 | 0.7622707 | 7.762271 | 139.3552 | 8.58861 | 4.58861
148.9951 | 0.2889465 | 141.914 | 0.7821461 | 2.782146 | 143.6251 | 0.7634916 | 7.763492 | 139.5178 | 8.574388 | 4.574388
149.1652 | 0.2893892 | 142.0757 | 0.7810989 | 2.781099 | 143.7903 | 0.764714 | 7.764714 | 139.6853 | 8.559967 | 4.559967
149.3253 | 0.2898245 | 142.239 | 0.78002 | 2.78002 | 143.9603 | 0.7659299 | 7.76593 | 139.8578 | 8.545639 | 4.545639
149.4945 | 0.2902537 | 142.4065 | 0.7789691 | 2.778969 | 144.127 | 0.7671451 | 7.767145 | 140.0308 | 8.53143 | 4.53143
149.6595 | 0.2906768 | 142.5676 | 0.7779334 | 2.777933 | 144.2992 | 0.7683604 | 7.76836 | 140.193 | 8.517017 | 4.517017
149.8281 | 0.2911113 | 142.7363 | 0.7768607 | 2.776861 | 144.4678 | 0.7695798 | 7.76958 | 140.3628 | 8.502425 | 4.502425
149.9983 | 0.2915584 | 142.9058 | 0.7758116 | 2.775812 | 144.636 | 0.7707969 | 7.770797 | 140.5304 | 8.487602 | 4.487602
150.1649 | 0.291989 | 143.0638 | 0.7747737 | 2.774774 | 144.8011 | 0.7720083 | 7.772008 | 140.7031 | 8.47318 | 4.47318
150.3354 | 0.2924208 | 143.2312 | 0.7737505 | 2.773751 | 144.9718 | 0.7732107 | 7.773211 | 140.8721 | 8.458549 | 4.458549
150.4994 | 0.2928613 | 143.3984 | 0.7727362 | 2.772736 | 145.1417 | 0.7744244 | 7.774424 | 141.0357 | 8.443816 | 4.443816
150.6624 | 0.2932944 | 143.5594 | 0.7716912 | 2.771691 | 145.3113 | 0.7756335 | 7.775633 | 141.2068 | 8.429213 | 4.429213
150.8334 | 0.2937238 | 143.7235 | 0.7706579 | 2.770658 | 145.4841 | 0.7768405 | 7.776841 | 141.3703 | 8.414588 | 4.414588
150.999 | 0.2941643 | 143.8908 | 0.7696369 | 2.769637 | 145.652 | 0.7780515 | 7.778052 | 141.5361 | 8.40005 | 4.40005
151.1658 | 0.2946136 | 144.0542 | 0.7686076 | 2.768608 | 145.8143 | 0.7792579 | 7.779258 | 141.7071 | 8.38516 | 4.38516
151.3304 | 0.2950611 | 144.2194 | 0.7675744 | 2.767574 | 145.9892 | 0.7804659 | 7.780466 | 141.8786 | 8.370646 | 4.370646
151.4994 | 0.2955014 | 144.384 | 0.7665589 | 2.766559 | 146.1587 | 0.7816734 | 7.781673 | 142.0467 | 8.356282 | 4.356282
151.6652 | 0.2959302 | 144.546 | 0.7655153 | 2.765515 | 146.3256 | 0.7828727 | 7.782873 | 142.219 | 8.341883 | 4.341883
151.8306 | 0.2963737 | 144.7089 | 0.7644462 | 2.764446 | 146.4891 | 0.7840649 | 7.784065 | 142.382 | 8.327313 | 4.327313
151.9958 | 0.2968132 | 144.8781 | 0.7633903 | 2.76339 | 146.664 | 0.7852628 | 7.785263 | 142.553 | 8.312918 | 4.312918
152.1682 | 0.297252 | 145.0384 | 0.7623296 | 2.76233 | 146.8303 | 0.7864603 | 7.78646 | 142.7187 | 8.298683 | 4.298683
152.3354 | 0.2976915 | 145.1991 | 0.7612749 | 2.761275 | 147.0046 | 0.7876608 | 7.787661 | 142.8873 | 8.28426 | 4.28426
152.5033 | 0.2981325 | 145.3673 | 0.7602194 | 2.760219 | 147.1694 | 0.7888634 | 7.788863 | 143.0484 | 8.269729 | 4.269729
152.6688 | 0.2985668 | 145.5285 | 0.7591633 | 2.759163 | 147.3423 | 0.7900531 | 7.790053 | 143.2208 | 8.255308 | 4.255308
152.8383 | 0.2989996 | 145.6965 | 0.7581018 | 2.758102 | 147.5082 | 0.7912443 | 7.791244 | 143.3939 | 8.241067 | 4.241067
153.0069 | 0.2994338 | 145.8612 | 0.7570454 | 2.757045 | 147.6796 | 0.7924296 | 7.79243 | 143.56 | 8.226408 | 4.226408
153.1685 | 0.2998708 | 146.0202 | 0.7560049 | 2.756005 | 147.8499 | 0.7936188 | 7.793619 | 143.7275 | 8.211849 | 4.211849
153.3392 | 0.3003093 | 146.1891 | 0.7549587 | 2.754959 | 148.0148 | 0.7947899 | 7.79479 | 143.8966 | 8.197018 | 4.197018
153.5078 | 0.3007415 | 146.3536 | 0.7539489 | 2.753949 | 148.1912 | 0.7959751 | 7.795975 | 144.057 | 8.182416 | 4.182416
153.6741 | 0.301177 | 146.5164 | 0.7529266 | 2.752927 | 148.3587 | 0.7971592 | 7.797159 | 144.2285 | 8.16782 | 4.16782
153.8439 | 0.3016156 | 146.6775 | 0.7519056 | 2.751906 | 148.5285 | 0.7983437 | 7.798344 | 144.3933 | 8.153054 | 4.153054
154.0098 | 0.3020645 | 146.8459 | 0.7509219 | 2.750922 | 148.6959 | 0.7995182 | 7.799518 | 144.5648 | 8.138166 | 4.138166
154.179 | 0.3025097 | 147.0082 | 0.7499397 | 2.74994 | 148.8652 | 0.8006909 | 7.800691 | 144.728 | 8.123712 | 4.123712
154.3458 | 0.3029573 | 147.1762 | 0.7489458 | 2.748946 | 149.0371 | 0.8018681 | 7.801868 | 144.8928 | 8.108887 | 4.108887
154.5094 | 0.303385 | 147.3332 | 0.7479201 | 2.74792 | 149.2058 | 0.80305 | 7.80305 | 145.0661 | 8.094287 | 4.094287
154.6769 | 0.3038206 | 147.4959 | 0.7468928 | 2.746893 | 149.3745 | 0.8042273 | 7.804227 | 145.2312 | 8.079839 | 4.079839
154.8421 | 0.3042613 | 147.6606 | 0.7458818 | 2.745882 | 149.5436 | 0.8054012 | 7.805401 | 145.3971 | 8.065165 | 4.065165
155.009 | 0.304698 | 147.826 | 0.7448895 | 2.74489 | 149.7121 | 0.8065854 | 7.806585 | 145.5656 | 8.05092 | 4.05092
155.1794 | 0.3051364 | 147.9902 | 0.7439036 | 2.743904 | 149.8783 | 0.8077573 | 7.807757 | 145.7361 | 8.03603 | 4.03603
155.3486 | 0.3055734 | 148.1534 | 0.7429043 | 2.742904 | 150.0486 | 0.8089257 | 7.808926 | 145.8998 | 8.021231 | 4.021231
155.5162 | 0.3059991 | 148.3193 | 0.7418854 | 2.741885 | 150.2146 | 0.8100887 | 7.810089 | 146.0664 | 8.006488 | 4.006488
155.6822 | 0.3064234 | 148.487 | 0.7408403 | 2.74084 | 150.3867 | 0.8112567 | 7.811257 | 146.2298 | 7.991762 | 3.991762
155.846 | 0.3068423 | 148.6498 | 0.7398077 | 2.739808 | 150.5569 | 0.8124183 | 7.812418 | 146.4006 | 7.97659 | 3.97659
156.015 | 0.3072686 | 148.8138 | 0.7387793 | 2.738779 | 150.7213 | 0.8135771 | 7.813577 | 146.5665 | 7.962171 | 3.962171
156.1812 | 0.3077051 | 148.9733 | 0.7377859 | 2.737786 | 150.8897 | 0.8147277 | 7.814728 | 146.7352 | 7.947358 | 3.947358
156.3464 | 0.3081246 | 149.1406 | 0.7367882 | 2.736788 | 151.0632 | 0.8158778 | 7.815878 | 146.9003 | 7.932332 | 3.932332
156.5178 | 0.3085488 | 149.3031 | 0.7357527 | 2.735753 | 151.2351 | 0.8170264 | 7.817026 | 147.0668 | 7.91722 | 3.91722
156.6787 | 0.3089709 | 149.4714 | 0.7347201 | 2.73472 | 151.4087 | 0.8181773 | 7.818177 | 147.2312 | 7.90221 | 3.90221
156.8469 | 0.3093933 | 149.6358 | 0.7336667 | 2.733667 | 151.5748 | 0.8193259 | 7.819326 | 147.4009 | 7.887747 | 3.887747
157.022 | 0.3098087 | 149.7987 | 0.7326372 | 2.732637 | 151.7426 | 0.820471 | 7.820471 | 147.5662 | 7.872874 | 3.872874
157.1855 | 0.3102285 | 149.9633 | 0.7316138 | 2.731614 | 151.9071 | 0.8216163 | 7.821616 | 147.7388 | 7.858161 | 3.858161
157.353 | 0.3106489 | 150.1262 | 0.7305998 | 2.7306 | 152.0741 | 0.8227576 | 7.822758 | 147.9006 | 7.843652 | 3.843652
157.5184 | 0.311068 | 150.2886 | 0.7295863 | 2.729586 | 152.2457 | 0.823899 | 7.823899 | 148.0714 | 7.829329 | 3.829329
157.6879 | 0.3114796 | 150.4524 | 0.7285735 | 2.728574 | 152.4161 | 0.8250378 | 7.825038 | 148.2406 | 7.81436 | 3.81436
157.8526 | 0.3118879 | 150.621 | 0.7275701 | 2.72757 | 152.5835 | 0.8261787 | 7.826179 | 148.4018 | 7.799407 | 3.799407
158.0195 | 0.3123091 | 150.7808 | 0.7265378 | 2.726538 | 152.7508 | 0.8273189 | 7.827319 | 148.5693 | 7.784689 | 3.784689
158.1888 | 0.312727 | 150.9364 | 0.7255223 | 2.725522 | 152.9188 | 0.8284534 | 7.828453 | 148.7315 | 7.770135 | 3.770135
158.3582 | 0.3131456 | 151.1012 | 0.7244981 | 2.724498 | 153.0919 | 0.8295852 | 7.829585 | 148.8986 | 7.75549 | 3.75549
158.5204 | 0.3135521 | 151.2724 | 0.7234975 | 2.723497 | 153.2592 | 0.830717 | 7.830717 | 149.0673 | 7.74074 | 3.74074
158.6853 | 0.3139594 | 151.4348 | 0.7224868 | 2.722487 | 153.4339 | 0.8318443 | 7.831844 | 149.2336 | 7.726275 | 3.726275
158.8551 | 0.3143628 | 151.5967 | 0.7214864 | 2.721486 | 153.5933 | 0.8329807 | 7.832981 | 149.3982 | 7.711613 | 3.711613
159.0184 | 0.314766 | 151.7652 | 0.7204703 | 2.72047 | 153.7661 | 0.8341119 | 7.834112 | 149.5669 | 7.69674 | 3.69674
159.1916 | 0.3151768 | 151.9272 | 0.7194618 | 2.719462 | 153.9324 | 0.8352424 | 7.835242 | 149.7337 | 7.681722 | 3.681722
159.3575 | 0.3155798 | 152.0882 | 0.7184729 | 2.718473 | 154.099 | 0.836366 | 7.836366 | 149.8952 | 7.666742 | 3.666742
159.526 | 0.3159886 | 152.254 | 0.7174804 | 2.71748 | 154.2694 | 0.8374854 | 7.837485 | 150.0644 | 7.652135 | 3.652135
159.6898 | 0.3163907 | 152.421 | 0.71652 | 2.71652 | 154.4358 | 0.8386068 | 7.838607 | 150.2306 | 7.637396 | 3.637396
159.8569 | 0.3167784 | 152.5842 | 0.7155321 | 2.715532 | 154.6041 | 0.8397228 | 7.839723 | 150.3983 | 7.622555 | 3.622555
160.0233 | 0.3171645 | 152.7478 | 0.7145466 | 2.714547 | 154.7722 | 0.840837 | 7.840837 | 150.5693 | 7.607679 | 3.607679
160.1942 | 0.3175697 | 152.909 | 0.7135431 | 2.713543 | 154.9425 | 0.8419464 | 7.841946 | 150.729 | 7.592938 | 3.592938
160.3622 | 0.3179858 | 153.0727 | 0.7125383 | 2.712538 | 155.1111 | 0.8430625 | 7.843062 | 150.8917 | 7.578095 | 3.578095
160.524 | 0.3183971 | 153.2338 | 0.7115414 | 2.711541 | 155.282 | 0.8441642 | 7.844164 | 151.0603 | 7.563464 | 3.563464
160.6915 | 0.3187998 | 153.398 | 0.7105634 | 2.710563 | 155.4485 | 0.8452646 | 7.845265 | 151.2245 | 7.548712 | 3.548712
160.8581 | 0.3192041 | 153.5598 | 0.7095608 | 2.709561 | 155.6237 | 0.8463628 | 7.846363 | 151.3936 | 7.534042 | 3.534042
161.0292 | 0.3196181 | 153.725 | 0.7085823 | 2.708582 | 155.7894 | 0.8474717 | 7.847472 | 151.5579 | 7.519713 | 3.519713
161.1921 | 0.3200263 | 153.8882 | 0.7076036 | 2.707604 | 155.9536 | 0.8485868 | 7.848587 | 151.7232 | 7.505089 | 3.505089
161.3548 | 0.3204337 | 154.0524 | 0.7066043 | 2.706604 | 156.1273 | 0.8496777 | 7.849678 | 151.8896 | 7.490571 | 3.490571
161.5248 | 0.3208379 | 154.2163 | 0.7056334 | 2.705633 | 156.293 | 0.8507789 | 7.850779 | 152.0516 | 7.476282 | 3.476282
161.6905 | 0.3212474 | 154.3837 | 0.7046806 | 2.704681 | 156.4631 | 0.8518708 | 7.851871 | 152.2218 | 7.462231 | 3.462231
161.8597 | 0.3216457 | 154.5472 | 0.7037468 | 2.703747 | 156.6344 | 0.8529699 | 7.85297 | 152.3901 | 7.447979 | 3.447979
162.0255 | 0.322029 | 154.7065 | 0.7027924 | 2.702792 | 156.8047 | 0.8540626 | 7.854063 | 152.5516 | 7.433595 | 3.433595
162.1901 | 0.3224149 | 154.8721 | 0.7018231 | 2.701823 | 156.9775 | 0.8551601 | 7.85516 | 152.7215 | 7.418997 | 3.418997
162.3573 | 0.3227974 | 155.0366 | 0.7008615 | 2.700862 | 157.1453 | 0.8562513 | 7.856251 | 152.8847 | 7.40473 | 3.40473
162.5245 | 0.3231876 | 155.1986 | 0.6999197 | 2.69992 | 157.3104 | 0.8573355 | 7.857335 | 153.0541 | 7.390452 | 3.390452
162.6913 | 0.3235744 | 155.3655 | 0.6989468 | 2.698947 | 157.4788 | 0.8584124 | 7.858412 | 153.2138 | 7.376284 | 3.376284
162.8552 | 0.3239627 | 155.5262 | 0.6979588 | 2.697959 | 157.6496 | 0.8594946 | 7.859495 | 153.3829 | 7.362074 | 3.362074
163.0216 | 0.3243487 | 155.6894 | 0.6970236 | 2.697024 | 157.8192 | 0.8605833 | 7.860583 | 153.5469 | 7.34777 | 3.34777
163.1897 | 0.324739 | 155.8528 | 0.6960885 | 2.696089 | 157.9872 | 0.8616578 | 7.861658 | 153.7071 | 7.333185 | 3.333185
163.3558 | 0.3251199 | 156.0194 | 0.6951656 | 2.695166 | 158.1556 | 0.8627331 | 7.862733 | 153.8735 | 7.318758 | 3.318758
163.5236 | 0.3255027 | 156.184 | 0.6942165 | 2.694216 | 158.3209 | 0.8638016 | 7.863802 | 154.0442 | 7.304387 | 3.304387
163.6896 | 0.3258904 | 156.3492 | 0.693299 | 2.693299 | 158.4918 | 0.8648722 | 7.864872 | 154.2072 | 7.290123 | 3.290123
163.8528 | 0.3262778 | 156.5111 | 0.692373 | 2.692373 | 158.6617 | 0.865946 | 7.865946 | 154.3745 | 7.275861 | 3.275861
164.0227 | 0.3266735 | 156.6718 | 0.6914523 | 2.691452 | 158.827 | 0.8670148 | 7.867015 | 154.5359 | 7.261726 | 3.261726
164.1905 | 0.3270582 | 156.8344 | 0.6905091 | 2.690509 | 159.0011 | 0.8680816 | 7.868082 | 154.7013 | 7.247711 | 3.247711
164.3574 | 0.3274269 | 156.9988 | 0.6895491 | 2.689549 | 159.1681 | 0.8691501 | 7.86915 | 154.8606 | 7.233427 | 3.233427
164.527 | 0.3278024 | 157.1612 | 0.6886254 | 2.688625 | 159.3336 | 0.8702005 | 7.8702 | 155.0317 | 7.219264 | 3.219264
164.6921 | 0.328175 | 157.3328 | 0.687671 | 2.687671 | 159.5059 | 0.8712586 | 7.871259 | 155.1924 | 7.205214 | 3.205214
164.8573 | 0.3285507 | 157.4913 | 0.686685 | 2.686685 | 159.6731 | 0.8723197 | 7.87232 | 155.3603 | 7.191373 | 3.191373
165.029 | 0.3289314 | 157.6567 | 0.6856872 | 2.685687 | 159.8454 | 0.8733846 | 7.873385 | 155.5241 | 7.176944 | 3.176944
165.1962 | 0.3292979 | 157.8216 | 0.684717 | 2.684717 | 160.0122 | 0.874433 | 7.874433 | 155.6907 | 7.162748 | 3.162748
165.3623 | 0.3296667 | 157.9914 | 0.6837437 | 2.683744 | 160.1768 | 0.8754755 | 7.875476 | 155.8545 | 7.148623 | 3.148623
165.5253 | 0.3300401 | 158.1509 | 0.6828007 | 2.682801 | 160.3431 | 0.8765144 | 7.876514 | 156.0215 | 7.134709 | 3.134709
165.6891 | 0.3303982 | 158.3142 | 0.6818336 | 2.681834 | 160.5138 | 0.8775476 | 7.877548 | 156.1858 | 7.120722 | 3.120722
165.8589 | 0.3307619 | 158.4752 | 0.6808949 | 2.680895 | 160.6784 | 0.8785835 | 7.878583 | 156.3514 | 7.106758 | 3.106758
166.0302 | 0.331135 | 158.6446 | 0.6799915 | 2.679992 | 160.852 | 0.8796364 | 7.879636 | 156.5123 | 7.092695 | 3.092695
166.1936 | 0.3315043 | 158.804 | 0.6790569 | 2.679057 | 161.0184 | 0.8806842 | 7.880684 | 156.6835 | 7.078681 | 3.078681
166.3609 | 0.3318645 | 158.9684 | 0.6781294 | 2.678129 | 161.1866 | 0.8817223 | 7.881722 | 156.847 | 7.064639 | 3.064639
166.5338 | 0.3322203 | 159.1309 | 0.6772231 | 2.677223 | 161.3567 | 0.8827618 | 7.882762 | 157.0135 | 7.050703 | 3.050703
166.6911 | 0.3325815 | 159.2974 | 0.6763146 | 2.676315 | 161.5252 | 0.8837996 | 7.8838 | 157.1754 | 7.037029 | 3.037029
166.8639 | 0.3329501 | 159.4597 | 0.6754145 | 2.675415 | 161.6968 | 0.8848484 | 7.884848 | 157.3404 | 7.023096 | 3.023096
167.0318 | 0.3333093 | 159.6231 | 0.674528 | 2.674528 | 161.8684 | 0.8859027 | 7.885903 | 157.5022 | 7.009343 | 3.009343
167.2008 | 0.3336579 | 159.7899 | 0.6736247 | 2.673625 | 162.0373 | 0.8869536 | 7.886954 | 157.6682 | 6.995592 | 2.995592
167.3656 | 0.334023 | 159.9441 | 0.6727241 | 2.672724 | 162.2033 | 0.8880097 | 7.88801 | 157.831 | 6.981595 | 2.981595
167.5271 | 0.3343772 | 160.1062 | 0.6718111 | 2.671811 | 162.3743 | 0.8890582 | 7.889058 | 157.9958 | 6.967598 | 2.967598
167.6944 | 0.3347439 | 160.28 | 0.6708718 | 2.670872 | 162.5414 | 0.8900879 | 7.890088 | 158.1628 | 6.953977 | 2.953977
167.8636 | 0.3351116 | 160.4418 | 0.669939 | 2.669939 | 162.7102 | 0.8911149 | 7.891115 | 158.3299 | 6.940435 | 2.940435
168.0313 | 0.3354866 | 160.6032 | 0.6690239 | 2.669024 | 162.879 | 0.8921551 | 7.892155 | 158.495 | 6.926796 | 2.926796
168.2008 | 0.3358707 | 160.7674 | 0.6681147 | 2.668115 | 163.0427 | 0.8931923 | 7.893192 | 158.6632 | 6.913015 | 2.913015
168.3701 | 0.336243 | 160.9336 | 0.6672153 | 2.667215 | 163.2144 | 0.8942172 | 7.894217 | 158.8257 | 6.899408 | 2.899408
168.5412 | 0.3366028 | 161.0955 | 0.6663018 | 2.666302 | 163.3828 | 0.8952341 | 7.895234 | 158.9953 | 6.885863 | 2.885863
168.7015 | 0.3369625 | 161.2692 | 0.6653807 | 2.665381 | 163.5492 | 0.8962473 | 7.896247 | 159.152 | 6.872229 | 2.872229
168.867 | 0.3373354 | 161.4244 | 0.6644733 | 2.664473 | 163.7177 | 0.8972527 | 7.897253 | 159.3168 | 6.858597 | 2.858597
169.035 | 0.3377032 | 161.5896 | 0.6636071 | 2.663607 | 163.8876 | 0.8982595 | 7.898259 | 159.4785 | 6.844937 | 2.844937
169.2025 | 0.3380618 | 161.7542 | 0.6627436 | 2.662744 | 164.0537 | 0.8992727 | 7.899273 | 159.6487 | 6.831312 | 2.831312
169.3675 | 0.338408 | 161.9192 | 0.6618618 | 2.661862 | 164.2194 | 0.9002735 | 7.900274 | 159.8108 | 6.817515 | 2.817515
169.5354 | 0.3387567 | 162.0808 | 0.6609987 | 2.660999 | 164.3904 | 0.9012801 | 7.90128 | 159.9759 | 6.803607 | 2.803607
169.7018 | 0.3391134 | 162.2509 | 0.6601058 | 2.660106 | 164.5575 | 0.9022766 | 7.902277 | 160.1424 | 6.789977 | 2.789977
169.8672 | 0.3394468 | 162.4104 | 0.6592193 | 2.659219 | 164.7331 | 0.903279 | 7.903279 | 160.3107 | 6.776327 | 2.776327
170.037 | 0.3397861 | 162.5746 | 0.658338 | 2.658338 | 164.9006 | 0.9042944 | 7.904294 | 160.4735 | 6.762831 | 2.762831
170.2044 | 0.3401439 | 162.7324 | 0.6574477 | 2.657448 | 165.0663 | 0.9053074 | 7.905307 | 160.639 | 6.749279 | 2.749279
170.37 | 0.3404913 | 162.8976 | 0.6565456 | 2.656546 | 165.2385 | 0.9063183 | 7.906318 | 160.7987 | 6.735766 | 2.735766
170.5347 | 0.3408305 | 163.0571 | 0.6556224 | 2.655622 | 165.4052 | 0.9073214 | 7.907321 | 160.9684 | 6.722541 | 2.722541
170.7021 | 0.3411698 | 163.2205 | 0.6546782 | 2.654678 | 165.5747 | 0.9083184 | 7.908318 | 161.1302 | 6.709484 | 2.709484
170.8684 | 0.341508 | 163.3864 | 0.6537125 | 2.653712 | 165.742 | 0.9093152 | 7.909315 | 161.2958 | 6.696297 | 2.696297
171.0389 | 0.3418389 | 163.5486 | 0.652788 | 2.652788 | 165.9109 | 0.9103219 | 7.910322 | 161.457 | 6.683033 | 2.683033
171.2092 | 0.342164 | 163.712 | 0.6518575 | 2.651857 | 166.078 | 0.9113215 | 7.911321 | 161.6236 | 6.670045 | 2.670045
171.3752 | 0.3424704 | 163.8764 | 0.6509461 | 2.650946 | 166.2486 | 0.9123117 | 7.912312 | 161.7834 | 6.657047 | 2.657047
171.541 | 0.342788 | 164.0427 | 0.6500274 | 2.650027 | 166.4168 | 0.9132937 | 7.913294 | 161.9516 | 6.644239 | 2.644239
171.7026 | 0.3430914 | 164.2091 | 0.649107 | 2.649107 | 166.5857 | 0.9142647 | 7.914265 | 162.1168 | 6.631142 | 2.631142
171.8775 | 0.3433839 | 164.365 | 0.6482047 | 2.648205 | 166.7528 | 0.9152458 | 7.915246 | 162.2792 | 6.617945 | 2.617945
172.0446 | 0.3436906 | 164.5282 | 0.6473258 | 2.647326 | 166.9214 | 0.9162147 | 7.916215 | 162.4473 | 6.604921 | 2.604921
172.2116 | 0.3439841 | 164.6948 | 0.6464767 | 2.646477 | 167.0884 | 0.9171955 | 7.917195 | 162.6082 | 6.591868 | 2.591868
172.3777 | 0.3442594 | 164.8578 | 0.645604 | 2.645604 | 167.2578 | 0.9181852 | 7.918185 | 162.7684 | 6.579019 | 2.579019
172.5454 | 0.3445461 | 165.0216 | 0.6447193 | 2.644719 | 167.4229 | 0.9191687 | 7.919169 | 162.9321 | 6.566133 | 2.566133
172.7119 | 0.3448525 | 165.1847 | 0.6438641 | 2.643864 | 167.5933 | 0.9201476 | 7.920148 | 163.1016 | 6.553358 | 2.553358
172.8772 | 0.3451437 | 165.3534 | 0.6429959 | 2.642996 | 167.7612 | 0.9211212 | 7.921121 | 163.2682 | 6.540625 | 2.540625
173.0454 | 0.3454392 | 165.5119 | 0.6421118 | 2.642112 | 167.9284 | 0.9221085 | 7.922109 | 163.4284 | 6.527799 | 2.527799
173.2125 | 0.345723 | 165.6746 | 0.6412512 | 2.641251 | 168.1039 | 0.9230891 | 7.923089 | 163.5952 | 6.514849 | 2.514849
173.3726 | 0.3460208 | 165.8422 | 0.6404021 | 2.640402 | 168.2667 | 0.9240639 | 7.924064 | 163.7558 | 6.502099 | 2.502099
173.5425 | 0.3463148 | 166.0036 | 0.639559 | 2.639559 | 168.4383 | 0.9250478 | 7.925048 | 163.9225 | 6.489641 | 2.489641
173.7095 | 0.3465964 | 166.168 | 0.6387102 | 2.63871 | 168.602 | 0.9260255 | 7.926026 | 164.0861 | 6.477228 | 2.477228
173.8776 | 0.3468957 | 166.328 | 0.6378423 | 2.637842 | 168.773 | 0.9270018 | 7.927002 | 164.2489 | 6.464557 | 2.464557
174.0505 | 0.3471946 | 166.4939 | 0.6369762 | 2.636976 | 168.9386 | 0.9279715 | 7.927971 | 164.4144 | 6.451621 | 2.451621
174.2142 | 0.347481 | 166.6525 | 0.6361404 | 2.63614 | 169.1076 | 0.9289465 | 7.928946 | 164.5849 | 6.439046 | 2.439046
174.3816 | 0.3477509 | 166.8194 | 0.6352847 | 2.635285 | 169.279 | 0.9299085 | 7.929908 | 164.7459 | 6.426312 | 2.426312
174.548 | 0.3480314 | 166.9796 | 0.6344491 | 2.634449 | 169.4448 | 0.9308825 | 7.930883 | 164.9095 | 6.413565 | 2.413565
174.7176 | 0.3483146 | 167.1529 | 0.6336209 | 2.633621 | 169.616 | 0.9318485 | 7.931848 | 165.0731 | 6.400908 | 2.400908
174.8817 | 0.3486125 | 167.3142 | 0.6327597 | 2.63276 | 169.7865 | 0.9328087 | 7.932809 | 165.2411 | 6.388558 | 2.388558
175.0439 | 0.3488905 | 167.4796 | 0.6318824 | 2.631882 | 169.9518 | 0.933772 | 7.933772 | 165.4012 | 6.376105 | 2.376105
175.2127 | 0.3491675 | 167.6374 | 0.6309833 | 2.630983 | 170.1168 | 0.9347189 | 7.934719 | 165.5741 | 6.363551 | 2.363551
175.3788 | 0.3494541 | 167.8006 | 0.6301066 | 2.630107 | 170.2846 | 0.9356794 | 7.935679 | 165.7324 | 6.350831 | 2.350831
175.5449 | 0.3497277 | 167.9699 | 0.6292298 | 2.62923 | 170.4587 | 0.9366358 | 7.936636 | 165.8977 | 6.338311 | 2.338311
175.7158 | 0.3500058 | 168.1304 | 0.6283688 | 2.628369 | 170.6288 | 0.9375905 | 7.93759 | 166.0602 | 6.325963 | 2.325963
175.88 | 0.350288 | 168.2984 | 0.627528 | 2.627528 | 170.798 | 0.938534 | 7.938534 | 166.2292 | 6.313531 | 2.313531
176.0435 | 0.3505789 | 168.4611 | 0.6266957 | 2.626696 | 170.969 | 0.9394777 | 7.939478 | 166.393 | 6.301113 | 2.301113
176.2113 | 0.3508639 | 168.6278 | 0.6258667 | 2.625867 | 171.1365 | 0.9404178 | 7.940418 | 166.5562 | 6.288528 | 2.288528
176.3801 | 0.3511503 | 168.7878 | 0.6250149 | 2.625015 | 171.2969 | 0.9413666 | 7.941367 | 166.7156 | 6.276313 | 2.276313
176.5417 | 0.3514292 | 168.9508 | 0.624185 | 2.624185 | 171.4686 | 0.942318 | 7.942318 | 166.885 | 6.26376 | 2.26376
176.7102 | 0.3517164 | 169.117 | 0.6233396 | 2.62334 | 171.64 | 0.9432652 | 7.943265 | 167.0494 | 6.251556 | 2.251556
176.8804 | 0.3520256 | 169.2806 | 0.6225122 | 2.622512 | 171.8098 | 0.9442143 | 7.944214 | 167.2156 | 6.239447 | 2.239447
177.0454 | 0.3523321 | 169.4448 | 0.6216714 | 2.621671 | 171.9766 | 0.9451512 | 7.945151 | 167.3752 | 6.227408 | 2.227408
177.213 | 0.3526415 | 169.6127 | 0.6208521 | 2.620852 | 172.1422 | 0.9460875 | 7.946088 | 167.5394 | 6.215336 | 2.215336
177.3764 | 0.3529542 | 169.7715 | 0.6200513 | 2.620051 | 172.3095 | 0.9470197 | 7.94702 | 167.7036 | 6.203226 | 2.203226
177.5453 | 0.3532744 | 169.9329 | 0.6192329 | 2.619233 | 172.4834 | 0.9479614 | 7.947961 | 167.87 | 6.191291 | 2.191291
177.7137 | 0.3535901 | 170.098 | 0.6184102 | 2.61841 | 172.6506 | 0.9489044 | 7.948904 | 168.0336 | 6.179486 | 2.179486
177.8796 | 0.353914 | 170.2678 | 0.6175775 | 2.617578 | 172.8152 | 0.9498413 | 7.949841 | 168.1991 | 6.167642 | 2.167642
178.0471 | 0.354235 | 170.4282 | 0.6167857 | 2.616786 | 172.9859 | 0.950757 | 7.950757 | 168.3581 | 6.15558 | 2.15558
178.2202 | 0.3545618 | 170.5934 | 0.6159896 | 2.61599 | 173.1502 | 0.9516807 | 7.951681 | 168.5235 | 6.144124 | 2.144124
178.3836 | 0.3548922 | 170.7525 | 0.6152076 | 2.615208 | 173.3189 | 0.9526102 | 7.95261 | 168.6895 | 6.132158 | 2.132158
178.548 | 0.3551962 | 170.9169 | 0.6144212 | 2.614421 | 173.4919 | 0.9535363 | 7.953536 | 168.8567 | 6.119986 | 2.119986
178.7131 | 0.3555079 | 171.082 | 0.6135946 | 2.613595 | 173.6598 | 0.9544627 | 7.954463 | 169.0161 | 6.107844 | 2.107844
178.882 | 0.3558139 | 171.2461 | 0.6127975 | 2.612798 | 173.8234 | 0.9553829 | 7.955383 | 169.1814 | 6.095941 | 2.095941
179.0497 | 0.3561198 | 171.4092 | 0.6120041 | 2.612004 | 173.9918 | 0.9563123 | 7.956312 | 169.3455 | 6.084212 | 2.084212
179.2169 | 0.3564165 | 171.5781 | 0.6112036 | 2.611204 | 174.1648 | 0.9572311 | 7.957231 | 169.5131 | 6.072346 | 2.072346
179.3783 | 0.3567071 | 171.7364 | 0.6103829 | 2.610383 | 174.3312 | 0.958155 | 7.958155 | 169.6748 | 6.060641 | 2.060641
179.5468 | 0.3569893 | 171.8999 | 0.6095738 | 2.609574 | 174.4988 | 0.9590802 | 7.95908 | 169.8412 | 6.048987 | 2.048987
179.7144 | 0.3572759 | 172.0702 | 0.6087645 | 2.608765 | 174.6662 | 0.9600043 | 7.960004 | 170.0071 | 6.037166 | 2.037166
179.8789 | 0.3575467 | 172.2284 | 0.6079528 | 2.607953 | 174.8388 | 0.9609157 | 7.960916 | 170.1734 | 6.025071 | 2.025071
180.0472 | 0.3578117 | 172.3994 | 0.6071654 | 2.607165 | 175.0067 | 0.9618203 | 7.96182 | 170.3373 | 6.013198 | 2.013198
180.2158 | 0.3580948 | 172.5637 | 0.6063652 | 2.606365 | 175.1725 | 0.9627381 | 7.962738 | 170.499 | 6.001459 | 2.001459
180.3824 | 0.3583624 | 172.7202 | 0.6056015 | 2.605601 | 175.3375 | 0.9636508 | 7.963651 | 170.6611 | 5.990005 | 1.990005
180.5511 | 0.3586324 | 172.8866 | 0.6047976 | 2.604798 | 175.5084 | 0.9645681 | 7.964568 | 170.8292 | 5.978559 | 1.978559
180.7244 | 0.3589003 | 173.0512 | 0.6039801 | 2.60398 | 175.6765 | 0.9654701 | 7.96547 | 170.9933 | 5.966775 | 1.966775
180.89 | 0.3591683 | 173.2181 | 0.603175 | 2.603175 | 175.8455 | 0.9663752 | 7.966375 | 171.1571 | 5.955002 | 1.955002
181.0567 | 0.3594385 | 173.3828 | 0.6023986 | 2.602399 | 176.0131 | 0.9672823 | 7.967282 | 171.3218 | 5.94327 | 1.94327
181.2184 | 0.3597021 | 173.5442 | 0.601595 | 2.601595 | 176.1848 | 0.9681838 | 7.968184 | 171.4791 | 5.931935 | 1.931935
181.3885 | 0.3599694 | 173.7104 | 0.6007957 | 2.600796 | 176.348 | 0.9690856 | 7.969086 | 171.6517 | 5.920643 | 1.920643
181.5534 | 0.3602501 | 173.8679 | 0.5999922 | 2.599992 | 176.5187 | 0.9699926 | 7.969993 | 171.8126 | 5.909267 | 1.909267
181.7182 | 0.3605324 | 174.0404 | 0.5991641 | 2.599164 | 176.6851 | 0.9708979 | 7.970898 | 171.9742 | 5.897865 | 1.897865
181.882 | 0.3607922 | 174.201 | 0.5983634 | 2.598363 | 176.8541 | 0.9717915 | 7.971792 | 172.1401 | 5.886626 | 1.886626
182.0479 | 0.3610481 | 174.3704 | 0.5975604 | 2.59756 | 177.0214 | 0.9726879 | 7.972688 | 172.2987 | 5.875353 | 1.875353
182.218 | 0.3613155 | 174.5349 | 0.596757 | 2.596757 | 177.1901 | 0.9735739 | 7.973574 | 172.4672 | 5.864011 | 1.864011
182.3851 | 0.3615848 | 174.6955 | 0.5959389 | 2.595939 | 177.3618 | 0.9744678 | 7.974468 | 172.6303 | 5.852957 | 1.852957
182.5526 | 0.3618519 | 174.8588 | 0.5951278 | 2.595128 | 177.5272 | 0.9753736 | 7.975374 | 172.7954 | 5.84194 | 1.84194
182.7162 | 0.3621207 | 175.0228 | 0.5943138 | 2.594314 | 177.6954 | 0.9762616 | 7.976262 | 172.9596 | 5.830757 | 1.830757
182.8867 | 0.3623909 | 175.1844 | 0.5935126 | 2.593513 | 177.8646 | 0.9771493 | 7.977149 | 173.1255 | 5.819614 | 1.819614
183.0532 | 0.3626532 | 175.3516 | 0.5926928 | 2.592693 | 178.0293 | 0.9780468 | 7.978047 | 173.2909 | 5.808425 | 1.808425
183.2144 | 0.3629082 | 175.5173 | 0.5918869 | 2.591887 | 178.1943 | 0.9789447 | 7.978945 | 173.4608 | 5.797626 | 1.797626
183.3853 | 0.3631647 | 175.6802 | 0.5911135 | 2.591113 | 178.3637 | 0.9798409 | 7.979841 | 173.6242 | 5.786828 | 1.786828
183.5526 | 0.36343 | 175.846 | 0.5903238 | 2.590324 | 178.5345 | 0.9807345 | 7.980734 | 173.7891 | 5.775917 | 1.775917
183.718 | 0.3636987 | 176.0034 | 0.5895313 | 2.589531 | 178.7022 | 0.9816238 | 7.981624 | 173.9516 | 5.765055 | 1.765055
183.8879 | 0.3639553 | 176.1727 | 0.5887524 | 2.588752 | 178.8725 | 0.9825202 | 7.98252 | 174.1198 | 5.75415 | 1.75415
184.0575 | 0.3642105 | 176.3371 | 0.5879716 | 2.587972 | 179.0399 | 0.9834135 | 7.983413 | 174.2824 | 5.743158 | 1.743158
184.2262 | 0.364461 | 176.4972 | 0.5871807 | 2.587181 | 179.207 | 0.984284 | 7.984284 | 174.451 | 5.732251 | 1.732251
184.3949 | 0.3647115 | 176.6655 | 0.5864073 | 2.586407 | 179.3746 | 0.9851568 | 7.985157 | 174.6118 | 5.721561 | 1.721561
184.5566 | 0.3649667 | 176.8281 | 0.5856205 | 2.58562 | 179.5457 | 0.9860392 | 7.986039 | 174.7788 | 5.710868 | 1.710868
184.7234 | 0.365214 | 176.9958 | 0.5848517 | 2.584852 | 179.7141 | 0.9869162 | 7.986916 | 174.9406 | 5.700467 | 1.700467
184.8894 | 0.3654648 | 177.1509 | 0.5840925 | 2.584093 | 179.8811 | 0.9877834 | 7.987783 | 175.1028 | 5.689527 | 1.689527
185.0584 | 0.3657161 | 177.319 | 0.58334 | 2.58334 | 180.045 | 0.9886529 | 7.988653 | 175.271 | 5.678708 | 1.678708
185.2235 | 0.3659645 | 177.4832 | 0.582582 | 2.582582 | 180.2246 | 0.9895246 | 7.989525 | 175.4389 | 5.668222 | 1.668222
185.3929 | 0.3662126 | 177.6481 | 0.5817938 | 2.581794 | 180.3876 | 0.990392 | 7.990392 | 175.6034 | 5.65765 | 1.65765
185.5569 | 0.3664594 | 177.8088 | 0.5810263 | 2.581026 | 180.5547 | 0.9912531 | 7.991253 | 175.769 | 5.64712 | 1.64712
185.7209 | 0.3667069 | 177.9738 | 0.5802847 | 2.580285 | 180.7233 | 0.9921192 | 7.992119 | 175.9286 | 5.636507 | 1.636507
185.8943 | 0.3669503 | 178.1386 | 0.5795241 | 2.579524 | 180.8915 | 0.9929805 | 7.992981 | 176.0971 | 5.625826 | 1.625826
186.0566 | 0.3671883 | 178.3034 | 0.5787364 | 2.578736 | 181.0588 | 0.9938517 | 7.993852 | 176.2601 | 5.615172 | 1.615172
186.2244 | 0.3674162 | 178.4677 | 0.5779801 | 2.57798 | 181.2266 | 0.9947141 | 7.994714 | 176.4265 | 5.604359 | 1.604359
186.3883 | 0.3676538 | 178.6344 | 0.5772201 | 2.57722 | 181.3947 | 0.9955898 | 7.99559 | 176.5899 | 5.593514 | 1.593514
186.5611 | 0.3678893 | 178.7962 | 0.5764641 | 2.576464 | 181.5671 | 0.9964608 | 7.996461 | 176.7554 | 5.582986 | 1.582986
186.7234 | 0.3681154 | 178.963 | 0.5756908 | 2.575691 | 181.7301 | 0.9973333 | 7.997333 | 176.9236 | 5.57239 | 1.57239
186.8945 | 0.3683451 | 179.1216 | 0.5749268 | 2.574927 | 181.8992 | 0.9981943 | 7.998194 | 177.0866 | 5.561837 | 1.561837
187.0598 | 0.3685639 | 179.2849 | 0.5741899 | 2.57419 | 182.0697 | 0.9990544 | 7.999054 | 177.2554 | 5.55113 | 1.55113
187.2274 | 0.3687825 | 179.4573 | 0.5734619 | 2.573462 | 182.2388 | 0.9999195 | 7.999919 | 177.4235 | 5.540523 | 1.540523
187.3984 | 0.3689989 | 179.618 | 0.5727224 | 2.572722 | 182.4039 | 1.000772 | 8.000772 | 177.5832 | 5.530109 | 1.530109
187.5643 | 0.3692137 | 179.7848 | 0.5720014 | 2.572001 | 182.573 | 1.001627 | 8.001627 | 177.7511 | 5.519695 | 1.519695
187.7256 | 0.3694261 | 179.9479 | 0.5712804 | 2.57128 | 182.7439 | 1.002474 | 8.002474 | 177.9084 | 5.509188 | 1.509188
187.89 | 0.3696368 | 180.1147 | 0.5705598 | 2.57056 | 182.9113 | 1.003325 | 8.003325 | 178.0756 | 5.498772 | 1.498772
188.0623 | 0.3698376 | 180.2791 | 0.5698315 | 2.569831 | 183.0846 | 1.004162 | 8.004162 | 178.2426 | 5.48845 | 1.48845
188.2264 | 0.3700372 | 180.443 | 0.5690952 | 2.569095 | 183.251 | 1.004997 | 8.004997 | 178.4065 | 5.478216 | 1.478216
188.3937 | 0.3702278 | 180.6116 | 0.5683411 | 2.568341 | 183.4169 | 1.005825 | 8.005825 | 178.5724 | 5.468064 | 1.468064
188.5636 | 0.3704108 | 180.7722 | 0.5675876 | 2.567588 | 183.5894 | 1.006656 | 8.006656 | 178.736 | 5.45757 | 1.45757
188.7296 | 0.3706085 | 180.9396 | 0.5668468 | 2.566847 | 183.7549 | 1.007502 | 8.007502 | 178.9028 | 5.447392 | 1.447392
188.8975 | 0.3707994 | 181.0983 | 0.5660981 | 2.566098 | 183.9239 | 1.008344 | 8.008344 | 179.0705 | 5.437035 | 1.437035
189.0629 | 0.3709957 | 181.2618 | 0.565357 | 2.565357 | 184.0906 | 1.009189 | 8.009189 | 179.2312 | 5.42641 | 1.42641
189.2299 | 0.3711875 | 181.4259 | 0.5646031 | 2.564603 | 184.2577 | 1.010026 | 8.010026 | 179.3979 | 5.41612 | 1.41612
189.3955 | 0.3713745 | 181.5942 | 0.5638549 | 2.563855 | 184.4298 | 1.010872 | 8.010872 | 179.5616 | 5.405943 | 1.405943
189.5661 | 0.3715743 | 181.7648 | 0.5631126 | 2.563113 | 184.5945 | 1.011703 | 8.011703 | 179.728 | 5.395617 | 1.395617
189.7261 | 0.371768 | 181.9208 | 0.562362 | 2.562362 | 184.7651 | 1.012535 | 8.012535 | 179.8906 | 5.385386 | 1.385386
189.8967 | 0.3719558 | 182.087 | 0.5616164 | 2.561616 | 184.9346 | 1.013368 | 8.013368 | 180.055 | 5.375047 | 1.375047
190.0676 | 0.3721495 | 182.2452 | 0.56086 | 2.56086 | 185.1043 | 1.014214 | 8.014214 | 180.2184 | 5.364486 | 1.364486
190.2359 | 0.3723579 | 182.4144 | 0.5601205 | 2.560121 | 185.2666 | 1.015058 | 8.015058 | 180.381 | 5.35411 | 1.35411
190.4014 | 0.3725649 | 182.5784 | 0.559378 | 2.559378 | 185.4362 | 1.015888 | 8.015888 | 180.5517 | 5.343621 | 1.343621
190.5689 | 0.3727556 | 182.7412 | 0.5586214 | 2.558621 | 185.6082 | 1.016715 | 8.016715 | 180.714 | 5.333377 | 1.333377
190.7336 | 0.3729382 | 182.9104 | 0.5578725 | 2.557873 | 185.7739 | 1.017543 | 8.017543 | 180.8841 | 5.323618 | 1.323618
190.9021 | 0.3731269 | 183.0764 | 0.5571563 | 2.557156 | 185.946 | 1.018377 | 8.018377 | 181.0513 | 5.313703 | 1.313703
191.0706 | 0.3733149 | 183.2377 | 0.5564418 | 2.556442 | 186.115 | 1.019203 | 8.019203 | 181.2145 | 5.304048 | 1.304048
191.2364 | 0.3734836 | 183.402 | 0.5557066 | 2.555707 | 186.2775 | 1.020027 | 8.020027 | 181.3797 | 5.294362 | 1.294362
191.4041 | 0.3736669 | 183.5659 | 0.5549735 | 2.554973 | 186.4496 | 1.020849 | 8.020849 | 181.5482 | 5.284324 | 1.284324
191.5669 | 0.3738588 | 183.7329 | 0.5542346 | 2.554235 | 186.6138 | 1.021667 | 8.021667 | 181.7129 | 5.274247 | 1.274247
191.7319 | 0.3740511 | 183.8981 | 0.553514 | 2.553514 | 186.7895 | 1.022473 | 8.022473 | 181.8746 | 5.264553 | 1.264553
191.9019 | 0.3742219 | 184.0632 | 0.5528067 | 2.552807 | 186.9524 | 1.023285 | 8.023285 | 182.042 | 5.254832 | 1.254832
192.0673 | 0.3743938 | 184.2276 | 0.5520981 | 2.552098 | 187.1245 | 1.024102 | 8.024102 | 182.2096 | 5.244744 | 1.244744
192.2336 | 0.3745795 | 184.3942 | 0.5513882 | 2.551388 | 187.2935 | 1.024914 | 8.024914 | 182.3709 | 5.234681 | 1.234681
192.4033 | 0.3747677 | 184.5596 | 0.5506715 | 2.550672 | 187.4633 | 1.025712 | 8.025712 | 182.5354 | 5.22465 | 1.22465
192.5704 | 0.3749492 | 184.7238 | 0.5499147 | 2.549915 | 187.63 | 1.026517 | 8.026517 | 182.7017 | 5.214699 | 1.214699
192.7335 | 0.375129 | 184.889 | 0.5491543 | 2.549154 | 187.7922 | 1.027313 | 8.027313 | 182.8649 | 5.204591 | 1.204591
192.9033 | 0.3753186 | 185.05 | 0.548413 | 2.548413 | 187.965 | 1.02811 | 8.02811 | 183.0326 | 5.194523 | 1.194523
193.0706 | 0.3754993 | 185.2181 | 0.547691 | 2.547691 | 188.1335 | 1.028902 | 8.028902 | 183.1958 | 5.184581 | 1.184581
193.234 | 0.3756707 | 185.3851 | 0.5469655 | 2.546965 | 188.296 | 1.029701 | 8.029701 | 183.3583 | 5.174854 | 1.174854
193.4035 | 0.3758421 | 185.5511 | 0.5462388 | 2.546239 | 188.4645 | 1.030491 | 8.030491 | 183.5225 | 5.164867 | 1.164867
193.5689 | 0.3760001 | 185.7145 | 0.5455093 | 2.545509 | 188.6332 | 1.031274 | 8.031274 | 183.6936 | 5.155169 | 1.155169
193.7379 | 0.3761548 | 185.8766 | 0.5447685 | 2.544769 | 188.8026 | 1.032063 | 8.032063 | 183.8574 | 5.145765 | 1.145765
193.9089 | 0.376299 | 186.0449 | 0.544036 | 2.544036 | 188.9742 | 1.032853 | 8.032853 | 184.0225 | 5.136273 | 1.136273
194.0714 | 0.3764288 | 186.2084 | 0.5433098 | 2.54331 | 189.1393 | 1.033644 | 8.033644 | 184.1898 | 5.126826 | 1.126826
194.2364 | 0.3765631 | 186.3785 | 0.5426181 | 2.542618 | 189.3072 | 1.034425 | 8.034425 | 184.3576 | 5.117245 | 1.117245
194.4046 | 0.3766927 | 186.5391 | 0.5419319 | 2.541932 | 189.4711 | 1.035218 | 8.035218 | 184.5207 | 5.107597 | 1.107597
194.5655 | 0.3768176 | 186.7055 | 0.5412436 | 2.541244 | 189.6396 | 1.036007 | 8.036007 | 184.6859 | 5.097836 | 1.097836
194.7363 | 0.3769253 | 186.8733 | 0.5405807 | 2.540581 | 189.8066 | 1.036801 | 8.036801 | 184.8504 | 5.088329 | 1.088329
194.9041 | 0.3770251 | 187.0398 | 0.5399131 | 2.539913 | 189.9762 | 1.037589 | 8.037589 | 185.0159 | 5.078457 | 1.078457
195.0697 | 0.3771224 | 187.2004 | 0.5392347 | 2.539235 | 190.1434 | 1.03839 | 8.03839 | 185.1752 | 5.069047 | 1.069047
195.2311 | 0.3772275 | 187.3675 | 0.538525 | 2.538525 | 190.3123 | 1.039182 | 8.039182 | 185.3414 | 5.059409 | 1.059409
195.3996 | 0.3773156 | 187.5324 | 0.5378316 | 2.537832 | 190.479 | 1.039954 | 8.039954 | 185.5097 | 5.049717 | 1.049717
195.5691 | 0.3774157 | 187.694 | 0.5371311 | 2.537131 | 190.6459 | 1.040732 | 8.040732 | 185.6757 | 5.040101 | 1.040101
195.734 | 0.3775158 | 187.8627 | 0.5364463 | 2.536446 | 190.8131 | 1.041512 | 8.041512 | 185.8432 | 5.030354 | 1.030354
195.8926 | 0.3776029 | 188.0249 | 0.5357694 | 2.535769 | 190.9892 | 1.042289 | 8.042289 | 186.003 | 5.020627 | 1.020627
196.0621 | 0.3776732 | 188.1932 | 0.5350859 | 2.535086 | 191.1505 | 1.04306 | 8.04306 | 186.1723 | 5.010919 | 1.010919
196.2297 | 0.3777481 | 188.354 | 0.5343918 | 2.534392 | 191.3191 | 1.043839 | 8.043839 | 186.3387 | 5.001266 | 1.001266
196.3971 | 0.3779052 | 188.5185 | 0.5336696 | 2.53367 | 191.4906 | 1.044601 | 8.044601 | 186.5034 | 4.991577 | 0.9915773
196.5692 | 0.3781333 | 188.6858 | 0.5329385 | 2.532938 | 191.6575 | 1.045364 | 8.045364 | 186.6691 | 4.982262 | 0.9822621
196.7392 | 0.3783971 | 188.8499 | 0.532248 | 2.532248 | 191.8274 | 1.046125 | 8.046125 | 186.8339 | 4.972684 | 0.9726844
196.9031 | 0.3787045 | 189.0168 | 0.531545 | 2.531545 | 191.9939 | 1.046887 | 8.046887 | 187.0054 | 4.963131 | 0.9631313
197.0664 | 0.3790467 | 189.1803 | 0.5308303 | 2.53083 | 192.1622 | 1.047648 | 8.047648 | 187.1665 | 4.953646 | 0.9536457
197.2326 | 0.3794151 | 189.3461 | 0.5301193 | 2.530119 | 192.3286 | 1.048405 | 8.048405 | 187.3356 | 4.944297 | 0.944297
197.4004 | 0.3798105 | 189.5128 | 0.5294086 | 2.529409 | 192.5008 | 1.049165 | 8.049165 | 187.5033 | 4.934863 | 0.9348626
197.5701 | 0.3802455 | 189.6786 | 0.5286429 | 2.528643 | 192.6659 | 1.049923 | 8.049923 | 187.6684 | 4.925613 | 0.9256131
197.7316 | 0.3807231 | 189.8484 | 0.5278975 | 2.527898 | 192.8356 | 1.050685 | 8.050685 | 187.8316 | 4.916333 | 0.9163331
197.9014 | 0.3812266 | 190.0134 | 0.5271717 | 2.527172 | 193.0092 | 1.051441 | 8.051441 | 187.9958 | 4.90726 | 0.9072596
198.0663 | 0.3817604 | 190.1776 | 0.5264568 | 2.526457 | 193.1808 | 1.052207 | 8.052207 | 188.1622 | 4.89814 | 0.8981396
198.2373 | 0.3822923 | 190.3399 | 0.5257653 | 2.525765 | 193.3441 | 1.052964 | 8.052964 | 188.3346 | 4.888732 | 0.8887323
198.3999 | 0.3828045 | 190.5024 | 0.5250512 | 2.525051 | 193.5166 | 1.053703 | 8.053703 | 188.5014 | 4.879236 | 0.8792363
198.5639 | 0.3833002 | 190.6704 | 0.5243601 | 2.52436 | 193.6834 | 1.054457 | 8.054457 | 188.6655 | 4.870048 | 0.8700482
198.734 | 0.3837922 | 190.8383 | 0.5236889 | 2.523689 | 193.8515 | 1.055205 | 8.055205 | 188.8338 | 4.860778 | 0.860778
198.8979 | 0.3842952 | 191.0009 | 0.5230174 | 2.523017 | 194.0194 | 1.055946 | 8.055946 | 188.9979 | 4.851337 | 0.8513371
199.0693 | 0.3847994 | 191.1647 | 0.5223376 | 2.522338 | 194.185 | 1.056676 | 8.056676 | 189.1627 | 4.842037 | 0.8420373
199.2363 | 0.3852914 | 191.333 | 0.521692 | 2.521692 | 194.354 | 1.057418 | 8.057418 | 189.3266 | 4.832552 | 0.8325523
199.4071 | 0.3857905 | 191.4966 | 0.5210229 | 2.521023 | 194.5238 | 1.058142 | 8.058142 | 189.4947 | 4.8229 | 0.8229003
199.5656 | 0.3862815 | 191.6627 | 0.5203658 | 2.520366 | 194.6881 | 1.058876 | 8.058876 | 189.658 | 4.81328 | 0.8132802
199.734 | 0.3867584 | 191.8267 | 0.5197082 | 2.519708 | 194.8588 | 1.059606 | 8.059606 | 189.8225 | 4.803517 | 0.803517
199.9027 | 0.3872437 | 191.9873 | 0.5190522 | 2.519052 | 195.0211 | 1.060349 | 8.060349 | 189.9844 | 4.793977 | 0.7939769
200.0701 | 0.3877259 | 192.1619 | 0.5183931 | 2.518393 | 195.1895 | 1.061091 | 8.061091 | 190.1531 | 4.784644 | 0.7846438
200.2335 | 0.3881965 | 192.3278 | 0.5177504 | 2.51775 | 195.3573 | 1.061815 | 8.061815 | 190.3207 | 4.77527 | 0.7752703
200.4034 | 0.3886784 | 192.4927 | 0.5170823 | 2.517082 | 195.5289 | 1.062545 | 8.062545 | 190.4903 | 4.76589 | 0.7658897
200.5694 | 0.3891414 | 192.6556 | 0.5164232 | 2.516423 | 195.6963 | 1.063275 | 8.063275 | 190.6553 | 4.756607 | 0.7566067
200.7381 | 0.3896066 | 192.8222 | 0.515745 | 2.515745 | 195.8677 | 1.064 | 8.064 | 190.8221 | 4.747198 | 0.7471982
200.9051 | 0.3900643 | 192.9889 | 0.5150828 | 2.515083 | 196.037 | 1.064729 | 8.064729 | 190.9928 | 4.737788 | 0.7377884
201.0736 | 0.390516 | 193.1572 | 0.5144565 | 2.514457 | 196.2044 | 1.065459 | 8.065459 | 191.1544 | 4.728551 | 0.7285508
201.2376 | 0.3909542 | 193.3149 | 0.5137987 | 2.513799 | 196.3699 | 1.066171 | 8.066171 | 191.3181 | 4.719348 | 0.7193481
201.4016 | 0.3913937 | 193.4769 | 0.5131351 | 2.513135 | 196.5378 | 1.066884 | 8.066884 | 191.4817 | 4.710078 | 0.7100782
201.5726 | 0.391837 | 193.6435 | 0.5124291 | 2.512429 | 196.7055 | 1.067597 | 8.067597 | 191.6501 | 4.700951 | 0.7009515
201.7356 | 0.3922762 | 193.8088 | 0.5117466 | 2.511747 | 196.8753 | 1.068312 | 8.068312 | 191.8218 | 4.691926 | 0.6919259
201.9046 | 0.3927209 | 193.9808 | 0.5110524 | 2.511052 | 197.0404 | 1.069024 | 8.069024 | 191.9828 | 4.682507 | 0.6825071
202.0692 | 0.3931567 | 194.1456 | 0.5103875 | 2.510387 | 197.2111 | 1.069738 | 8.069738 | 192.1477 | 4.673264 | 0.6732644
202.2381 | 0.3935789 | 194.3072 | 0.5097346 | 2.509735 | 197.381 | 1.070458 | 8.070458 | 192.3126 | 4.663858 | 0.6638576
202.405 | 0.3940026 | 194.4729 | 0.5090958 | 2.509096 | 197.553 | 1.07118 | 8.07118 | 192.4782 | 4.654693 | 0.6546928
202.5715 | 0.3944252 | 194.6437 | 0.508433 | 2.508433 | 197.7145 | 1.071881 | 8.071881 | 192.6503 | 4.645866 | 0.645866
202.7409 | 0.3948384 | 194.8035 | 0.5077336 | 2.507734 | 197.8871 | 1.07259 | 8.07259 | 192.8138 | 4.637255 | 0.6372545
202.9037 | 0.3952544 | 194.9716 | 0.5070427 | 2.507043 | 198.0549 | 1.073306 | 8.073306 | 192.9835 | 4.628381 | 0.6283815
203.0696 | 0.3956707 | 195.1373 | 0.5063515 | 2.506351 | 198.2186 | 1.074011 | 8.074011 | 193.1432 | 4.619749 | 0.6197494
203.2345 | 0.396075 | 195.2984 | 0.5056919 | 2.505692 | 198.3874 | 1.074711 | 8.074711 | 193.3105 | 4.610813 | 0.6108125
203.4032 | 0.396466 | 195.4694 | 0.505005 | 2.505005 | 198.5523 | 1.075414 | 8.075414 | 193.4739 | 4.601961 | 0.6019606
203.5693 | 0.3968584 | 195.6316 | 0.5043404 | 2.50434 | 198.7196 | 1.076114 | 8.076114 | 193.6441 | 4.593455 | 0.5934551
203.737 | 0.3972421 | 195.8037 | 0.5036936 | 2.503694 | 198.8867 | 1.076821 | 8.076821 | 193.8075 | 4.584899 | 0.584899
203.8981 | 0.3976244 | 195.9664 | 0.5030073 | 2.503007 | 199.0561 | 1.077515 | 8.077515 | 193.9744 | 4.576172 | 0.5761724
204.0712 | 0.3980029 | 196.1299 | 0.502335 | 2.502335 | 199.2286 | 1.078215 | 8.078215 | 194.1423 | 4.567485 | 0.5674847
204.2364 | 0.3983866 | 196.2954 | 0.501679 | 2.501679 | 199.3952 | 1.078922 | 8.078922 | 194.3123 | 4.558673 | 0.5586727
204.4014 | 0.3987677 | 196.4633 | 0.5010211 | 2.501021 | 199.562 | 1.079619 | 8.079619 | 194.476 | 4.549645 | 0.5496446
204.5691 | 0.3991456 | 196.6302 | 0.5003921 | 2.500392 | 199.729 | 1.080313 | 8.080313 | 194.639 | 4.540721 | 0.5407209
204.7338 | 0.3995144 | 196.7978 | 0.4997483 | 2.499748 | 199.8977 | 1.08101 | 8.08101 | 194.8086 | 4.531535 | 0.5315351
204.9011 | 0.3998862 | 196.9608 | 0.4990986 | 2.499099 | 200.0663 | 1.081704 | 8.081704 | 194.9764 | 4.522767 | 0.5227671
205.067 | 0.4002604 | 197.1268 | 0.498467 | 2.498467 | 200.2339 | 1.082393 | 8.082393 | 195.1417 | 4.513714 | 0.5137144
205.2332 | 0.4006197 | 197.2976 | 0.497829 | 2.497829 | 200.4029 | 1.083087 | 8.083087 | 195.3063 | 4.504605 | 0.5046048
205.3997 | 0.4009877 | 197.4604 | 0.4971644 | 2.497164 | 200.5767 | 1.083771 | 8.083771 | 195.4744 | 4.495494 | 0.4954938
205.5598 | 0.4013484 | 197.6236 | 0.4965252 | 2.496525 | 200.7454 | 1.084453 | 8.084453 | 195.6396 | 4.486739 | 0.4867391
205.7303 | 0.4017176 | 197.7972 | 0.4958586 | 2.495859 | 200.9143 | 1.085135 | 8.085135 | 195.8072 | 4.477837 | 0.4778369
205.8984 | 0.4020676 | 197.9582 | 0.4951946 | 2.495195 | 201.087 | 1.085806 | 8.085806 | 195.9719 | 4.468778 | 0.4687784
206.0688 | 0.4024228 | 198.124 | 0.4945537 | 2.494554 | 201.2522 | 1.086477 | 8.086477 | 196.1371 | 4.459567 | 0.4595672
206.2289 | 0.4027706 | 198.2881 | 0.4938659 | 2.493866 | 201.4206 | 1.087145 | 8.087145 | 196.3056 | 4.450487 | 0.4504872
206.401 | 0.4031271 | 198.453 | 0.4932077 | 2.493208 | 201.5854 | 1.087806 | 8.087806 | 196.4704 | 4.442071 | 0.4420713
206.5631 | 0.4034674 | 198.6225 | 0.4925805 | 2.492581 | 201.7531 | 1.088465 | 8.088465 | 196.6361 | 4.433305 | 0.4333045
206.7323 | 0.4038144 | 198.7895 | 0.4919699 | 2.49197 | 201.9249 | 1.089126 | 8.089126 | 196.8027 | 4.424465 | 0.4244648
206.9002 | 0.4041689 | 198.9582 | 0.4913366 | 2.491337 | 202.0927 | 1.089785 | 8.089785 | 196.9691 | 4.415418 | 0.4154179
207.0692 | 0.4045215 | 199.1195 | 0.4907187 | 2.490719 | 202.2609 | 1.090449 | 8.090449 | 197.1332 | 4.406399 | 0.4063991
207.2345 | 0.4048705 | 199.288 | 0.4900906 | 2.490091 | 202.4324 | 1.091115 | 8.091115 | 197.3028 | 4.397496 | 0.3974965
207.3912 | 0.4051905 | 199.4536 | 0.4894447 | 2.489445 | 202.596 | 1.091777 | 8.091777 | 197.4702 | 4.388657 | 0.3886572
207.5647 | 0.4055319 | 199.6244 | 0.4888097 | 2.48881 | 202.766 | 1.092442 | 8.092442 | 197.6375 | 4.379627 | 0.3796273
207.7323 | 0.4058579 | 199.7872 | 0.488164 | 2.488164 | 202.933 | 1.093112 | 8.093112 | 197.8001 | 4.370732 | 0.3707316
207.8996 | 0.4061833 | 199.9532 | 0.4875631 | 2.487563 | 203.1017 | 1.093775 | 8.093775 | 197.9673 | 4.361809 | 0.3618093
208.0613 | 0.4064909 | 200.1218 | 0.4870362 | 2.487036 | 203.2687 | 1.094439 | 8.094439 | 198.1346 | 4.352673 | 0.3526726
208.2301 | 0.4067982 | 200.2821 | 0.4866652 | 2.486665 | 203.433 | 1.095101 | 8.095101 | 198.3008 | 4.343403 | 0.3434031
208.3944 | 0.4071018 | 200.4482 | 0.4863962 | 2.486396 | 203.5994 | 1.09576 | 8.09576 | 198.4674 | 4.334325 | 0.3343252
208.5669 | 0.4074092 | 200.6159 | 0.4862143 | 2.486214 | 203.7708 | 1.096414 | 8.096414 | 198.6365 | 4.325518 | 0.3255184
208.7341 | 0.4077003 | 200.7871 | 0.4861074 | 2.486107 | 203.9377 | 1.097056 | 8.097056 | 198.7976 | 4.317001 | 0.3170015
208.8978 | 0.4079812 | 200.9458 | 0.4860846 | 2.486085 | 204.1066 | 1.097699 | 8.097699 | 198.9686 | 4.308121 | 0.3081209
209.0674 | 0.4082854 | 201.1114 | 0.4862002 | 2.4862 | 204.2759 | 1.098335 | 8.098335 | 199.1424 | 4.299295 | 0.2992946
209.2312 | 0.4085675 | 201.2824 | 0.4864272 | 2.486427 | 204.4456 | 1.098974 | 8.098974 | 199.3015 | 4.290485 | 0.2904847
209.4016 | 0.4088605 | 201.4468 | 0.4867227 | 2.486723 | 204.618 | 1.099612 | 8.099612 | 199.4715 | 4.28192 | 0.2819204
209.5662 | 0.4091442 | 201.6128 | 0.4870847 | 2.487085 | 204.7802 | 1.10025 | 8.10025 | 199.6338 | 4.273421 | 0.2734205
209.7337 | 0.4094371 | 201.7801 | 0.4875187 | 2.487519 | 204.9461 | 1.100887 | 8.100887 | 199.8052 | 4.264755 | 0.2647547
209.8994 | 0.4097245 | 201.9466 | 0.4880174 | 2.488017 | 205.1131 | 1.10153 | 8.10153 | 199.974 | 4.256341 | 0.2563409
210.0684 | 0.4100117 | 202.1111 | 0.488519 | 2.488519 | 205.2827 | 1.10216 | 8.10216 | 200.1415 | 4.248533 | 0.2485333
210.2353 | 0.4102902 | 202.2789 | 0.4890228 | 2.489023 | 205.4534 | 1.102794 | 8.102794 | 200.3059 | 4.24212 | 0.2421195
210.4016 | 0.4105695 | 202.4472 | 0.4895357 | 2.489536 | 205.6213 | 1.103425 | 8.103425 | 200.473 | 4.236606 | 0.2366058
210.5689 | 0.4108454 | 202.6114 | 0.4900455 | 2.490045 | 205.7864 | 1.104063 | 8.104063 | 200.6415 | 4.232064 | 0.2320644
210.7352 | 0.4111262 | 202.7769 | 0.4905594 | 2.490559 | 205.9568 | 1.104696 | 8.104696 | 200.8048 | 4.228348 | 0.2283479
210.8979 | 0.4113979 | 202.9461 | 0.4910741 | 2.491074 | 206.1262 | 1.105324 | 8.105324 | 200.9705 | 4.225906 | 0.2259061
211.0663 | 0.4116689 | 203.1098 | 0.4915936 | 2.491594 | 206.2949 | 1.105948 | 8.105948 | 201.1391 | 4.22431 | 0.2243097
211.234 | 0.4119308 | 203.2749 | 0.492132 | 2.492132 | 206.4651 | 1.106577 | 8.106577 | 201.3046 | 4.223556 | 0.2235558
211.3996 | 0.4121855 | 203.4421 | 0.492665 | 2.492665 | 206.6291 | 1.107197 | 8.107197 | 201.4785 | 4.223751 | 0.2237508
211.5702 | 0.4124451 | 203.6023 | 0.4931387 | 2.493139 | 206.7969 | 1.107807 | 8.107807 | 201.6395 | 4.22453 | 0.2245298
211.7344 | 0.4127007 | 203.774 | 0.4935962 | 2.493596 | 206.9634 | 1.108421 | 8.108421 | 201.8068 | 4.226054 | 0.2260544
211.898 | 0.412952 | 203.9426 | 0.4940892 | 2.494089 | 207.1311 | 1.109034 | 8.109034 | 201.9713 | 4.227675 | 0.2276753
212.0691 | 0.4132137 | 204.1065 | 0.4945759 | 2.494576 | 207.3007 | 1.109652 | 8.109652 | 202.1404 | 4.229382 | 0.2293818
212.2316 | 0.413459 | 204.2754 | 0.495079 | 2.495079 | 207.4701 | 1.110252 | 8.110252 | 202.3105 | 4.231278 | 0.2312776
212.4025 | 0.4137039 | 204.4394 | 0.4955594 | 2.495559 | 207.6367 | 1.110845 | 8.110845 | 202.4736 | 4.232993 | 0.2329928
212.5643 | 0.413949 | 204.606 | 0.4960225 | 2.496022 | 207.8054 | 1.111441 | 8.111441 | 202.6407 | 4.23457 | 0.2345701
212.7285 | 0.4141863 | 204.7741 | 0.4964846 | 2.496485 | 207.9762 | 1.11204 | 8.11204 | 202.8105 | 4.236051 | 0.2360515
212.8952 | 0.4144411 | 204.9455 | 0.4969595 | 2.49696 | 208.1409 | 1.112631 | 8.112631 | 202.9772 | 4.237684 | 0.2376837
213.063 | 0.4147057 | 205.1093 | 0.4974419 | 2.497442 | 208.3171 | 1.113229 | 8.113229 | 203.1384 | 4.23933 | 0.2393304
213.2244 | 0.4149576 | 205.2774 | 0.4979563 | 2.497956 | 208.479 | 1.113829 | 8.113829 | 203.3075 | 4.241127 | 0.2411267
213.3914 | 0.4151966 | 205.4485 | 0.4984648 | 2.498465 | 208.6478 | 1.114435 | 8.114435 | 203.4756 | 4.243258 | 0.2432585
213.5615 | 0.4154482 | 205.6092 | 0.4989472 | 2.498947 | 208.8152 | 1.115032 | 8.115032 | 203.6437 | 4.245301 | 0.2453007
213.7295 | 0.4156882 | 205.7747 | 0.4994338 | 2.499434 | 208.9842 | 1.115624 | 8.115624 | 203.8058 | 4.247129 | 0.2471295
213.8954 | 0.4159468 | 205.9426 | 0.4998623 | 2.499862 | 209.1509 | 1.116218 | 8.116218 | 203.9752 | 4.248712 | 0.2487117
214.0618 | 0.4161837 | 206.1079 | 0.5003001 | 2.5003 | 209.3197 | 1.116815 | 8.116815 | 204.1395 | 4.250347 | 0.2503469
214.2257 | 0.4164151 | 206.2755 | 0.50077 | 2.50077 | 209.4876 | 1.117406 | 8.117406 | 204.3106 | 4.252299 | 0.2522988
214.3934 | 0.4166509 | 206.4411 | 0.5012334 | 2.501233 | 209.6578 | 1.117987 | 8.117987 | 204.473 | 4.254077 | 0.254077
214.5588 | 0.4168707 | 206.6098 | 0.501671 | 2.501671 | 209.8267 | 1.118575 | 8.118575 | 204.6422 | 4.255696 | 0.2556956
214.7306 | 0.4170801 | 206.7724 | 0.5020956 | 2.502096 | 209.9915 | 1.119153 | 8.119153 | 204.8102 | 4.257258 | 0.2572575
214.892 | 0.4172934 | 206.9398 | 0.5024962 | 2.502496 | 210.1598 | 1.119722 | 8.119722 | 204.976 | 4.25894 | 0.2589395
215.0574 | 0.4175156 | 207.1066 | 0.5029264 | 2.502926 | 210.3251 | 1.120294 | 8.120294 | 205.1454 | 4.260447 | 0.2604474
215.2264 | 0.4177377 | 207.2791 | 0.5033784 | 2.503378 | 210.4913 | 1.120861 | 8.120861 | 205.3126 | 4.262133 | 0.2621328
215.3906 | 0.4179555 | 207.442 | 0.5037968 | 2.503797 | 210.6602 | 1.121432 | 8.121432 | 205.4864 | 4.263834 | 0.2638342
215.5598 | 0.4181676 | 207.6084 | 0.5042595 | 2.504259 | 210.8282 | 1.121994 | 8.121994 | 205.6464 | 4.26555 | 0.2655504
215.7238 | 0.4183935 | 207.7712 | 0.5047165 | 2.504716 | 210.9996 | 1.122564 | 8.122564 | 205.8164 | 4.267013 | 0.267013
215.889 | 0.4186296 | 207.9371 | 0.5051425 | 2.505143 | 211.1666 | 1.123141 | 8.123141 | 205.9854 | 4.268157 | 0.2681565
216.0546 | 0.4188645 | 208.1026 | 0.5055729 | 2.505573 | 211.3334 | 1.123711 | 8.123711 | 206.1535 | 4.269819 | 0.2698186
216.2199 | 0.4190881 | 208.2684 | 0.5060376 | 2.506038 | 211.5025 | 1.124265 | 8.124265 | 206.3194 | 4.271643 | 0.2716432
216.3885 | 0.4193251 | 208.4363 | 0.5064994 | 2.506499 | 211.6692 | 1.12483 | 8.12483 | 206.48 | 4.273226 | 0.273226
216.5515 | 0.4195468 | 208.6054 | 0.506973 | 2.506973 | 211.8366 | 1.125387 | 8.125387 | 206.6486 | 4.274657 | 0.2746573
216.7139 | 0.4197515 | 208.7699 | 0.5074161 | 2.507416 | 212.0008 | 1.125937 | 8.125937 | 206.8178 | 4.276208 | 0.2762075
216.884 | 0.4199534 | 208.9375 | 0.507835 | 2.507835 | 212.1722 | 1.126492 | 8.126492 | 206.9864 | 4.277826 | 0.2778258
217.0499 | 0.4201524 | 209.1039 | 0.5082792 | 2.508279 | 212.3356 | 1.127055 | 8.127055 | 207.1535 | 4.279212 | 0.2792118
217.215 | 0.4203509 | 209.2691 | 0.5087269 | 2.508727 | 212.5081 | 1.127617 | 8.127617 | 207.3225 | 4.280745 | 0.2807452
217.3866 | 0.4205476 | 209.4332 | 0.5091725 | 2.509172 | 212.6778 | 1.128162 | 8.128162 | 207.486 | 4.282363 | 0.2823632
217.549 | 0.4207387 | 209.6008 | 0.50964 | 2.50964 | 212.845 | 1.128708 | 8.128708 | 207.6545 | 4.28424 | 0.2842405
217.7158 | 0.4209393 | 209.7676 | 0.5101112 | 2.510111 | 213.0102 | 1.129258 | 8.129258 | 207.8183 | 4.285351 | 0.285351
217.8813 | 0.4211302 | 209.9356 | 0.510549 | 2.510549 | 213.1806 | 1.129811 | 8.129811 | 207.9893 | 4.286434 | 0.2864338
218.0513 | 0.4213152 | 210.1016 | 0.5109844 | 2.510984 | 213.3501 | 1.130353 | 8.130353 | 208.153 | 4.287648 | 0.287648
218.2149 | 0.4215001 | 210.2678 | 0.5113955 | 2.511396 | 213.5219 | 1.130901 | 8.130901 | 208.3255 | 4.289166 | 0.2891661
218.3838 | 0.4217088 | 210.435 | 0.5118025 | 2.511802 | 213.6899 | 1.131443 | 8.131443 | 208.492 | 4.290415 | 0.290415
218.5492 | 0.4219058 | 210.6013 | 0.5122588 | 2.512259 | 213.8553 | 1.131982 | 8.131982 | 208.6553 | 4.291624 | 0.2916241
218.7168 | 0.4220875 | 210.7715 | 0.5127266 | 2.512727 | 214.0211 | 1.132502 | 8.132502 | 208.8183 | 4.292741 | 0.2927409
218.8793 | 0.422261 | 210.9311 | 0.5131646 | 2.513165 | 214.1895 | 1.133026 | 8.133026 | 208.9832 | 4.293867 | 0.2938674
219.0444 | 0.4224394 | 211.1008 | 0.5135713 | 2.513571 | 214.3617 | 1.13355 | 8.13355 | 209.1516 | 4.295081 | 0.2950809
219.2112 | 0.4226076 | 211.2674 | 0.5139865 | 2.513986 | 214.5302 | 1.134072 | 8.134072 | 209.315 | 4.29608 | 0.29608
219.3764 | 0.4227505 | 211.4373 | 0.5144179 | 2.514418 | 214.6988 | 1.134584 | 8.134584 | 209.4856 | 4.297674 | 0.2976739
219.545 | 0.4229 | 211.6004 | 0.5148398 | 2.51484 | 214.867 | 1.135101 | 8.135101 | 209.6541 | 4.298937 | 0.2989369
219.711 | 0.4230447 | 211.767 | 0.5152735 | 2.515274 | 215.0276 | 1.135612 | 8.135612 | 209.8223 | 4.300116 | 0.3001156
219.8773 | 0.423175 | 211.933 | 0.5157055 | 2.515706 | 215.1975 | 1.136119 | 8.136119 | 209.987 | 4.301237 | 0.3012373
220.0379 | 0.4232921 | 212.0971 | 0.5161644 | 2.516164 | 215.3683 | 1.136632 | 8.136632 | 210.1548 | 4.302322 | 0.3023223
220.2076 | 0.4234192 | 212.2699 | 0.5165688 | 2.516569 | 215.5366 | 1.137144 | 8.137144 | 210.3199 | 4.30355 | 0.3035505
220.3792 | 0.4235644 | 212.4335 | 0.5169673 | 2.516967 | 215.7066 | 1.137655 | 8.137655 | 210.4925 | 4.305019 | 0.3050194
220.5412 | 0.4237048 | 212.5965 | 0.5173892 | 2.517389 | 215.8728 | 1.138162 | 8.138162 | 210.66 | 4.306511 | 0.3065114
220.7072 | 0.4238404 | 212.7705 | 0.5178695 | 2.517869 | 216.0386 | 1.138674 | 8.138674 | 210.8254 | 4.307903 | 0.3079033
220.8713 | 0.4239739 | 212.934 | 0.5182707 | 2.518271 | 216.2026 | 1.139166 | 8.139166 | 210.9916 | 4.309135 | 0.3091351
221.0426 | 0.4241307 | 213.1006 | 0.5186951 | 2.518695 | 216.3759 | 1.139658 | 8.139658 | 211.1575 | 4.310073 | 0.3100731
221.2045 | 0.4242857 | 213.2698 | 0.5191146 | 2.519115 | 216.5447 | 1.140151 | 8.140151 | 211.3287 | 4.311226 | 0.3112255
221.371 | 0.4244519 | 213.4356 | 0.5195047 | 2.519505 | 216.7154 | 1.14065 | 8.14065 | 211.4964 | 4.312357 | 0.3123566
221.5438 | 0.4246307 | 213.6028 | 0.5199267 | 2.519927 | 216.8827 | 1.141143 | 8.141143 | 211.6617 | 4.313467 | 0.313467
221.7056 | 0.4248043 | 213.7711 | 0.5203299 | 2.52033 | 217.054 | 1.141622 | 8.141622 | 211.8314 | 4.314773 | 0.3147728
221.8726 | 0.4249823 | 213.9361 | 0.5207399 | 2.52074 | 217.2158 | 1.142094 | 8.142094 | 211.994 | 4.315659 | 0.3156589
222.0397 | 0.4251485 | 214.1012 | 0.5211397 | 2.52114 | 217.3843 | 1.142568 | 8.142568 | 212.1648 | 4.316756 | 0.3167558
222.2091 | 0.4253197 | 214.2676 | 0.5215211 | 2.521521 | 217.5538 | 1.143048 | 8.143048 | 212.3306 | 4.317565 | 0.3175654
222.3684 | 0.4254749 | 214.433 | 0.5218914 | 2.521891 | 217.7205 | 1.143513 | 8.143513 | 212.4965 | 4.318615 | 0.3186146
222.5376 | 0.4256407 | 214.5996 | 0.5223019 | 2.522302 | 217.8886 | 1.143984 | 8.143984 | 212.6668 | 4.320027 | 0.3200269
222.7046 | 0.4258087 | 214.769 | 0.5226892 | 2.522689 | 218.0556 | 1.14446 | 8.14446 | 212.8328 | 4.321279 | 0.3212787
222.8738 | 0.4259801 | 214.9338 | 0.5230592 | 2.523059 | 218.2208 | 1.144921 | 8.144921 | 212.9968 | 4.322299 | 0.3222988
223.0376 | 0.4261365 | 215.0997 | 0.5234381 | 2.523438 | 218.3916 | 1.145367 | 8.145367 | 213.1635 | 4.323569 | 0.3235685
223.2044 | 0.4262927 | 215.2676 | 0.5238178 | 2.523818 | 218.5588 | 1.145822 | 8.145822 | 213.3306 | 4.324638 | 0.3246377
223.3692 | 0.426445 | 215.4348 | 0.524197 | 2.524197 | 218.7244 | 1.14627 | 8.14627 | 213.4987 | 4.325493 | 0.3254929
223.5406 | 0.4265873 | 215.5971 | 0.5245492 | 2.524549 | 218.8922 | 1.146713 | 8.146713 | 213.6653 | 4.32646 | 0.3264598
223.7042 | 0.426733 | 215.7626 | 0.5249032 | 2.524903 | 219.0612 | 1.147151 | 8.147151 | 213.8272 | 4.32714 | 0.3271405
223.8734 | 0.4268975 | 215.9289 | 0.5252944 | 2.525294 | 219.227 | 1.147584 | 8.147584 | 213.9974 | 4.328036 | 0.3280356
224.0369 | 0.4270617 | 216.0999 | 0.5256498 | 2.52565 | 219.3942 | 1.148025 | 8.148025 | 214.1636 | 4.328901 | 0.3289014
224.2026 | 0.4272244 | 216.2653 | 0.5260068 | 2.526007 | 219.5658 | 1.148462 | 8.148462 | 214.3338 | 4.329709 | 0.3297092
224.3661 | 0.4273676 | 216.4306 | 0.5263805 | 2.52638 | 219.7358 | 1.148889 | 8.148889 | 214.4965 | 4.330548 | 0.3305485
224.5335 | 0.4275044 | 216.598 | 0.5267888 | 2.526789 | 219.8991 | 1.149313 | 8.149313 | 214.6629 | 4.331642 | 0.3316423
224.7 | 0.4276417 | 216.7692 | 0.5272032 | 2.527203 | 220.068 | 1.149739 | 8.149739 | 214.8311 | 4.332584 | 0.3325838
224.8698 | 0.4277877 | 216.9323 | 0.527613 | 2.527613 | 220.2325 | 1.150159 | 8.150159 | 214.9957 | 4.333617 | 0.3336168
225.032 | 0.4279224 | 217.0988 | 0.527968 | 2.527968 | 220.4016 | 1.150586 | 8.150586 | 215.1696 | 4.334792 | 0.3347918
225.1973 | 0.4280739 | 217.2629 | 0.5283476 | 2.528348 | 220.5695 | 1.151013 | 8.151013 | 215.3338 | 4.335854 | 0.3358539
225.3658 | 0.4282289 | 217.4313 | 0.5287218 | 2.528722 | 220.735 | 1.151432 | 8.151432 | 215.4986 | 4.337201 | 0.3372005
225.5295 | 0.4283422 | 217.5996 | 0.5290646 | 2.529065 | 220.9017 | 1.151841 | 8.151841 | 215.666 | 4.338518 | 0.3385176
225.6992 | 0.4284727 | 217.7652 | 0.5294356 | 2.529436 | 221.0697 | 1.152245 | 8.152245 | 215.8307 | 4.339547 | 0.3395471
225.8636 | 0.4285916 | 217.933 | 0.5298006 | 2.529801 | 221.2348 | 1.152647 | 8.152647 | 216.0006 | 4.340444 | 0.3404442
226.0325 | 0.4287266 | 218.0992 | 0.5301395 | 2.530139 | 221.4066 | 1.153047 | 8.153047 | 216.1676 | 4.341238 | 0.3412377
226.1998 | 0.428859 | 218.2614 | 0.5304646 | 2.530465 | 221.5718 | 1.153447 | 8.153447 | 216.3362 | 4.342183 | 0.3421825
226.3635 | 0.428995 | 218.4291 | 0.5307742 | 2.530774 | 221.7401 | 1.153849 | 8.153849 | 216.5021 | 4.34317 | 0.3431702
226.5272 | 0.4291225 | 218.5958 | 0.5310635 | 2.531064 | 221.9092 | 1.15424 | 8.15424 | 216.6678 | 4.344214 | 0.344214
226.6931 | 0.4292454 | 218.7607 | 0.5314287 | 2.531429 | 222.0783 | 1.154623 | 8.154623 | 216.8328 | 4.345389 | 0.3453885
226.8595 | 0.4293714 | 218.9302 | 0.5318127 | 2.531813 | 222.2497 | 1.155001 | 8.155001 | 217.0004 | 4.346495 | 0.3464947
227.026 | 0.4294909 | 219.0978 | 0.5321797 | 2.53218 | 222.4138 | 1.155374 | 8.155374 | 217.1652 | 4.347517 | 0.3475171
227.1903 | 0.4296176 | 219.2614 | 0.5325497 | 2.53255 | 222.5815 | 1.155751 | 8.155751 | 217.3326 | 4.348389 | 0.3483892
227.359 | 0.4297387 | 219.4297 | 0.5329532 | 2.532953 | 222.7484 | 1.156115 | 8.156115 | 217.5031 | 4.34923 | 0.3492296
227.5269 | 0.42987 | 219.595 | 0.5333435 | 2.533344 | 222.9166 | 1.156467 | 8.156467 | 217.67 | 4.349969 | 0.3499692
227.6986 | 0.4299984 | 219.7612 | 0.5337306 | 2.533731 | 223.0852 | 1.156808 | 8.156808 | 217.8364 | 4.351099 | 0.3510986
227.8592 | 0.4301308 | 219.9268 | 0.5340911 | 2.534091 | 223.253 | 1.157153 | 8.157153 | 218.0014 | 4.351911 | 0.3519106
228.0277 | 0.4302622 | 220.097 | 0.5344625 | 2.534462 | 223.4208 | 1.157485 | 8.157485 | 218.1686 | 4.352666 | 0.3526656
228.1936 | 0.4303942 | 220.2644 | 0.5348484 | 2.534848 | 223.5865 | 1.157808 | 8.157808 | 218.3342 | 4.353333 | 0.3533328
228.3566 | 0.430536 | 220.4278 | 0.5352018 | 2.535202 | 223.7538 | 1.158136 | 8.158136 | 218.5008 | 4.354072 | 0.3540719
228.5242 | 0.4306698 | 220.5986 | 0.5355471 | 2.535547 | 223.9189 | 1.15846 | 8.15846 | 218.6644 | 4.354746 | 0.3547464
228.6908 | 0.4307982 | 220.7621 | 0.5358855 | 2.535886 | 224.0874 | 1.158777 | 8.158777 | 218.8342 | 4.355202 | 0.3552022
228.853 | 0.4309274 | 220.9277 | 0.5362268 | 2.536227 | 224.2554 | 1.159091 | 8.159091 | 219.0005 | 4.355529 | 0.3555291
229.0227 | 0.4310505 | 221.0953 | 0.5365396 | 2.53654 | 224.4234 | 1.159398 | 8.159398 | 219.1708 | 4.356128 | 0.3561277
229.1875 | 0.4311779 | 221.2603 | 0.5368571 | 2.536857 | 224.5901 | 1.159717 | 8.159717 | 219.3373 | 4.357057 | 0.3570566
229.3558 | 0.4313143 | 221.429 | 0.5371692 | 2.537169 | 224.758 | 1.160028 | 8.160028 | 219.5019 | 4.357253 | 0.3572534
229.52 | 0.4314368 | 221.597 | 0.5375027 | 2.537503 | 224.9269 | 1.160323 | 8.160323 | 219.6702 | 4.357512 | 0.3575121
229.687 | 0.4315613 | 221.7596 | 0.5378366 | 2.537837 | 225.095 | 1.160617 | 8.160617 | 219.8334 | 4.357784 | 0.3577836
229.8562 | 0.431679 | 221.9296 | 0.538171 | 2.538171 | 225.2611 | 1.160914 | 8.160914 | 219.9984 | 4.357955 | 0.3579546
230.0211 | 0.4317918 | 222.0951 | 0.5385045 | 2.538505 | 225.429 | 1.161196 | 8.161196 | 220.1626 | 4.358247 | 0.3582471
230.1878 | 0.4319239 | 222.263 | 0.5388396 | 2.53884 | 225.5972 | 1.161471 | 8.161471 | 220.3327 | 4.358568 | 0.3585684
230.3516 | 0.4320406 | 222.4306 | 0.5391825 | 2.539182 | 225.7631 | 1.161749 | 8.161749 | 220.4933 | 4.358951 | 0.3589511
230.5188 | 0.4321553 | 222.598 | 0.5395142 | 2.539514 | 225.9272 | 1.162017 | 8.162017 | 220.6648 | 4.359707 | 0.3597071
230.684 | 0.4323001 | 222.7627 | 0.5398457 | 2.539846 | 226.0962 | 1.162275 | 8.162275 | 220.8294 | 4.360455 | 0.3604552
230.8518 | 0.4324233 | 222.9317 | 0.5401715 | 2.540172 | 226.2628 | 1.162522 | 8.162522 | 220.9994 | 4.360971 | 0.3609709
231.016 | 0.4325236 | 223.0974 | 0.5404949 | 2.540495 | 226.4314 | 1.162757 | 8.162757 | 221.1685 | 4.36208 | 0.3620795
231.179 | 0.4326393 | 223.2598 | 0.5407953 | 2.540795 | 226.5951 | 1.163002 | 8.163002 | 221.3347 | 4.36327 | 0.3632702
231.3494 | 0.4327686 | 223.4308 | 0.5411395 | 2.54114 | 226.765 | 1.163242 | 8.163242 | 221.4983 | 4.364296 | 0.364296
231.5154 | 0.432904 | 223.5938 | 0.5414585 | 2.541458 | 226.9341 | 1.163475 | 8.163475 | 221.6676 | 4.365381 | 0.365381
231.6812 | 0.4330375 | 223.7618 | 0.5417638 | 2.541764 | 227.1004 | 1.163714 | 8.163714 | 221.8327 | 4.366185 | 0.3661854
231.846 | 0.4331535 | 223.9297 | 0.5420541 | 2.542054 | 227.2701 | 1.163939 | 8.163939 | 222.0024 | 4.367085 | 0.367085
232.0138 | 0.4332916 | 224.094 | 0.5423396 | 2.54234 | 227.4318 | 1.164147 | 8.164147 | 222.1693 | 4.367977 | 0.3679774
232.1814 | 0.4334389 | 224.2597 | 0.5426423 | 2.542642 | 227.6008 | 1.164349 | 8.164349 | 222.3334 | 4.368737 | 0.3687375
232.3444 | 0.4335635 | 224.4254 | 0.5429181 | 2.542918 | 227.7654 | 1.164559 | 8.164559 | 222.4992 | 4.369178 | 0.3691777
232.514 | 0.4337049 | 224.5928 | 0.5431999 | 2.5432 | 227.9337 | 1.164758 | 8.164758 | 222.6684 | 4.369907 | 0.3699066
232.6776 | 0.4338558 | 224.7573 | 0.5434759 | 2.543476 | 228.099 | 1.164962 | 8.164962 | 222.8354 | 4.370745 | 0.3707446
232.8437 | 0.4339824 | 224.9263 | 0.5437975 | 2.543797 | 228.2686 | 1.165159 | 8.165159 | 223.0011 | 4.371417 | 0.3714173
233.0094 | 0.4341057 | 225.088 | 0.5440731 | 2.544073 | 228.4352 | 1.16535 | 8.16535 | 223.166 | 4.372081 | 0.3720813
233.1722 | 0.4342233 | 225.258 | 0.5443595 | 2.544359 | 228.6031 | 1.165537 | 8.165537 | 223.3334 | 4.372874 | 0.3728737
233.3381 | 0.4343386 | 225.4288 | 0.5446722 | 2.544672 | 228.7672 | 1.165709 | 8.165709 | 223.5011 | 4.373621 | 0.3736207
233.5052 | 0.4344553 | 225.593 | 0.5449838 | 2.544984 | 228.9342 | 1.165884 | 8.165884 | 223.674 | 4.374379 | 0.3743786
233.6716 | 0.4345774 | 225.7598 | 0.5452876 | 2.545288 | 229.1006 | 1.166067 | 8.166067 | 223.8362 | 4.374793 | 0.3747929
233.8403 | 0.434699 | 225.9255 | 0.5455713 | 2.545571 | 229.269 | 1.166232 | 8.166232 | 224.0032 | 4.375158 | 0.3751579
234.005 | 0.43481 | 226.089 | 0.5458509 | 2.545851 | 229.433 | 1.166396 | 8.166396 | 224.17 | 4.375661 | 0.3756606
234.1684 | 0.4349207 | 226.2601 | 0.5461642 | 2.546164 | 229.6008 | 1.166556 | 8.166556 | 224.3416 | 4.37619 | 0.3761903
234.3347 | 0.4350329 | 226.4294 | 0.5464627 | 2.546463 | 229.7656 | 1.166716 | 8.166716 | 224.5072 | 4.376582 | 0.3765824
234.5024 | 0.435163 | 226.5936 | 0.5467383 | 2.546738 | 229.939 | 1.166864 | 8.166864 | 224.671 | 4.376994 | 0.3769945
234.6696 | 0.4352894 | 226.7611 | 0.5470271 | 2.547027 | 230.1031 | 1.167008 | 8.167008 | 224.839 | 4.377437 | 0.3774366
234.8324 | 0.4354121 | 226.9254 | 0.5473233 | 2.547323 | 230.2686 | 1.167146 | 8.167146 | 225.0063 | 4.377911 | 0.3779108
234.9958 | 0.4355219 | 227.0912 | 0.5475892 | 2.547589 | 230.432 | 1.167277 | 8.167277 | 225.1712 | 4.378307 | 0.3783074
235.1688 | 0.4356515 | 227.2575 | 0.5478209 | 2.547821 | 230.6042 | 1.167408 | 8.167408 | 225.3417 | 4.378639 | 0.378639
235.334 | 0.4357601 | 227.4247 | 0.548082 | 2.548082 | 230.7673 | 1.167528 | 8.167528 | 225.5119 | 4.379241 | 0.3792414
235.5011 | 0.4358774 | 227.5901 | 0.5483617 | 2.548362 | 230.9363 | 1.167664 | 8.167664 | 225.6714 | 4.379841 | 0.3798413
235.665 | 0.4359954 | 227.7598 | 0.5486614 | 2.548661 | 231.0974 | 1.167783 | 8.167783 | 225.8348 | 4.380638 | 0.380638
235.831 | 0.4361065 | 227.922 | 0.5489146 | 2.548915 | 231.2691 | 1.167901 | 8.167901 | 226.0074 | 4.381318 | 0.3813179
235.9998 | 0.4362074 | 228.0878 | 0.549181 | 2.549181 | 231.4382 | 1.168001 | 8.168001 | 226.1756 | 4.381622 | 0.3816221
236.1677 | 0.4363134 | 228.2524 | 0.5494363 | 2.549436 | 231.606 | 1.168098 | 8.168098 | 226.3414 | 4.381834 | 0.3818344
236.3301 | 0.436423 | 228.4247 | 0.5497197 | 2.54972 | 231.7701 | 1.168194 | 8.168194 | 226.5054 | 4.382217 | 0.3822167
236.4952 | 0.4365367 | 228.5837 | 0.5499697 | 2.54997 | 231.9405 | 1.168289 | 8.168289 | 226.6716 | 4.382643 | 0.3826428
236.6652 | 0.4366636 | 228.7458 | 0.5502342 | 2.550234 | 232.1012 | 1.168381 | 8.168381 | 226.8424 | 4.383149 | 0.383149
236.8325 | 0.4367934 | 228.9152 | 0.5505603 | 2.55056 | 232.2746 | 1.168467 | 8.168467 | 227.0088 | 4.383744 | 0.383744
236.9989 | 0.4369311 | 229.0833 | 0.5508736 | 2.550874 | 232.4384 | 1.168552 | 8.168552 | 227.1732 | 4.384157 | 0.3841575
237.1642 | 0.437057 | 229.2536 | 0.5511527 | 2.551153 | 232.6074 | 1.168628 | 8.168628 | 227.3389 | 4.384624 | 0.3846244
237.331 | 0.4371898 | 229.4222 | 0.5514522 | 2.551452 | 232.7725 | 1.168706 | 8.168706 | 227.5018 | 4.384873 | 0.3848733
237.4941 | 0.4373273 | 229.5844 | 0.5517478 | 2.551748 | 232.937 | 1.168767 | 8.168767 | 227.6744 | 4.385307 | 0.3853071
237.6611 | 0.4374784 | 229.7504 | 0.5520571 | 2.552057 | 233.1028 | 1.168845 | 8.168845 | 227.8346 | 4.385612 | 0.3856123
237.8265 | 0.4376127 | 229.9165 | 0.5523808 | 2.552381 | 233.2683 | 1.168918 | 8.168918 | 228.0036 | 4.386486 | 0.3864857
237.9963 | 0.4377496 | 230.0808 | 0.552664 | 2.552664 | 233.4318 | 1.168977 | 8.168977 | 228.1734 | 4.387119 | 0.3871193
238.158 | 0.4378726 | 230.2492 | 0.5529639 | 2.552964 | 233.6044 | 1.169032 | 8.169032 | 228.3368 | 4.387548 | 0.3875485
238.327 | 0.4380029 | 230.4149 | 0.5532356 | 2.553236 | 233.7701 | 1.169075 | 8.169075 | 228.5055 | 4.387966 | 0.3879656
238.4908 | 0.4381215 | 230.585 | 0.5534803 | 2.55348 | 233.9344 | 1.169121 | 8.169121 | 228.6722 | 4.38852 | 0.3885199
238.6614 | 0.4382473 | 230.7441 | 0.5537257 | 2.553726 | 234.1012 | 1.169153 | 8.169153 | 228.836 | 4.388944 | 0.3889444
238.827 | 0.4383699 | 230.9095 | 0.5539833 | 2.553983 | 234.2694 | 1.169177 | 8.169177 | 229.0036 | 4.389438 | 0.3894384
238.9883 | 0.438495 | 231.0734 | 0.5542293 | 2.554229 | 234.4337 | 1.169198 | 8.169198 | 229.1693 | 4.39004 | 0.39004
239.1576 | 0.438619 | 231.2423 | 0.5544763 | 2.554476 | 234.5972 | 1.16922 | 8.16922 | 229.3408 | 4.390863 | 0.3908628
239.322 | 0.4387387 | 231.4085 | 0.5547261 | 2.554726 | 234.767 | 1.169229 | 8.169229 | 229.5056 | 4.391767 | 0.3917666
239.4877 | 0.4388608 | 231.5743 | 0.5549754 | 2.554975 | 234.932 | 1.169242 | 8.169242 | 229.6735 | 4.392106 | 0.3921064
239.6532 | 0.4389734 | 231.7421 | 0.5552404 | 2.55524 | 235.0975 | 1.169254 | 8.169254 | 229.8379 | 4.39241 | 0.3924104
239.8232 | 0.4391055 | 231.9097 | 0.5554943 | 2.555494 | 235.27 | 1.169253 | 8.169253 | 229.999 | 4.392634 | 0.3926339
239.983 | 0.439222 | 232.0736 | 0.5557596 | 2.55576 | 235.4373 | 1.169261 | 8.169261 | 230.1677 | 4.393083 | 0.3930831
240.1489 | 0.4393412 | 232.2386 | 0.5560404 | 2.55604 | 235.609 | 1.169257 | 8.169257 | 230.3298 | 4.393227 | 0.393227
240.3128 | 0.4394488 | 232.4059 | 0.5563032 | 2.556303 | 235.7718 | 1.169271 | 8.169271 | 230.4988 | 4.393714 | 0.3937144
240.4842 | 0.4395691 | 232.571 | 0.5565564 | 2.556556 | 235.9382 | 1.169273 | 8.169273 | 230.6648 | 4.394105 | 0.3941052
240.649 | 0.4396804 | 232.737 | 0.5567969 | 2.556797 | 236.1028 | 1.169268 | 8.169268 | 230.8297 | 4.394397 | 0.394397
240.8184 | 0.4398045 | 232.9028 | 0.5570341 | 2.557034 | 236.2694 | 1.169265 | 8.169265 | 231.0004 | 4.394681 | 0.3946813
240.9813 | 0.4399248 | 233.0673 | 0.5572816 | 2.557282 | 236.4381 | 1.169259 | 8.169259 | 231.168 | 4.394912 | 0.3949123
241.1493 | 0.440038 | 233.2385 | 0.5575494 | 2.557549 | 236.6 | 1.169243 | 8.169243 | 231.3314 | 4.395132 | 0.3951322
241.311 | 0.4401526 | 233.403 | 0.5577844 | 2.557784 | 236.7647 | 1.169221 | 8.169221 | 231.498 | 4.395698 | 0.3956977
241.4751 | 0.440261 | 233.5699 | 0.5580105 | 2.55801 | 236.936 | 1.169202 | 8.169202 | 231.6668 | 4.396417 | 0.396417
241.6468 | 0.4403805 | 233.735 | 0.5582818 | 2.558282 | 237.094 | 1.169183 | 8.169183 | 231.8314 | 4.397093 | 0.3970925
241.8124 | 0.4405017 | 233.9033 | 0.5585267 | 2.558527 | 237.2615 | 1.169152 | 8.169152 | 232 | 4.39793 | 0.3979298
241.9784 | 0.4406195 | 234.0694 | 0.5587726 | 2.558773 | 237.426 | 1.169103 | 8.169103 | 232.1688 | 4.398691 | 0.3986911
242.1408 | 0.4407277 | 234.2348 | 0.5590596 | 2.55906 | 237.5967 | 1.169065 | 8.169065 | 232.3353 | 4.399606 | 0.3996056
242.3038 | 0.4408422 | 234.403 | 0.5593403 | 2.55934 | 237.7623 | 1.169023 | 8.169023 | 232.5001 | 4.400489 | 0.4004893
242.4726 | 0.4409506 | 234.5674 | 0.5596289 | 2.559629 | 237.9285 | 1.168983 | 8.168983 | 232.665 | 4.401142 | 0.4011419
242.6398 | 0.4410484 | 234.7292 | 0.5598977 | 2.559898 | 238.0929 | 1.168939 | 8.168939 | 232.8324 | 4.401982 | 0.4019821
242.8014 | 0.4411639 | 234.8991 | 0.5601506 | 2.560151 | 238.267 | 1.168885 | 8.168885 | 232.995 | 4.40281 | 0.4028099
242.9702 | 0.441269 | 235.0639 | 0.5604346 | 2.560435 | 238.428 | 1.16883 | 8.16883 | 233.1642 | 4.403407 | 0.4034069
243.1348 | 0.4413711 | 235.2361 | 0.5607606 | 2.560761 | 238.5946 | 1.168771 | 8.168771 | 233.3278 | 4.403786 | 0.4037855
243.3036 | 0.4414824 | 235.3988 | 0.5610165 | 2.561016 | 238.763 | 1.168706 | 8.168706 | 233.499 | 4.404309 | 0.4043095
243.4693 | 0.4415882 | 235.5676 | 0.5613061 | 2.561306 | 238.9299 | 1.168638 | 8.168638 | 233.6703 | 4.405016 | 0.4050159
243.6399 | 0.4417106 | 235.7347 | 0.5615847 | 2.561585 | 239.0946 | 1.168572 | 8.168572 | 233.833 | 4.405651 | 0.405651
243.8003 | 0.4418184 | 235.9029 | 0.5618216 | 2.561822 | 239.2572 | 1.168508 | 8.168508 | 233.9956 | 4.405845 | 0.4058451
243.9658 | 0.4419111 | 236.0665 | 0.5620842 | 2.562084 | 239.4283 | 1.168438 | 8.168438 | 234.159 | 4.406125 | 0.406125
244.1336 | 0.4420136 | 236.2343 | 0.5623613 | 2.562361 | 239.592 | 1.168353 | 8.168353 | 234.3234 | 4.406559 | 0.4065591
244.2984 | 0.4421194 | 236.3965 | 0.5626432 | 2.562643 | 239.7582 | 1.16826 | 8.16826 | 234.4899 | 4.40714 | 0.4071395
244.4649 | 0.4422182 | 236.5675 | 0.562937 | 2.562937 | 239.9246 | 1.168166 | 8.168166 | 234.6627 | 4.407925 | 0.407925
244.6344 | 0.4423423 | 236.731 | 0.5631975 | 2.563198 | 240.0927 | 1.168073 | 8.168073 | 234.8224 | 4.408627 | 0.4086266
244.8015 | 0.4424607 | 236.8984 | 0.5634246 | 2.563425 | 240.2554 | 1.167975 | 8.167975 | 234.9965 | 4.40968 | 0.4096802
244.9646 | 0.4425677 | 237.063 | 0.5636742 | 2.563674 | 240.419 | 1.167871 | 8.167871 | 235.1612 | 4.410594 | 0.4105943
245.1293 | 0.4426652 | 237.2278 | 0.563937 | 2.563937 | 240.5842 | 1.167774 | 8.167774 | 235.3255 | 4.41117 | 0.4111704
245.2962 | 0.4427488 | 237.3967 | 0.5641963 | 2.564196 | 240.751 | 1.167673 | 8.167673 | 235.4922 | 4.411913 | 0.4119134
245.4633 | 0.4428445 | 237.5599 | 0.5644779 | 2.564478 | 240.9164 | 1.167568 | 8.167568 | 235.6596 | 4.413026 | 0.4130261
245.6268 | 0.4429461 | 237.7258 | 0.5647392 | 2.564739 | 241.0796 | 1.167483 | 8.167483 | 235.8267 | 4.414193 | 0.4141926
245.7926 | 0.443053 | 237.8942 | 0.5650001 | 2.565 | 241.2506 | 1.16739 | 8.16739 | 235.9913 | 4.415055 | 0.4150554
245.9603 | 0.443165 | 238.058 | 0.5652598 | 2.56526 | 241.4177 | 1.167293 | 8.167293 | 236.161 | 4.415971 | 0.4159712
246.1224 | 0.4432794 | 238.2274 | 0.5655014 | 2.565501 | 241.5844 | 1.167189 | 8.167189 | 236.3304 | 4.416963 | 0.4169632
246.2906 | 0.443379 | 238.3938 | 0.5657567 | 2.565757 | 241.7539 | 1.167089 | 8.167089 | 236.4958 | 4.417955 | 0.4179546
246.4574 | 0.4434784 | 238.5594 | 0.5660684 | 2.566068 | 241.917 | 1.166997 | 8.166997 | 236.659 | 4.418743 | 0.418743
246.6236 | 0.4435885 | 238.7222 | 0.5663458 | 2.566346 | 242.0834 | 1.166892 | 8.166892 | 236.8289 | 4.419528 | 0.4195276
246.7867 | 0.4437002 | 238.8922 | 0.5666149 | 2.566615 | 242.2501 | 1.166782 | 8.166782 | 236.9938 | 4.420318 | 0.4203183
246.9566 | 0.4438378 | 239.0534 | 0.5668804 | 2.56688 | 242.4133 | 1.166668 | 8.166668 | 237.16 | 4.421242 | 0.4212423
247.119 | 0.4439532 | 239.2227 | 0.5671484 | 2.567148 | 242.5764 | 1.166544 | 8.166544 | 237.324 | 4.422072 | 0.4220724
247.2881 | 0.4440701 | 239.3891 | 0.5674251 | 2.567425 | 242.7475 | 1.166391 | 8.166391 | 237.4917 | 4.422761 | 0.4227614
247.4523 | 0.4441766 | 239.5557 | 0.5677044 | 2.567704 | 242.9126 | 1.16625 | 8.16625 | 237.6612 | 4.423538 | 0.4235378
247.6194 | 0.4442933 | 239.7207 | 0.567939 | 2.567939 | 243.0817 | 1.166116 | 8.166116 | 237.8224 | 4.423781 | 0.4237814
247.7852 | 0.4443986 | 239.8846 | 0.5681658 | 2.568166 | 243.2429 | 1.165978 | 8.165978 | 237.992 | 4.423845 | 0.4238455
247.9512 | 0.4445092 | 240.0561 | 0.5684275 | 2.568427 | 243.41 | 1.16583 | 8.16583 | 238.1602 | 4.424152 | 0.4241516
248.1213 | 0.4446283 | 240.2194 | 0.5686166 | 2.568617 | 243.5743 | 1.165664 | 8.165664 | 238.3244 | 4.42448 | 0.4244798
248.2828 | 0.4447408 | 240.385 | 0.5688396 | 2.56884 | 243.7401 | 1.165511 | 8.165511 | 238.4948 | 4.425006 | 0.4250059
248.4493 | 0.4448513 | 240.5539 | 0.5690858 | 2.569086 | 243.906 | 1.165357 | 8.165357 | 238.657 | 4.425492 | 0.4254916
248.6158 | 0.4449507 | 240.7182 | 0.569338 | 2.569338 | 244.0763 | 1.165201 | 8.165201 | 238.8219 | 4.426121 | 0.4261214
248.777 | 0.4450531 | 240.8831 | 0.5695704 | 2.56957 | 244.2436 | 1.165043 | 8.165043 | 238.99 | 4.426514 | 0.4265142
248.9415 | 0.445153 | 241.0503 | 0.5698033 | 2.569803 | 244.4086 | 1.164891 | 8.164891 | 239.1533 | 4.426952 | 0.4269522
249.1064 | 0.445259 | 241.2156 | 0.5700237 | 2.570024 | 244.5726 | 1.164724 | 8.164724 | 239.3256 | 4.427487 | 0.4274871
249.2716 | 0.4453678 | 241.3859 | 0.570251 | 2.570251 | 244.7396 | 1.164553 | 8.164553 | 239.4853 | 4.428443 | 0.4284427
249.4398 | 0.4454766 | 241.5492 | 0.5705019 | 2.570502 | 244.9071 | 1.164386 | 8.164386 | 239.6527 | 4.42973 | 0.4297298
249.6062 | 0.445596 | 241.7181 | 0.5707242 | 2.570724 | 245.0699 | 1.164208 | 8.164208 | 239.819 | 4.430375 | 0.4303751
249.7722 | 0.4457179 | 241.884 | 0.5709646 | 2.570965 | 245.2382 | 1.164034 | 8.164034 | 239.9877 | 4.431553 | 0.4315528
249.9392 | 0.4458335 | 242.0564 | 0.5711984 | 2.571198 | 245.4053 | 1.163865 | 8.163865 | 240.1552 | 4.432604 | 0.4326039
250.1025 | 0.4459619 | 242.2157 | 0.5713846 | 2.571385 | 245.5655 | 1.163686 | 8.163686 | 240.32 | 4.4335 | 0.4334995
250.2748 | 0.4460955 | 242.3814 | 0.5715671 | 2.571567 | 245.7317 | 1.163507 | 8.163507 | 240.4864 | 4.434173 | 0.434173
250.4326 | 0.4462087 | 242.5472 | 0.5717968 | 2.571797 | 245.8947 | 1.163327 | 8.163327 | 240.6535 | 4.435405 | 0.4354053
250.6022 | 0.4463402 | 242.7164 | 0.5720132 | 2.572013 | 246.0638 | 1.163145 | 8.163145 | 240.8191 | 4.436469 | 0.4364695
250.7651 | 0.4464677 | 242.8821 | 0.5722084 | 2.572208 | 246.2242 | 1.162957 | 8.162957 | 240.9858 | 4.437769 | 0.4377688
250.934 | 0.4465874 | 243.049 | 0.5724094 | 2.572409 | 246.3928 | 1.162772 | 8.162772 | 241.1512 | 4.438489 | 0.4384891
251.0988 | 0.4466959 | 243.214 | 0.5726283 | 2.572628 | 246.561 | 1.162579 | 8.162579 | 241.3222 | 4.439462 | 0.4394625
251.2657 | 0.4468027 | 243.3795 | 0.5728121 | 2.572812 | 246.7256 | 1.162387 | 8.162387 | 241.4848 | 4.440934 | 0.4409345
251.4308 | 0.446913 | 243.5455 | 0.5730134 | 2.573013 | 246.8914 | 1.162191 | 8.162191 | 241.6495 | 4.441687 | 0.4416872
251.5932 | 0.4470148 | 243.7104 | 0.5732369 | 2.573237 | 247.0581 | 1.161987 | 8.161987 | 241.8159 | 4.442567 | 0.4425671
251.7658 | 0.4471268 | 243.8775 | 0.573473 | 2.573473 | 247.2228 | 1.161773 | 8.161773 | 241.9811 | 4.443647 | 0.4436474
251.9313 | 0.4472326 | 244.0433 | 0.5736914 | 2.573691 | 247.3856 | 1.161545 | 8.161545 | 242.1472 | 4.444473 | 0.4444735
252.1023 | 0.4473479 | 244.2076 | 0.5738879 | 2.573888 | 247.5534 | 1.161322 | 8.161322 | 242.3185 | 4.445123 | 0.4451232
252.2625 | 0.4474561 | 244.374 | 0.5741066 | 2.574107 | 247.7246 | 1.16111 | 8.16111 | 242.4824 | 4.445867 | 0.4458671
252.431 | 0.4475689 | 244.5411 | 0.5743444 | 2.574344 | 247.889 | 1.160899 | 8.160899 | 242.6503 | 4.446767 | 0.446767
252.5964 | 0.4476853 | 244.7106 | 0.5745623 | 2.574562 | 248.0476 | 1.160676 | 8.160676 | 242.8158 | 4.448291 | 0.4482914
252.7605 | 0.4478113 | 244.8789 | 0.5747561 | 2.574756 | 248.213 | 1.160457 | 8.160457 | 242.9851 | 4.4493 | 0.4493
252.9246 | 0.4479366 | 245.0387 | 0.5749422 | 2.574942 | 248.3792 | 1.160231 | 8.160231 | 243.1485 | 4.450232 | 0.4502322
253.0901 | 0.4480581 | 245.2086 | 0.5751154 | 2.575115 | 248.5477 | 1.160011 | 8.160011 | 243.3159 | 4.451421 | 0.4514214
253.2555 | 0.4481926 | 245.3726 | 0.5752884 | 2.575288 | 248.7084 | 1.15979 | 8.15979 | 243.4851 | 4.452686 | 0.4526861
253.4211 | 0.4483194 | 245.5383 | 0.5754396 | 2.57544 | 248.8749 | 1.159576 | 8.159576 | 243.6539 | 4.453784 | 0.4537841
253.5908 | 0.4484537 | 245.7068 | 0.575611 | 2.575611 | 249.0467 | 1.159361 | 8.159361 | 243.8205 | 4.454943 | 0.4549429
253.7512 | 0.4485838 | 245.8763 | 0.5758067 | 2.575807 | 249.2084 | 1.159135 | 8.159135 | 243.9883 | 4.456244 | 0.4562438
253.919 | 0.4487208 | 246.0434 | 0.576017 | 2.576017 | 249.3756 | 1.158902 | 8.158902 | 244.152 | 4.457538 | 0.4575384
254.0848 | 0.448853 | 246.211 | 0.5762428 | 2.576243 | 249.5399 | 1.158663 | 8.158663 | 244.3177 | 4.458671 | 0.4586713
254.2453 | 0.4489782 | 246.3734 | 0.576484 | 2.576484 | 249.703 | 1.15843 | 8.15843 | 244.4826 | 4.459853 | 0.4598527
254.412 | 0.4491074 | 246.5392 | 0.5766893 | 2.576689 | 249.8699 | 1.158194 | 8.158194 | 244.6468 | 4.461413 | 0.4614134
254.5844 | 0.4492549 | 246.7035 | 0.5769281 | 2.576928 | 250.0312 | 1.157966 | 8.157966 | 244.8096 | 4.462723 | 0.4627226
254.7444 | 0.4493859 | 246.8716 | 0.5771764 | 2.577176 | 250.2056 | 1.157732 | 8.157732 | 244.978 | 4.464163 | 0.4641626
254.9126 | 0.4495121 | 247.0354 | 0.5774146 | 2.577415 | 250.3707 | 1.157493 | 8.157493 | 245.1494 | 4.465556 | 0.4655562
255.0795 | 0.4496363 | 247.2012 | 0.5776715 | 2.577671 | 250.527 | 1.157253 | 8.157253 | 245.313 | 4.466961 | 0.4669613
255.2471 | 0.4497605 | 247.373 | 0.5779314 | 2.577931 | 250.6959 | 1.157015 | 8.157015 | 245.4752 | 4.468329 | 0.4683294
255.4116 | 0.4498843 | 247.535 | 0.5781136 | 2.578114 | 250.8657 | 1.156768 | 8.156768 | 245.6403 | 4.469491 | 0.4694913
255.5766 | 0.4500004 | 247.7024 | 0.5782886 | 2.578289 | 251.0297 | 1.156512 | 8.156512 | 245.8095 | 4.470757 | 0.4707567
255.7426 | 0.4501288 | 247.8677 | 0.5784493 | 2.578449 | 251.1978 | 1.156262 | 8.156262 | 245.977 | 4.471859 | 0.471859
255.9118 | 0.4502643 | 248.0352 | 0.5786115 | 2.578611 | 251.361 | 1.156012 | 8.156012 | 246.1413 | 4.472637 | 0.4726374
256.0751 | 0.4504047 | 248.2042 | 0.5787969 | 2.578797 | 251.5284 | 1.15576 | 8.15576 | 246.3108 | 4.473545 | 0.473545
256.2439 | 0.4505327 | 248.3678 | 0.5789762 | 2.578976 | 251.6971 | 1.155497 | 8.155497 | 246.4784 | 4.474608 | 0.474608
256.4034 | 0.4506724 | 248.5341 | 0.5791677 | 2.579168 | 251.859 | 1.155234 | 8.155234 | 246.643 | 4.475727 | 0.4757271
256.5739 | 0.4508223 | 248.7025 | 0.5793439 | 2.579344 | 252.02 | 1.154968 | 8.154968 | 246.8058 | 4.47679 | 0.47679
256.737 | 0.450975 | 248.8612 | 0.5794999 | 2.5795 | 252.1853 | 1.154701 | 8.154701 | 246.9756 | 4.477843 | 0.4778425
256.9022 | 0.4511303 | 249.0262 | 0.5796627 | 2.579663 | 252.35 | 1.154435 | 8.154435 | 247.1393 | 4.478785 | 0.4787852
257.068 | 0.4513005 | 249.1926 | 0.5798676 | 2.579868 | 252.5154 | 1.15417 | 8.15417 | 247.3118 | 4.480037 | 0.4800373
257.2354 | 0.4514798 | 249.3631 | 0.5800533 | 2.580053 | 252.6797 | 1.153913 | 8.153913 | 247.4754 | 4.481165 | 0.4811646
257.4004 | 0.4516385 | 249.524 | 0.5802371 | 2.580237 | 252.8431 | 1.153654 | 8.153654 | 247.6415 | 4.48248 | 0.4824805
257.5671 | 0.4518129 | 249.6935 | 0.5804409 | 2.580441 | 253.0083 | 1.153384 | 8.153384 | 247.8081 | 4.483549 | 0.4835492
257.7344 | 0.4519926 | 249.8556 | 0.5806589 | 2.580659 | 253.1775 | 1.153118 | 8.153118 | 247.9767 | 4.484446 | 0.4844463
257.9035 | 0.4521838 | 250.0228 | 0.5808729 | 2.580873 | 253.3426 | 1.152862 | 8.152862 | 248.1466 | 4.485183 | 0.4851827
258.0667 | 0.4523489 | 250.1912 | 0.5810657 | 2.581066 | 253.5076 | 1.1526 | 8.1526 | 248.311 | 4.48575 | 0.4857497
258.2308 | 0.4525222 | 250.3566 | 0.5812535 | 2.581253 | 253.6748 | 1.152336 | 8.152336 | 248.4703 | 4.486339 | 0.4863393
258.3994 | 0.4526911 | 250.525 | 0.5814665 | 2.581466 | 253.8394 | 1.152071 | 8.152071 | 248.6395 | 4.487199 | 0.487199
258.5638 | 0.4528696 | 250.688 | 0.581671 | 2.581671 | 254.0061 | 1.151795 | 8.151795 | 248.8058 | 4.488101 | 0.4881008
258.7271 | 0.4530341 | 250.86 | 0.5818452 | 2.581845 | 254.1714 | 1.151525 | 8.151525 | 248.9734 | 4.488836 | 0.4888358
258.8965 | 0.4532113 | 251.024 | 0.5820133 | 2.582013 | 254.3365 | 1.151252 | 8.151252 | 249.1442 | 4.489527 | 0.4895274
259.0623 | 0.4533969 | 251.189 | 0.5822077 | 2.582208 | 254.4995 | 1.150971 | 8.150971 | 249.3094 | 4.490106 | 0.4901063
259.2312 | 0.4535671 | 251.3605 | 0.5824322 | 2.582432 | 254.6621 | 1.150699 | 8.150699 | 249.4715 | 4.491166 | 0.4911657
259.3904 | 0.453722 | 251.5262 | 0.582604 | 2.582604 | 254.8334 | 1.150418 | 8.150418 | 249.6434 | 4.492209 | 0.4922087
259.5556 | 0.4538656 | 251.6922 | 0.5827719 | 2.582772 | 255.0024 | 1.150122 | 8.150122 | 249.8099 | 4.493451 | 0.4934506
259.7227 | 0.4540196 | 251.8528 | 0.5829722 | 2.582972 | 255.1672 | 1.149834 | 8.149834 | 249.9768 | 4.494443 | 0.4944428
259.8898 | 0.4541641 | 252.0219 | 0.5831864 | 2.583186 | 255.3356 | 1.149543 | 8.149543 | 250.1394 | 4.495624 | 0.4956245
260.0549 | 0.4543112 | 252.1861 | 0.5833663 | 2.583366 | 255.4981 | 1.149243 | 8.149243 | 250.3022 | 4.496579 | 0.4965787
260.2228 | 0.4544469 | 252.3503 | 0.583553 | 2.583553 | 255.663 | 1.148949 | 8.148949 | 250.4706 | 4.497656 | 0.4976556
260.3882 | 0.4545948 | 252.5218 | 0.5837618 | 2.583762 | 255.8279 | 1.148654 | 8.148654 | 250.6393 | 4.498705 | 0.4987053
260.5526 | 0.4547395 | 252.6867 | 0.5839662 | 2.583966 | 255.9916 | 1.148348 | 8.148348 | 250.806 | 4.49984 | 0.4998403
260.7218 | 0.4548782 | 252.8524 | 0.5841637 | 2.584164 | 256.1562 | 1.148048 | 8.148048 | 250.9714 | 4.500833 | 0.500833
260.8875 | 0.4550135 | 253.0181 | 0.5843309 | 2.584331 | 256.3238 | 1.147731 | 8.147731 | 251.1388 | 4.501429 | 0.5014292
261.0488 | 0.4551393 | 253.1838 | 0.5845073 | 2.584507 | 256.4883 | 1.147421 | 8.147421 | 251.306 | 4.502175 | 0.5021752
261.2144 | 0.4552949 | 253.3516 | 0.5847235 | 2.584724 | 256.6508 | 1.14712 | 8.14712 | 251.4676 | 4.503 | 0.5030004
261.3821 | 0.4554428 | 253.5152 | 0.5848882 | 2.584888 | 256.8192 | 1.146803 | 8.146803 | 251.6342 | 4.504303 | 0.5043033
261.5491 | 0.455607 | 253.6782 | 0.5850581 | 2.585058 | 256.9884 | 1.146484 | 8.146484 | 251.7983 | 4.50471 | 0.5047096
261.7125 | 0.4557758 | 253.8478 | 0.5852491 | 2.585249 | 257.1475 | 1.146181 | 8.146181 | 251.9633 | 4.505465 | 0.5054646
261.8797 | 0.4559466 | 254.0169 | 0.5854251 | 2.585425 | 257.3183 | 1.145874 | 8.145874 | 252.1325 | 4.506351 | 0.5063515
262.044 | 0.4561075 | 254.181 | 0.5856263 | 2.585626 | 257.4817 | 1.145569 | 8.145569 | 252.2962 | 4.507182 | 0.5071823
262.2122 | 0.4562615 | 254.3485 | 0.5858202 | 2.58582 | 257.6427 | 1.145263 | 8.145263 | 252.4634 | 4.508052 | 0.5080522
262.38 | 0.4564318 | 254.5133 | 0.5859697 | 2.58597 | 257.8093 | 1.144944 | 8.144944 | 252.6282 | 4.508922 | 0.508922
262.545 | 0.4566075 | 254.6835 | 0.5861375 | 2.586138 | 257.9745 | 1.144637 | 8.144637 | 252.7949 | 4.51018 | 0.5101802
262.7055 | 0.4567859 | 254.8475 | 0.5863062 | 2.586306 | 258.138 | 1.14433 | 8.14433 | 252.9631 | 4.511543 | 0.5115428
262.8796 | 0.4569699 | 255.013 | 0.5864813 | 2.586481 | 258.2996 | 1.144018 | 8.144018 | 253.1278 | 4.512447 | 0.5124466
263.0444 | 0.4571335 | 255.179 | 0.5866763 | 2.586676 | 258.4698 | 1.143705 | 8.143705 | 253.299 | 4.513367 | 0.5133675
263.214 | 0.4573009 | 255.345 | 0.5868517 | 2.586852 | 258.6381 | 1.143399 | 8.143399 | 253.4614 | 4.514574 | 0.5145737
263.3762 | 0.4574478 | 255.5136 | 0.5870539 | 2.587054 | 258.803 | 1.143081 | 8.143081 | 253.6314 | 4.515771 | 0.5157707
263.541 | 0.4576143 | 255.6794 | 0.5872852 | 2.587285 | 258.9674 | 1.142762 | 8.142762 | 253.7962 | 4.516925 | 0.5169249
263.707 | 0.4577848 | 255.8435 | 0.5874739 | 2.587474 | 259.1292 | 1.142437 | 8.142437 | 253.9634 | 4.518151 | 0.5181508
263.872 | 0.4579641 | 256.0083 | 0.587684 | 2.587684 | 259.2956 | 1.142119 | 8.142119 | 254.1316 | 4.519489 | 0.5194891
264.042 | 0.4581348 | 256.1743 | 0.5878672 | 2.587867 | 259.4598 | 1.141806 | 8.141806 | 254.2964 | 4.520734 | 0.5207338
264.2098 | 0.4582982 | 256.3414 | 0.5880701 | 2.58807 | 259.6248 | 1.14148 | 8.14148 | 254.4666 | 4.521631 | 0.5216307
264.3723 | 0.4584553 | 256.5056 | 0.5883127 | 2.588313 | 259.7984 | 1.141144 | 8.141144 | 254.6342 | 4.522453 | 0.5224525
264.5403 | 0.4586227 | 256.6726 | 0.588528 | 2.588528 | 259.9576 | 1.140811 | 8.140811 | 254.7984 | 4.523438 | 0.5234382
264.7014 | 0.4587936 | 256.8396 | 0.5887448 | 2.588745 | 260.1287 | 1.140481 | 8.140481 | 254.9648 | 4.52421 | 0.5242102
264.8715 | 0.4589784 | 257.0039 | 0.5889475 | 2.588948 | 260.2903 | 1.140139 | 8.140139 | 255.1274 | 4.525444 | 0.5254439
265.0382 | 0.4591555 | 257.1711 | 0.5891278 | 2.589128 | 260.4563 | 1.139792 | 8.139792 | 255.2972 | 4.52687 | 0.5268697
265.2075 | 0.4593283 | 257.3443 | 0.5893022 | 2.589302 | 260.617 | 1.139456 | 8.139456 | 255.4607 | 4.527726 | 0.5277257
265.3717 | 0.4594923 | 257.5038 | 0.5894844 | 2.589484 | 260.7817 | 1.139118 | 8.139118 | 255.6288 | 4.528794 | 0.5287942
265.5373 | 0.4596568 | 257.6768 | 0.589677 | 2.589677 | 260.9475 | 1.138773 | 8.138773 | 255.7917 | 4.529676 | 0.5296758
265.705 | 0.4598287 | 257.843 | 0.5898939 | 2.589894 | 261.1166 | 1.138426 | 8.138426 | 255.956 | 4.530911 | 0.5309106
265.8672 | 0.4599934 | 258.0057 | 0.5900847 | 2.590085 | 261.2805 | 1.138079 | 8.138079 | 256.1256 | 4.532236 | 0.5322363
266.0353 | 0.4601685 | 258.1694 | 0.5902108 | 2.590211 | 261.4454 | 1.137744 | 8.137744 | 256.2894 | 4.533395 | 0.533395
266.1974 | 0.4603234 | 258.336 | 0.5903321 | 2.590332 | 261.6133 | 1.137408 | 8.137408 | 256.4558 | 4.534713 | 0.5347133
266.368 | 0.4605033 | 258.5066 | 0.5904591 | 2.590459 | 261.7804 | 1.137065 | 8.137065 | 256.626 | 4.536297 | 0.5362972
266.5306 | 0.4606568 | 258.6653 | 0.5905805 | 2.590581 | 261.9391 | 1.136716 | 8.136716 | 256.7892 | 4.537364 | 0.5373639
266.6955 | 0.4608289 | 258.8311 | 0.590718 | 2.590718 | 262.1076 | 1.136377 | 8.136377 | 256.9598 | 4.538352 | 0.5383523
266.863 | 0.4609933 | 258.9947 | 0.590854 | 2.590854 | 262.2695 | 1.13603 | 8.13603 | 257.126 | 4.539998 | 0.5399977
267.0314 | 0.4611469 | 259.1632 | 0.5909897 | 2.59099 | 262.435 | 1.135673 | 8.135673 | 257.2939 | 4.541421 | 0.5414206
267.1937 | 0.4612937 | 259.3311 | 0.5911311 | 2.591131 | 262.5954 | 1.135323 | 8.135323 | 257.458 | 4.542807 | 0.5428075
267.3618 | 0.4614445 | 259.4987 | 0.5912881 | 2.591288 | 262.7604 | 1.134972 | 8.134972 | 257.6245 | 4.544217 | 0.5442166
267.5266 | 0.4615994 | 259.6636 | 0.5914217 | 2.591422 | 262.9272 | 1.134619 | 8.134619 | 257.7915 | 4.545825 | 0.5458251
267.693 | 0.4617565 | 259.8326 | 0.5916008 | 2.591601 | 263.0942 | 1.134259 | 8.134259 | 257.9594 | 4.547535 | 0.5475346
267.8604 | 0.4619258 | 259.9978 | 0.5917886 | 2.591789 | 263.256 | 1.133896 | 8.133896 | 258.1231 | 4.548742 | 0.5487419
268.0283 | 0.4620924 | 260.1649 | 0.5919886 | 2.591989 | 263.4258 | 1.133533 | 8.133533 | 258.2885 | 4.549942 | 0.5499423
268.1923 | 0.4622551 | 260.3347 | 0.5922123 | 2.592212 | 263.5924 | 1.133171 | 8.133171 | 258.4558 | 4.551529 | 0.5515294
268.362 | 0.4624029 | 260.4956 | 0.5924116 | 2.592412 | 263.7572 | 1.1328 | 8.1328 | 258.6218 | 4.552996 | 0.5529962
268.5278 | 0.4625466 | 260.6641 | 0.5926095 | 2.59261 | 263.9205 | 1.132432 | 8.132432 | 258.7856 | 4.554159 | 0.5541585
268.6894 | 0.4626799 | 260.8272 | 0.592779 | 2.592779 | 264.0853 | 1.132058 | 8.132058 | 258.9521 | 4.555465 | 0.5554651
268.8544 | 0.4628161 | 260.9934 | 0.5929559 | 2.592956 | 264.2485 | 1.131688 | 8.131688 | 259.1168 | 4.556727 | 0.5567268
269.024 | 0.4629749 | 261.162 | 0.5931493 | 2.593149 | 264.415 | 1.131321 | 8.131321 | 259.2899 | 4.557965 | 0.5579655
269.1918 | 0.463136 | 261.3282 | 0.5933671 | 2.593367 | 264.581 | 1.130956 | 8.130956 | 259.4516 | 4.558969 | 0.5589685
269.355 | 0.4632721 | 261.4924 | 0.5935564 | 2.593556 | 264.7459 | 1.13058 | 8.13058 | 259.616 | 4.559884 | 0.5598835
269.526 | 0.4633948 | 261.6586 | 0.5937185 | 2.593718 | 264.9119 | 1.130195 | 8.130195 | 259.7825 | 4.561147 | 0.561147
269.6902 | 0.4635071 | 261.8255 | 0.5938643 | 2.593864 | 265.0745 | 1.129827 | 8.129827 | 259.9535 | 4.562468 | 0.5624676
269.8572 | 0.4636187 | 261.9935 | 0.593997 | 2.593997 | 265.2378 | 1.129461 | 8.129461 | 260.1202 | 4.563505 | 0.5635054
270.0224 | 0.4637478 | 262.1545 | 0.5941855 | 2.594186 | 265.4072 | 1.129092 | 8.129092 | 260.2905 | 4.56474 | 0.5647403
270.1934 | 0.4638801 | 262.322 | 0.5943706 | 2.594371 | 265.5664 | 1.128714 | 8.128714 | 260.4532 | 4.566027 | 0.5660268
270.351 | 0.4640062 | 262.4835 | 0.5945423 | 2.594542 | 265.7354 | 1.128346 | 8.128346 | 260.621 | 4.567252 | 0.5672522
270.5194 | 0.4641347 | 262.652 | 0.5947243 | 2.594724 | 265.9009 | 1.12796 | 8.12796 | 260.7861 | 4.568442 | 0.568442
270.6871 | 0.4642527 | 262.8167 | 0.5949006 | 2.594901 | 266.0668 | 1.127576 | 8.127576 | 260.956 | 4.569654 | 0.5696543
270.8506 | 0.4643424 | 262.9846 | 0.595096 | 2.595096 | 266.229 | 1.127197 | 8.127197 | 261.1194 | 4.570734 | 0.5707344
271.0142 | 0.4644441 | 263.1544 | 0.5952954 | 2.595295 | 266.3926 | 1.126825 | 8.126825 | 261.2872 | 4.572151 | 0.5721508
271.1845 | 0.4645702 | 263.3214 | 0.5955201 | 2.59552 | 266.5592 | 1.126448 | 8.126448 | 261.4528 | 4.573639 | 0.5736393
271.35 | 0.4646764 | 263.491 | 0.5957811 | 2.595781 | 266.7237 | 1.12606 | 8.12606 | 261.621 | 4.57507 | 0.5750699
271.5134 | 0.4647857 | 263.6568 | 0.5960471 | 2.596047 | 266.8901 | 1.12567 | 8.12567 | 261.7844 | 4.57637 | 0.57637
271.6846 | 0.4649021 | 263.82 | 0.5962431 | 2.596243 | 267.0532 | 1.125281 | 8.125281 | 261.9518 | 4.577802 | 0.5778023
271.8518 | 0.4650231 | 263.9846 | 0.5964519 | 2.596452 | 267.2219 | 1.124902 | 8.124902 | 262.1163 | 4.578929 | 0.5789288
272.0144 | 0.4651407 | 264.1485 | 0.5967165 | 2.596716 | 267.3883 | 1.124516 | 8.124516 | 262.2862 | 4.580222 | 0.5802219
272.1774 | 0.4652524 | 264.3158 | 0.5969927 | 2.596993 | 267.5554 | 1.124131 | 8.124131 | 262.4518 | 4.581426 | 0.5814261
272.339 | 0.4653633 | 264.484 | 0.597236 | 2.597236 | 267.717 | 1.123741 | 8.123741 | 262.6181 | 4.582768 | 0.5827685
272.5138 | 0.4655053 | 264.6489 | 0.5974626 | 2.597463 | 267.8802 | 1.123332 | 8.123332 | 262.7849 | 4.583934 | 0.5839341
272.6746 | 0.465633 | 264.8142 | 0.5977148 | 2.597715 | 268.045 | 1.122933 | 8.122933 | 262.953 | 4.585084 | 0.5850845
272.8436 | 0.4657594 | 264.9834 | 0.5979603 | 2.59796 | 268.2111 | 1.12254 | 8.12254 | 263.1146 | 4.586128 | 0.5861283
273.0086 | 0.4658878 | 265.1475 | 0.5981495 | 2.598149 | 268.3767 | 1.12215 | 8.12215 | 263.284 | 4.587136 | 0.5871359
273.1738 | 0.4660134 | 265.3138 | 0.5983296 | 2.59833 | 268.539 | 1.121743 | 8.121743 | 263.4525 | 4.588329 | 0.5883287
273.341 | 0.4661376 | 265.4763 | 0.5984993 | 2.598499 | 268.706 | 1.121341 | 8.121341 | 263.62 | 4.589238 | 0.5892382
273.5051 | 0.4662416 | 265.6426 | 0.5986912 | 2.598691 | 268.8717 | 1.120937 | 8.120937 | 263.7846 | 4.590344 | 0.5903444
273.6718 | 0.4663688 | 265.8137 | 0.598872 | 2.598872 | 269.0358 | 1.120526 | 8.120526 | 263.9493 | 4.591504 | 0.5915035
273.8392 | 0.4665013 | 265.9736 | 0.5990189 | 2.599019 | 269.1988 | 1.120117 | 8.120117 | 264.1194 | 4.592672 | 0.5926723
274.0001 | 0.4666205 | 266.1457 | 0.5991956 | 2.599196 | 269.3628 | 1.119724 | 8.119724 | 264.281 | 4.593833 | 0.5938326
274.1681 | 0.4667492 | 266.3137 | 0.5993791 | 2.599379 | 269.5344 | 1.119337 | 8.119337 | 264.451 | 4.59559 | 0.5955896
274.3343 | 0.4668762 | 266.4825 | 0.5995469 | 2.599547 | 269.7022 | 1.118936 | 8.118936 | 264.6196 | 4.59692 | 0.5969198
274.4991 | 0.4669939 | 266.6482 | 0.5997368 | 2.599737 | 269.8611 | 1.118534 | 8.118534 | 264.7832 | 4.598046 | 0.598046
274.6659 | 0.4671189 | 266.815 | 0.5999409 | 2.599941 | 270.027 | 1.118132 | 8.118132 | 264.9553 | 4.599749 | 0.5997488
274.8355 | 0.4672606 | 266.9772 | 0.6001391 | 2.600139 | 270.1954 | 1.117732 | 8.117732 | 265.1167 | 4.601073 | 0.6010726
275.0007 | 0.4673782 | 267.148 | 0.6004008 | 2.600401 | 270.3592 | 1.117326 | 8.117326 | 265.2837 | 4.602408 | 0.6024076
275.168 | 0.467511 | 267.3137 | 0.6006498 | 2.60065 | 270.5252 | 1.11691 | 8.11691 | 265.4544 | 4.603924 | 0.6039238
275.3278 | 0.4676183 | 267.4802 | 0.6008896 | 2.60089 | 270.695 | 1.116506 | 8.116506 | 265.618 | 4.605477 | 0.6054771
275.5002 | 0.4677443 | 267.6467 | 0.6011397 | 2.60114 | 270.8618 | 1.1161 | 8.1161 | 265.7875 | 4.607219 | 0.6072193
275.6606 | 0.4678656 | 267.8104 | 0.6013906 | 2.601391 | 271.0243 | 1.115676 | 8.115676 | 265.9524 | 4.608707 | 0.608707
275.8338 | 0.4679866 | 267.9766 | 0.6016054 | 2.601605 | 271.1889 | 1.115253 | 8.115253 | 266.1185 | 4.610189 | 0.610189
275.9914 | 0.4680935 | 268.1434 | 0.6018738 | 2.601874 | 271.3555 | 1.114831 | 8.114831 | 266.2844 | 4.611712 | 0.6117121
276.1587 | 0.4682192 | 268.3044 | 0.6021436 | 2.602144 | 271.5162 | 1.114409 | 8.114409 | 266.4526 | 4.613399 | 0.6133985
276.3252 | 0.4683538 | 268.4689 | 0.6024102 | 2.60241 | 271.686 | 1.113984 | 8.113984 | 266.6188 | 4.614904 | 0.6149037
276.4918 | 0.4684758 | 268.6346 | 0.6026542 | 2.602654 | 271.8484 | 1.113571 | 8.113571 | 266.7869 | 4.616465 | 0.6164652
276.6596 | 0.4686203 | 268.807 | 0.6028891 | 2.602889 | 272.0112 | 1.113149 | 8.113149 | 266.9557 | 4.618135 | 0.6181345
276.8226 | 0.4687669 | 268.969 | 0.6031275 | 2.603127 | 272.1758 | 1.11274 | 8.11274 | 267.1212 | 4.619846 | 0.6198462
276.9894 | 0.4689171 | 269.1383 | 0.6033591 | 2.603359 | 272.3448 | 1.112326 | 8.112326 | 267.2879 | 4.621096 | 0.621096
277.1547 | 0.4690563 | 269.3043 | 0.6035627 | 2.603563 | 272.5048 | 1.111909 | 8.111909 | 267.4532 | 4.622371 | 0.6223706
277.3225 | 0.4691933 | 269.4692 | 0.6037435 | 2.603743 | 272.6724 | 1.111498 | 8.111498 | 267.6208 | 4.623569 | 0.6235691
277.4869 | 0.4693207 | 269.6352 | 0.6039615 | 2.603962 | 272.8417 | 1.111086 | 8.111086 | 267.7847 | 4.62436 | 0.6243599
277.6528 | 0.4694569 | 269.8037 | 0.6041578 | 2.604158 | 273.0026 | 1.110662 | 8.110662 | 267.952 | 4.625311 | 0.6253107
277.8185 | 0.4695777 | 269.9715 | 0.6043387 | 2.604339 | 273.17 | 1.110248 | 8.110248 | 268.12 | 4.626467 | 0.6264666
277.985 | 0.4696865 | 270.1368 | 0.6045313 | 2.604531 | 273.3336 | 1.109831 | 8.109831 | 268.2838 | 4.627369 | 0.6273687
278.152 | 0.4698058 | 270.3054 | 0.604756 | 2.604756 | 273.4959 | 1.109406 | 8.109406 | 268.4531 | 4.628593 | 0.628593
278.3167 | 0.4699056 | 270.4722 | 0.6049528 | 2.604953 | 273.6633 | 1.108993 | 8.108993 | 268.6203 | 4.630048 | 0.6300481
278.4835 | 0.4700067 | 270.64 | 0.6051235 | 2.605123 | 273.8233 | 1.108571 | 8.108571 | 268.785 | 4.631073 | 0.6310729
278.6489 | 0.4701018 | 270.8038 | 0.6052587 | 2.605259 | 273.9916 | 1.10814 | 8.10814 | 268.9522 | 4.632556 | 0.6325558
278.8159 | 0.4702135 | 270.9648 | 0.6054513 | 2.605451 | 274.1556 | 1.107714 | 8.107714 | 269.1149 | 4.634176 | 0.6341762
278.9796 | 0.4703185 | 271.1367 | 0.6057173 | 2.605717 | 274.3182 | 1.107288 | 8.107288 | 269.283 | 4.636231 | 0.6362315
279.1451 | 0.470432 | 271.3 | 0.6059605 | 2.60596 | 274.4865 | 1.106868 | 8.106868 | 269.4468 | 4.638098 | 0.6380975
279.3075 | 0.4705185 | 271.4683 | 0.6061921 | 2.606192 | 274.6494 | 1.106452 | 8.106452 | 269.6162 | 4.640134 | 0.6401341
279.4746 | 0.4706187 | 271.631 | 0.6063837 | 2.606384 | 274.8109 | 1.106017 | 8.106017 | 269.7854 | 4.641885 | 0.6418854
279.6404 | 0.4707188 | 271.7996 | 0.6066042 | 2.606604 | 274.9802 | 1.105592 | 8.105592 | 269.948 | 4.643654 | 0.6436544
279.81 | 0.4708236 | 271.9653 | 0.6068258 | 2.606826 | 275.1432 | 1.105169 | 8.105169 | 270.1164 | 4.645483 | 0.6454828
279.9754 | 0.4709204 | 272.1308 | 0.607051 | 2.607051 | 275.312 | 1.104741 | 8.104741 | 270.2846 | 4.647069 | 0.647069
280.143 | 0.4710093 | 272.3 | 0.6072771 | 2.607277 | 275.479 | 1.104307 | 8.104307 | 270.4459 | 4.648669 | 0.6486691
280.3055 | 0.4710947 | 272.4722 | 0.6075677 | 2.607568 | 275.6412 | 1.103887 | 8.103887 | 270.6165 | 4.650299 | 0.6502986
280.4742 | 0.4711879 | 272.635 | 0.6078066 | 2.607807 | 275.8041 | 1.103462 | 8.103462 | 270.783 | 4.651814 | 0.6518136
280.6376 | 0.4712692 | 272.8036 | 0.6079811 | 2.607981 | 275.9672 | 1.10303 | 8.10303 | 270.9545 | 4.652898 | 0.6528979
280.8074 | 0.4713609 | 272.9723 | 0.6081963 | 2.608196 | 276.1333 | 1.102598 | 8.102598 | 271.122 | 4.654275 | 0.6542752
280.9739 | 0.4714657 | 273.1413 | 0.6084119 | 2.608412 | 276.298 | 1.102169 | 8.102169 | 271.2846 | 4.655858 | 0.6558579
281.139 | 0.4715836 | 273.2996 | 0.6085952 | 2.608595 | 276.4605 | 1.10175 | 8.10175 | 271.4472 | 4.657278 | 0.6572775
281.3008 | 0.4716874 | 273.4685 | 0.6087866 | 2.608787 | 276.627 | 1.101326 | 8.101326 | 271.6156 | 4.658745 | 0.6587451
281.474 | 0.4718099 | 273.6336 | 0.6089826 | 2.608983 | 276.793 | 1.100892 | 8.100892 | 271.7849 | 4.660122 | 0.6601224
281.636 | 0.4719335 | 273.7952 | 0.6092077 | 2.609208 | 276.952 | 1.10045 | 8.10045 | 271.9508 | 4.661205 | 0.6612049
281.8012 | 0.4720414 | 273.9615 | 0.609476 | 2.609476 | 277.1234 | 1.10002 | 8.10002 | 272.1191 | 4.662655 | 0.6626551
281.966 | 0.4721385 | 274.1278 | 0.6097312 | 2.609731 | 277.2869 | 1.099584 | 8.099584 | 272.2815 | 4.663924 | 0.6639239
282.1353 | 0.4722368 | 274.2956 | 0.6099583 | 2.609958 | 277.4548 | 1.099145 | 8.099145 | 272.452 | 4.665261 | 0.6652611
282.2987 | 0.4723429 | 274.4647 | 0.6102124 | 2.610212 | 277.6194 | 1.09871 | 8.09871 | 272.616 | 4.66694 | 0.66694
282.4657 | 0.4724494 | 274.6295 | 0.610394 | 2.610394 | 277.7833 | 1.098283 | 8.098283 | 272.7806 | 4.668476 | 0.6684764
282.6233 | 0.4725407 | 274.7927 | 0.6105908 | 2.610591 | 277.9461 | 1.097855 | 8.097855 | 272.9527 | 4.669781 | 0.6697809
282.7955 | 0.4726374 | 274.9592 | 0.6108315 | 2.610832 | 278.1142 | 1.097417 | 8.097417 | 273.114 | 4.671181 | 0.6711811
282.96 | 0.4727346 | 275.1322 | 0.6111008 | 2.611101 | 278.2789 | 1.096974 | 8.096974 | 273.2805 | 4.672578 | 0.6725777
283.1284 | 0.4728131 | 275.2978 | 0.6113509 | 2.611351 | 278.4409 | 1.096544 | 8.096544 | 273.4468 | 4.674132 | 0.6741324
283.2924 | 0.4728874 | 275.4625 | 0.6115387 | 2.611539 | 278.6064 | 1.096127 | 8.096127 | 273.6087 | 4.675847 | 0.6758472
283.4598 | 0.4729809 | 275.631 | 0.611731 | 2.611731 | 278.7719 | 1.095692 | 8.095692 | 273.7806 | 4.677692 | 0.6776916
283.6257 | 0.4730865 | 275.795 | 0.6119312 | 2.611931 | 278.9348 | 1.095256 | 8.095256 | 273.9497 | 4.679501 | 0.679501
283.7908 | 0.4731986 | 275.9656 | 0.6121372 | 2.612137 | 279.1009 | 1.094823 | 8.094823 | 274.1154 | 4.681123 | 0.6811225
283.955 | 0.4733017 | 276.1328 | 0.6123642 | 2.612364 | 279.2654 | 1.094389 | 8.094389 | 274.2875 | 4.682778 | 0.6827783
284.1234 | 0.4734143 | 276.2961 | 0.6125736 | 2.612574 | 279.4322 | 1.093949 | 8.093949 | 274.4492 | 4.684192 | 0.6841916
284.2906 | 0.473536 | 276.4613 | 0.6127923 | 2.612792 | 279.5979 | 1.093502 | 8.093502 | 274.6167 | 4.68554 | 0.6855398
284.4602 | 0.4736576 | 276.6222 | 0.6130111 | 2.613011 | 279.7654 | 1.093058 | 8.093058 | 274.7856 | 4.687122 | 0.6871215
284.6211 | 0.4737721 | 276.7953 | 0.613194 | 2.613194 | 279.9254 | 1.092616 | 8.092616 | 274.95 | 4.688804 | 0.6888037
284.7891 | 0.4738991 | 276.9616 | 0.6133862 | 2.613386 | 280.0932 | 1.092177 | 8.092177 | 275.1153 | 4.690354 | 0.6903537
284.9558 | 0.4740252 | 277.1272 | 0.6136429 | 2.613643 | 280.2568 | 1.091729 | 8.091729 | 275.2806 | 4.6919 | 0.6918996
285.1185 | 0.4741584 | 277.2922 | 0.613887 | 2.613887 | 280.422 | 1.091289 | 8.091289 | 275.4512 | 4.69337 | 0.6933705
285.2864 | 0.4742967 | 277.4586 | 0.6141195 | 2.61412 | 280.5854 | 1.090851 | 8.090851 | 275.6201 | 4.694751 | 0.6947508
285.4551 | 0.4744304 | 277.6314 | 0.6143861 | 2.614386 | 280.7506 | 1.090409 | 8.090409 | 275.7834 | 4.69618 | 0.6961805
285.6166 | 0.4745416 | 277.7984 | 0.614617 | 2.614617 | 280.9155 | 1.089961 | 8.089961 | 275.9506 | 4.697742 | 0.6977419
285.7837 | 0.4746472 | 277.9702 | 0.6148951 | 2.614895 | 281.0852 | 1.089522 | 8.089522 | 276.1176 | 4.699547 | 0.6995468
285.9456 | 0.4747524 | 278.1342 | 0.6151404 | 2.61514 | 281.249 | 1.089076 | 8.089076 | 276.2877 | 4.701375 | 0.7013747
286.1147 | 0.4748575 | 278.2962 | 0.6153822 | 2.615382 | 281.4165 | 1.088636 | 8.088636 | 276.4532 | 4.703225 | 0.7032246
286.2856 | 0.4749627 | 278.4638 | 0.6156474 | 2.615647 | 281.5766 | 1.088205 | 8.088205 | 276.6184 | 4.704865 | 0.7048649
286.4508 | 0.4750664 | 278.6302 | 0.615885 | 2.615885 | 281.7454 | 1.087761 | 8.087761 | 276.7865 | 4.706463 | 0.7064634
286.6134 | 0.4751655 | 278.7956 | 0.6161313 | 2.616131 | 281.9053 | 1.087316 | 8.087316 | 276.9512 | 4.708197 | 0.7081968
286.7826 | 0.4752732 | 278.9668 | 0.6163948 | 2.616395 | 282.0718 | 1.086876 | 8.086876 | 277.1206 | 4.709714 | 0.7097136
286.9451 | 0.4753732 | 279.1294 | 0.6166434 | 2.616643 | 282.242 | 1.086429 | 8.086429 | 277.2855 | 4.711531 | 0.7115315
287.1101 | 0.4754654 | 279.2941 | 0.6169022 | 2.616902 | 282.4019 | 1.08599 | 8.08599 | 277.454 | 4.713359 | 0.7133586
287.2754 | 0.475573 | 279.4614 | 0.6171853 | 2.617185 | 282.5617 | 1.08555 | 8.08555 | 277.6219 | 4.714827 | 0.714827
287.4459 | 0.475702 | 279.6318 | 0.6174737 | 2.617474 | 282.73 | 1.085102 | 8.085102 | 277.7839 | 4.71622 | 0.71622
287.61 | 0.475809 | 279.795 | 0.6177707 | 2.617771 | 282.8953 | 1.084666 | 8.084666 | 277.9539 | 4.717822 | 0.7178225
287.7762 | 0.4759093 | 279.9627 | 0.6180645 | 2.618064 | 283.062 | 1.084228 | 8.084228 | 278.1181 | 4.719188 | 0.7191876
287.9412 | 0.4760042 | 280.1272 | 0.6183263 | 2.618326 | 283.2288 | 1.083779 | 8.083779 | 278.2846 | 4.72061 | 0.7206102
288.111 | 0.4760935 | 280.2973 | 0.6186198 | 2.61862 | 283.3944 | 1.083332 | 8.083332 | 278.452 | 4.722103 | 0.7221031
288.2736 | 0.4761855 | 280.4602 | 0.6188682 | 2.618868 | 283.5586 | 1.08289 | 8.08289 | 278.6168 | 4.723495 | 0.7234949
288.4425 | 0.4762815 | 280.6294 | 0.6190638 | 2.619064 | 283.719 | 1.082447 | 8.082447 | 278.7826 | 4.725105 | 0.7251052
288.6065 | 0.4763621 | 280.7949 | 0.6192884 | 2.619288 | 283.8841 | 1.082011 | 8.082011 | 278.9496 | 4.726302 | 0.7263025
288.7742 | 0.4764416 | 280.9628 | 0.6195223 | 2.619522 | 284.0506 | 1.081568 | 8.081568 | 279.115 | 4.727655 | 0.727655
288.9379 | 0.4765089 | 281.1304 | 0.6197346 | 2.619735 | 284.2119 | 1.081133 | 8.081133 | 279.2821 | 4.729163 | 0.7291629
289.0999 | 0.4765472 | 281.2969 | 0.6199585 | 2.619958 | 284.3785 | 1.080689 | 8.080689 | 279.4505 | 4.730581 | 0.7305812
289.2647 | 0.4765831 | 281.4587 | 0.6201679 | 2.620168 | 284.5484 | 1.080241 | 8.080241 | 279.6192 | 4.732074 | 0.7320741
289.4334 | 0.4766311 | 281.6236 | 0.6204076 | 2.620408 | 284.7122 | 1.079793 | 8.079793 | 279.7818 | 4.733409 | 0.7334088
289.5969 | 0.4766614 | 281.7921 | 0.6206657 | 2.620666 | 284.8791 | 1.079344 | 8.079344 | 279.9496 | 4.734994 | 0.7349942
289.7634 | 0.4766985 | 281.9584 | 0.6209189 | 2.620919 | 285.045 | 1.078889 | 8.078889 | 280.117 | 4.736498 | 0.7364975
289.9334 | 0.4767392 | 282.1343 | 0.6211698 | 2.62117 | 285.2046 | 1.078439 | 8.078439 | 280.2858 | 4.738221 | 0.7382214
290.0988 | 0.4767618 | 282.2982 | 0.6214348 | 2.621435 | 285.3768 | 1.077984 | 8.077984 | 280.4512 | 4.739917 | 0.7399166
290.2574 | 0.4767822 | 282.4623 | 0.6217228 | 2.621723 | 285.5434 | 1.077529 | 8.077529 | 280.6175 | 4.741405 | 0.7414047
290.4274 | 0.4768333 | 282.6309 | 0.6220372 | 2.622037 | 285.709 | 1.077082 | 8.077082 | 280.7852 | 4.743107 | 0.7431074
290.599 | 0.4768733 | 282.7969 | 0.6223341 | 2.622334 | 285.8711 | 1.076618 | 8.076618 | 280.9545 | 4.745106 | 0.745106
290.761 | 0.4769117 | 282.9569 | 0.622556 | 2.622556 | 286.0372 | 1.07616 | 8.07616 | 281.1188 | 4.746928 | 0.7469281
290.926 | 0.4769505 | 283.1258 | 0.6227965 | 2.622796 | 286.2066 | 1.075727 | 8.075727 | 281.2865 | 4.748659 | 0.748659
291.0934 | 0.4770001 | 283.294 | 0.6230198 | 2.62302 | 286.3672 | 1.075405 | 8.075405 | 281.4534 | 4.75022 | 0.7502202
291.256 | 0.4770775 | 283.46 | 0.6232684 | 2.623268 | 286.5287 | 1.075123 | 8.075123 | 281.6191 | 4.751984 | 0.7519838
291.4234 | 0.4771668 | 283.6262 | 0.6235265 | 2.623527 | 286.7004 | 1.074873 | 8.074873 | 281.787 | 4.753725 | 0.7537254
291.5898 | 0.4772409 | 283.7903 | 0.623789 | 2.623789 | 286.8611 | 1.074638 | 8.074638 | 281.9534 | 4.755422 | 0.7554217
291.7557 | 0.4773201 | 283.9568 | 0.6240654 | 2.624065 | 287.0313 | 1.074442 | 8.074442 | 282.1216 | 4.756742 | 0.7567423
291.9239 | 0.4773936 | 284.1191 | 0.624293 | 2.624293 | 287.1948 | 1.074247 | 8.074247 | 282.2882 | 4.758565 | 0.7585651
292.0822 | 0.4774394 | 284.2966 | 0.6245294 | 2.624529 | 287.3596 | 1.074071 | 8.074071 | 282.4526 | 4.759986 | 0.7599857
292.2467 | 0.4775116 | 284.457 | 0.6247639 | 2.624764 | 287.52 | 1.073924 | 8.073924 | 282.6185 | 4.760825 | 0.7608248
292.4135 | 0.477593 | 284.6248 | 0.6250704 | 2.62507 | 287.6852 | 1.073796 | 8.073796 | 282.787 | 4.761999 | 0.7619993
292.5795 | 0.4776827 | 284.7918 | 0.6253417 | 2.625342 | 287.8528 | 1.073687 | 8.073687 | 282.9538 | 4.763173 | 0.7631729
292.7465 | 0.4777691 | 284.954 | 0.6255988 | 2.625599 | 288.0224 | 1.073596 | 8.073596 | 283.12 | 4.764749 | 0.764749
292.911 | 0.477832 | 285.1247 | 0.6258652 | 2.625865 | 288.1865 | 1.073511 | 8.073511 | 283.2822 | 4.766045 | 0.766045
293.0763 | 0.4778878 | 285.2944 | 0.6261272 | 2.626127 | 288.3518 | 1.073427 | 8.073427 | 283.4483 | 4.767567 | 0.7675672
293.244 | 0.4779648 | 285.4594 | 0.6263986 | 2.626399 | 288.5116 | 1.07333 | 8.07333 | 283.6211 | 4.768759 | 0.768759
293.4104 | 0.4780388 | 285.6225 | 0.6266714 | 2.626671 | 288.6795 | 1.073232 | 8.073232 | 283.7864 | 4.770332 | 0.7703325
293.5797 | 0.4781122 | 285.793 | 0.6269372 | 2.626937 | 288.8487 | 1.073139 | 8.073139 | 283.956 | 4.772156 | 0.7721562
293.7375 | 0.4781802 | 285.962 | 0.6271726 | 2.627173 | 289.0136 | 1.073053 | 8.073053 | 284.1223 | 4.773576 | 0.7735764
293.9055 | 0.4782538 | 286.124 | 0.6274371 | 2.627437 | 289.1734 | 1.072963 | 8.072963 | 284.287 | 4.775011 | 0.7750109
294.0735 | 0.4783151 | 286.2936 | 0.6277272 | 2.627727 | 289.3394 | 1.072881 | 8.072881 | 284.452 | 4.776298 | 0.7762977
294.2384 | 0.4783713 | 286.4566 | 0.6280104 | 2.62801 | 289.5068 | 1.072794 | 8.072794 | 284.6199 | 4.778179 | 0.7781794
294.4053 | 0.4784399 | 286.6258 | 0.6283103 | 2.62831 | 289.6719 | 1.072704 | 8.072704 | 284.787 | 4.779861 | 0.7798607
294.5754 | 0.4785258 | 286.7888 | 0.6285818 | 2.628582 | 289.8354 | 1.07261 | 8.07261 | 284.9528 | 4.781406 | 0.7814059
294.7454 | 0.4786072 | 286.96 | 0.6288631 | 2.628863 | 289.9982 | 1.072512 | 8.072512 | 285.1203 | 4.782908 | 0.7829076
294.9048 | 0.4786554 | 287.1233 | 0.6291387 | 2.629139 | 290.1665 | 1.072425 | 8.072425 | 285.2894 | 4.784564 | 0.7845636
295.0732 | 0.4787246 | 287.292 | 0.629418 | 2.629418 | 290.3345 | 1.072336 | 8.072336 | 285.4524 | 4.786152 | 0.7861519
295.2399 | 0.4788017 | 287.4604 | 0.6296892 | 2.629689 | 290.4946 | 1.072247 | 8.072247 | 285.6191 | 4.78736 | 0.7873596
295.4044 | 0.4788856 | 287.6313 | 0.6299891 | 2.629989 | 290.658 | 1.072152 | 8.072152 | 285.7853 | 4.789476 | 0.7894764
295.569 | 0.4789804 | 287.7992 | 0.6302734 | 2.630273 | 290.8247 | 1.072055 | 8.072055 | 285.9548 | 4.792098 | 0.7920983
295.7377 | 0.4790899 | 287.959 | 0.6305191 | 2.630519 | 290.9867 | 1.071963 | 8.071963 | 286.1198 | 4.794561 | 0.7945611
295.8964 | 0.4791794 | 288.1294 | 0.6307723 | 2.630772 | 291.1591 | 1.071884 | 8.071884 | 286.2874 | 4.796621 | 0.7966206
296.0655 | 0.4792754 | 288.2967 | 0.6310421 | 2.631042 | 291.3164 | 1.071786 | 8.071786 | 286.4534 | 4.799094 | 0.7990936
296.2328 | 0.479372 | 288.4607 | 0.6313382 | 2.631338 | 291.4845 | 1.071699 | 8.071699 | 286.6205 | 4.801743 | 0.8017434
296.4016 | 0.4794815 | 288.6286 | 0.6316022 | 2.631602 | 291.6463 | 1.071611 | 8.071611 | 286.7879 | 4.804512 | 0.8045115
296.5635 | 0.4796012 | 288.7946 | 0.6318507 | 2.631851 | 291.8139 | 1.071529 | 8.071529 | 286.9549 | 4.807414 | 0.8074143
296.7278 | 0.4797128 | 288.9612 | 0.6321057 | 2.632106 | 291.9746 | 1.071441 | 8.071441 | 287.1226 | 4.810381 | 0.8103805
296.8964 | 0.4798426 | 289.1305 | 0.6324164 | 2.632416 | 292.1423 | 1.07136 | 8.07136 | 287.2891 | 4.813389 | 0.8133887
297.0604 | 0.4799663 | 289.2988 | 0.6327044 | 2.632704 | 292.3093 | 1.07128 | 8.07128 | 287.4561 | 4.816046 | 0.8160461
297.2275 | 0.4800695 | 289.465 | 0.6329248 | 2.632925 | 292.4715 | 1.07119 | 8.07119 | 287.6218 | 4.818279 | 0.8182792
297.3919 | 0.4801735 | 289.6302 | 0.6331709 | 2.633171 | 292.6375 | 1.071107 | 8.071107 | 287.7909 | 4.82066 | 0.8206602
297.5615 | 0.4803033 | 289.7954 | 0.6334487 | 2.633449 | 292.8037 | 1.071011 | 8.071011 | 287.9557 | 4.823183 | 0.8231828
297.728 | 0.4804238 | 289.9615 | 0.6337256 | 2.633726 | 292.9704 | 1.070916 | 8.070916 | 288.1201 | 4.825109 | 0.8251087
297.8913 | 0.480529 | 290.125 | 0.6339399 | 2.63394 | 293.1354 | 1.070826 | 8.070826 | 288.2898 | 4.826981 | 0.8269811
298.0582 | 0.4806346 | 290.2937 | 0.6341805 | 2.634181 | 293.3042 | 1.070743 | 8.070743 | 288.4544 | 4.828683 | 0.828683
298.2264 | 0.4807401 | 290.462 | 0.6344441 | 2.634444 | 293.4684 | 1.070654 | 8.070654 | 288.6217 | 4.83042 | 0.8304202
298.3926 | 0.4808332 | 290.631 | 0.6347105 | 2.63471 | 293.632 | 1.07056 | 8.07056 | 288.7878 | 4.831968 | 0.8319676
298.557 | 0.4809228 | 290.7959 | 0.6349596 | 2.63496 | 293.8034 | 1.070472 | 8.070472 | 288.9558 | 4.833557 | 0.833557
298.7245 | 0.4810141 | 290.9603 | 0.6352161 | 2.635216 | 293.9606 | 1.07036 | 8.07036 | 289.1222 | 4.834895 | 0.8348949
298.8918 | 0.481121 | 291.1296 | 0.6355114 | 2.635511 | 294.128 | 1.070268 | 8.070268 | 289.2896 | 4.836599 | 0.8365988
299.0591 | 0.4812175 | 291.2975 | 0.6357673 | 2.635767 | 294.2935 | 1.07017 | 8.07017 | 289.4524 | 4.838396 | 0.838396
299.2237 | 0.4813067 | 291.4611 | 0.6360066 | 2.636007 | 294.4584 | 1.070081 | 8.070081 | 289.6196 | 4.840013 | 0.8400133
299.3925 | 0.4814073 | 291.6304 | 0.6362583 | 2.636258 | 294.6253 | 1.069984 | 8.069984 | 289.7852 | 4.841511 | 0.8415112
299.5581 | 0.481504 | 291.7964 | 0.6365578 | 2.636558 | 294.7886 | 1.069889 | 8.069889 | 289.95 | 4.843096 | 0.8430959
299.7202 | 0.4816086 | 291.9625 | 0.6368728 | 2.636873 | 294.9496 | 1.069794 | 8.069794 | 290.118 | 4.844821 | 0.8448206
299.8868 | 0.4817071 | 292.1299 | 0.6371754 | 2.637175 | 295.1168 | 1.069703 | 8.069703 | 290.2851 | 4.846282 | 0.8462825
300.0541 | 0.4818105 | 292.2994 | 0.6374636 | 2.637464 | 295.2828 | 1.069609 | 8.069609 | 290.4524 | 4.847836 | 0.8478357
300.2167 | 0.4819012 | 292.4668 | 0.6377199 | 2.63772 | 295.4484 | 1.06952 | 8.06952 | 290.6209 | 4.849602 | 0.8496021
300.3836 | 0.4819856 | 292.6326 | 0.6379775 | 2.637978 | 295.6115 | 1.069437 | 8.069437 | 290.7836 | 4.850996 | 0.8509964
300.5503 | 0.4820802 | 292.7994 | 0.6382545 | 2.638254 | 295.7758 | 1.06935 | 8.06935 | 290.9531 | 4.852546 | 0.8525463
300.7166 | 0.4821745 | 292.9705 | 0.6385685 | 2.638568 | 295.9402 | 1.069253 | 8.069253 | 291.1156 | 4.853933 | 0.8539333
300.8873 | 0.4822812 | 293.1318 | 0.6388605 | 2.638861 | 296.1028 | 1.06915 | 8.06915 | 291.2874 | 4.855529 | 0.8555292
301.0484 | 0.4823771 | 293.2975 | 0.6391269 | 2.639127 | 296.2698 | 1.069064 | 8.069064 | 291.4535 | 4.857443 | 0.8574433
301.2125 | 0.4824669 | 293.4657 | 0.6394221 | 2.639422 | 296.4293 | 1.06896 | 8.06896 | 291.6171 | 4.859001 | 0.8590007
301.3782 | 0.4825495 | 293.6318 | 0.6396626 | 2.639663 | 296.6013 | 1.068861 | 8.068861 | 291.7852 | 4.860651 | 0.8606506
301.5449 | 0.4826446 | 293.8002 | 0.6399084 | 2.639908 | 296.7686 | 1.068762 | 8.068762 | 291.9578 | 4.862716 | 0.8627158
301.711 | 0.4827464 | 293.9641 | 0.640153 | 2.640153 | 296.9306 | 1.068667 | 8.068667 | 292.1225 | 4.864587 | 0.8645869
301.8764 | 0.4828374 | 294.1324 | 0.6404361 | 2.640436 | 297.0966 | 1.068557 | 8.068557 | 292.2857 | 4.866452 | 0.8664516
302.0432 | 0.4829322 | 294.2942 | 0.6406913 | 2.640691 | 297.261 | 1.068443 | 8.068443 | 292.4531 | 4.868779 | 0.8687786
302.2076 | 0.4830172 | 294.4666 | 0.6409451 | 2.640945 | 297.4229 | 1.068335 | 8.068335 | 292.6231 | 4.870974 | 0.8709742
302.3717 | 0.483103 | 294.6326 | 0.6412006 | 2.641201 | 297.5884 | 1.068231 | 8.068231 | 292.791 | 4.873138 | 0.873138
302.5368 | 0.483173 | 294.8004 | 0.6414882 | 2.641488 | 297.7534 | 1.068124 | 8.068124 | 292.9577 | 4.875394 | 0.8753938
302.703 | 0.4832349 | 294.9645 | 0.6417522 | 2.641752 | 297.9174 | 1.068014 | 8.068014 | 293.1198 | 4.877148 | 0.8771475
302.8708 | 0.483318 | 295.129 | 0.6419726 | 2.641973 | 298.0827 | 1.067919 | 8.067919 | 293.2882 | 4.878862 | 0.8788623
303.0386 | 0.4833981 | 295.2966 | 0.6422376 | 2.642238 | 298.2474 | 1.067819 | 8.067819 | 293.4555 | 4.880627 | 0.880627
303.203 | 0.4834828 | 295.468 | 0.6425076 | 2.642508 | 298.4113 | 1.067711 | 8.067711 | 293.6214 | 4.882542 | 0.8825417
303.3669 | 0.4835656 | 295.6306 | 0.6427753 | 2.642775 | 298.5768 | 1.06761 | 8.06761 | 293.7895 | 4.884472 | 0.8844724
303.5376 | 0.4836666 | 295.7998 | 0.6430129 | 2.643013 | 298.7417 | 1.067516 | 8.067516 | 293.9576 | 4.886269 | 0.8862685
303.6997 | 0.483752 | 295.9664 | 0.6432649 | 2.643265 | 298.9043 | 1.067427 | 8.067427 | 294.1204 | 4.888115 | 0.8881147
303.8642 | 0.4838382 | 296.1326 | 0.6434992 | 2.643499 | 299.0709 | 1.067331 | 8.067331 | 294.2876 | 4.889701 | 0.889701
304.0338 | 0.4839265 | 296.305 | 0.6437326 | 2.643733 | 299.2359 | 1.067229 | 8.067229 | 294.4551 | 4.891397 | 0.8913966
304.1978 | 0.4840244 | 296.4676 | 0.643969 | 2.643969 | 299.3994 | 1.067138 | 8.067138 | 294.6208 | 4.892912 | 0.8929117
304.3665 | 0.4841314 | 296.636 | 0.6442126 | 2.644213 | 299.569 | 1.067054 | 8.067054 | 294.7912 | 4.894859 | 0.8948585
304.5305 | 0.4842288 | 296.8021 | 0.6444473 | 2.644447 | 299.731 | 1.066953 | 8.066953 | 294.954 | 4.897236 | 0.8972357
304.6955 | 0.4843189 | 296.9707 | 0.644697 | 2.644697 | 299.8968 | 1.066856 | 8.066856 | 295.1263 | 4.899417 | 0.8994169
304.8655 | 0.4843941 | 297.1387 | 0.644951 | 2.644951 | 300.065 | 1.066755 | 8.066755 | 295.2859 | 4.901144 | 0.9011443
305.0359 | 0.4844821 | 297.3044 | 0.6452147 | 2.645215 | 300.2308 | 1.066653 | 8.066653 | 295.4565 | 4.903203 | 0.903203
305.1992 | 0.4845548 | 297.4671 | 0.645475 | 2.645475 | 300.3941 | 1.066553 | 8.066553 | 295.6244 | 4.90514 | 0.9051402
305.3661 | 0.4846458 | 297.6361 | 0.6457782 | 2.645778 | 300.5602 | 1.066446 | 8.066446 | 295.7855 | 4.907127 | 0.9071274
305.5285 | 0.4847255 | 297.8055 | 0.6461511 | 2.646151 | 300.7236 | 1.066339 | 8.066339 | 295.958 | 4.909391 | 0.9093908
305.6946 | 0.4848216 | 297.9648 | 0.6465083 | 2.646508 | 300.8907 | 1.066241 | 8.066241 | 296.1243 | 4.911879 | 0.9118786
305.8595 | 0.4849124 | 298.1356 | 0.6468339 | 2.646834 | 301.0559 | 1.066141 | 8.066141 | 296.2904 | 4.91432 | 0.9143201
306.0233 | 0.4850021 | 298.3035 | 0.6471871 | 2.647187 | 301.2207 | 1.066043 | 8.066043 | 296.4605 | 4.916677 | 0.9166766
306.1927 | 0.48509 | 298.47 | 0.6475146 | 2.647515 | 301.3874 | 1.065954 | 8.065954 | 296.6231 | 4.918857 | 0.9188566
306.3552 | 0.4851777 | 298.6358 | 0.6479046 | 2.647905 | 301.5504 | 1.065853 | 8.065853 | 296.793 | 4.921338 | 0.9213384
306.5224 | 0.4852687 | 298.8018 | 0.6482493 | 2.648249 | 301.719 | 1.065767 | 8.065767 | 296.9613 | 4.923814 | 0.9238139
306.6913 | 0.4853497 | 298.9648 | 0.6485764 | 2.648576 | 301.8804 | 1.065661 | 8.065661 | 297.1278 | 4.925851 | 0.9258506
306.853 | 0.485431 | 299.1315 | 0.6489462 | 2.648946 | 302.0475 | 1.065561 | 8.065561 | 297.2902 | 4.928229 | 0.9282293
307.024 | 0.4855215 | 299.3048 | 0.6493026 | 2.649303 | 302.2126 | 1.065463 | 8.065463 | 297.4606 | 4.930231 | 0.9302314
307.185 | 0.4856049 | 299.4704 | 0.6495746 | 2.649575 | 302.3799 | 1.065372 | 8.065372 | 297.624 | 4.932395 | 0.9323949
307.3533 | 0.4856963 | 299.6338 | 0.6498629 | 2.649863 | 302.5434 | 1.065278 | 8.065278 | 297.7902 | 4.934105 | 0.9341046
307.5228 | 0.4857737 | 299.8 | 0.6501885 | 2.650188 | 302.7078 | 1.065176 | 8.065176 | 297.9584 | 4.936407 | 0.9364073
307.6902 | 0.4858463 | 299.9687 | 0.6504741 | 2.650474 | 302.8698 | 1.065065 | 8.065065 | 298.1268 | 4.938721 | 0.9387206
307.8502 | 0.4859207 | 300.138 | 0.6508304 | 2.65083 | 303.0376 | 1.064947 | 8.064947 | 298.292 | 4.940872 | 0.940872
308.017 | 0.4859957 | 300.3032 | 0.6510941 | 2.651094 | 303.2026 | 1.06484 | 8.06484 | 298.4615 | 4.942538 | 0.9425383
308.185 | 0.4860831 | 300.47 | 0.6513809 | 2.651381 | 303.3613 | 1.064722 | 8.064722 | 298.626 | 4.944255 | 0.9442549
308.3515 | 0.4861641 | 300.6364 | 0.6517043 | 2.651704 | 303.5314 | 1.064614 | 8.064614 | 298.7994 | 4.946402 | 0.9464018
308.5168 | 0.4862297 | 300.8056 | 0.6520191 | 2.652019 | 303.6983 | 1.064507 | 8.064507 | 298.961 | 4.948234 | 0.9482336
308.6846 | 0.4862971 | 300.9735 | 0.6522696 | 2.65227 | 303.861 | 1.064396 | 8.064396 | 299.1271 | 4.950614 | 0.9506137
308.8493 | 0.4863735 | 301.1355 | 0.6525597 | 2.65256 | 304.0236 | 1.064282 | 8.064282 | 299.3 | 4.952725 | 0.9527254
309.0181 | 0.4864435 | 301.3066 | 0.6528369 | 2.652837 | 304.1951 | 1.064173 | 8.064173 | 299.4633 | 4.955012 | 0.955012
309.1824 | 0.4865251 | 301.4705 | 0.6530992 | 2.653099 | 304.3622 | 1.064072 | 8.064072 | 299.6295 | 4.956805 | 0.9568052
309.351 | 0.48662 | 301.6356 | 0.6534018 | 2.653402 | 304.5196 | 1.063963 | 8.063963 | 299.7994 | 4.958865 | 0.9588647
309.5124 | 0.4866911 | 301.8037 | 0.6537035 | 2.653703 | 304.6858 | 1.063859 | 8.063859 | 299.9658 | 4.960831 | 0.9608313
309.6804 | 0.4867941 | 301.9692 | 0.6540325 | 2.654032 | 304.8524 | 1.063757 | 8.063757 | 300.1294 | 4.963092 | 0.9630919
309.848 | 0.4868844 | 302.1375 | 0.6543635 | 2.654364 | 305.0172 | 1.063649 | 8.063649 | 300.299 | 4.965735 | 0.9657351
310.012 | 0.4869759 | 302.3096 | 0.6546694 | 2.654669 | 305.1849 | 1.063548 | 8.063548 | 300.4666 | 4.967978 | 0.9679783
310.1785 | 0.487083 | 302.475 | 0.6549429 | 2.654943 | 305.3478 | 1.063441 | 8.063441 | 300.6348 | 4.970505 | 0.9705054
310.3486 | 0.4871971 | 302.643 | 0.6552961 | 2.655296 | 305.5127 | 1.063339 | 8.063339 | 300.7998 | 4.972475 | 0.9724752
310.5091 | 0.4872989 | 302.8082 | 0.655642 | 2.655642 | 305.674 | 1.063222 | 8.063222 | 300.9692 | 4.974529 | 0.9745288
310.6742 | 0.4874008 | 302.97 | 0.6559544 | 2.655954 | 305.841 | 1.063117 | 8.063117 | 301.1353 | 4.97626 | 0.9762605
310.84 | 0.4874953 | 303.143 | 0.6562985 | 2.656299 | 306.006 | 1.06301 | 8.06301 | 301.2988 | 4.978019 | 0.9780187
311.0082 | 0.487584 | 303.3076 | 0.6566286 | 2.656629 | 306.1722 | 1.062906 | 8.062906 | 301.4674 | 4.979761 | 0.9797607
311.1762 | 0.4876946 | 303.4798 | 0.6569333 | 2.656933 | 306.3355 | 1.062809 | 8.062809 | 301.6334 | 4.981427 | 0.9814274
311.3402 | 0.4877705 | 303.6464 | 0.657212 | 2.657212 | 306.501 | 1.062699 | 8.062699 | 301.8022 | 4.983228 | 0.983228
311.5032 | 0.4878536 | 303.8144 | 0.6575061 | 2.657506 | 306.6662 | 1.062596 | 8.062596 | 301.9706 | 4.984598 | 0.9845975
311.674 | 0.487944 | 303.9805 | 0.6577784 | 2.657778 | 306.834 | 1.062497 | 8.062497 | 302.1338 | 4.986472 | 0.9864719
311.8374 | 0.4880275 | 304.1426 | 0.658065 | 2.658065 | 307.0008 | 1.062383 | 8.062383 | 302.302 | 4.988151 | 0.9881507
312.0046 | 0.4881 | 304.3128 | 0.6583323 | 2.658332 | 307.1654 | 1.062278 | 8.062278 | 302.4703 | 4.990055 | 0.9900549
312.1671 | 0.4881542 | 304.4808 | 0.6586083 | 2.658608 | 307.3331 | 1.062186 | 8.062186 | 302.639 | 4.992116 | 0.9921157
312.3384 | 0.4882098 | 304.6464 | 0.6589124 | 2.658912 | 307.4912 | 1.062076 | 8.062076 | 302.807 | 4.99426 | 0.9942597
312.5002 | 0.4882612 | 304.8113 | 0.6591628 | 2.659163 | 307.6553 | 1.061955 | 8.061955 | 302.9715 | 4.996316 | 0.9963156
312.6696 | 0.4883183 | 304.9771 | 0.6594171 | 2.659417 | 307.8253 | 1.061835 | 8.061835 | 303.1377 | 4.998289 | 0.9982893
312.8341 | 0.4883521 | 305.146 | 0.6596784 | 2.659678 | 307.988 | 1.061711 | 8.061711 | 303.3042 | 5.000604 | 1.000604
313.0021 | 0.4883985 | 305.3152 | 0.6599764 | 2.659976 | 308.1484 | 1.061585 | 8.061585 | 303.4703 | 5.0027 | 1.0027
313.1685 | 0.4884315 | 305.4772 | 0.6602426 | 2.660243 | 308.315 | 1.061466 | 8.061466 | 303.6387 | 5.004807 | 1.004807
313.331 | 0.4884666 | 305.6432 | 0.6605442 | 2.660544 | 308.4888 | 1.061357 | 8.061357 | 303.8088 | 5.006691 | 1.006691
313.4987 | 0.4885119 | 305.8142 | 0.6608358 | 2.660836 | 308.651 | 1.061255 | 8.061255 | 303.9734 | 5.00856 | 1.00856
313.667 | 0.4885574 | 305.9826 | 0.6611377 | 2.661138 | 308.8184 | 1.06113 | 8.06113 | 304.1387 | 5.010337 | 1.010337
313.8323 | 0.4885901 | 306.148 | 0.6613838 | 2.661384 | 308.9792 | 1.061003 | 8.061003 | 304.3072 | 5.012406 | 1.012406
313.9964 | 0.4886465 | 306.318 | 0.6616785 | 2.661678 | 309.1444 | 1.060882 | 8.060882 | 304.4772 | 5.014453 | 1.014453
314.1654 | 0.488708 | 306.4834 | 0.6620029 | 2.662003 | 309.3139 | 1.060772 | 8.060772 | 304.6444 | 5.016385 | 1.016385
314.3276 | 0.4887531 | 306.6516 | 0.6623152 | 2.662315 | 309.4778 | 1.060663 | 8.060663 | 304.8068 | 5.018467 | 1.018467
314.4944 | 0.488801 | 306.8133 | 0.6626176 | 2.662618 | 309.6411 | 1.060544 | 8.060544 | 304.977 | 5.020368 | 1.020368
314.6597 | 0.4888415 | 306.9828 | 0.6629104 | 2.66291 | 309.8047 | 1.060435 | 8.060435 | 305.144 | 5.02257 | 1.02257
314.8258 | 0.488899 | 307.1504 | 0.6632238 | 2.663224 | 309.9709 | 1.060323 | 8.060323 | 305.313 | 5.02498 | 1.02498
314.9932 | 0.4889385 | 307.3174 | 0.6635502 | 2.66355 | 310.1348 | 1.060201 | 8.060201 | 305.4808 | 5.027303 | 1.027303
315.1634 | 0.4889774 | 307.48 | 0.663874 | 2.663874 | 310.2968 | 1.060076 | 8.060076 | 305.6449 | 5.029303 | 1.029303
315.3272 | 0.4890077 | 307.6456 | 0.6641593 | 2.664159 | 310.4648 | 1.059966 | 8.059966 | 305.808 | 5.031247 | 1.031247
315.4931 | 0.4890437 | 307.8158 | 0.6644986 | 2.664499 | 310.6344 | 1.059851 | 8.059851 | 305.9762 | 5.032974 | 1.032974
315.6618 | 0.4890858 | 307.9819 | 0.6648016 | 2.664802 | 310.7964 | 1.059739 | 8.059739 | 306.1448 | 5.03488 | 1.03488
315.8268 | 0.489118 | 308.1502 | 0.6651293 | 2.665129 | 310.9619 | 1.05963 | 8.05963 | 306.3123 | 5.037118 | 1.037118
315.9914 | 0.4891519 | 308.313 | 0.6654575 | 2.665458 | 311.1266 | 1.059523 | 8.059523 | 306.4769 | 5.039266 | 1.039266
316.1608 | 0.4891986 | 308.4854 | 0.6658061 | 2.665806 | 311.294 | 1.059416 | 8.059416 | 306.6466 | 5.041305 | 1.041305
316.326 | 0.4892474 | 308.648 | 0.6661269 | 2.666127 | 311.4576 | 1.059296 | 8.059296 | 306.8197 | 5.04327 | 1.04327
316.4898 | 0.4892935 | 308.8146 | 0.6664424 | 2.666442 | 311.623 | 1.059183 | 8.059183 | 306.9822 | 5.044816 | 1.044816
316.6533 | 0.4893424 | 308.987 | 0.6667495 | 2.666749 | 311.7907 | 1.059068 | 8.059068 | 307.1479 | 5.046282 | 1.046282
316.8222 | 0.4893971 | 309.1519 | 0.6670355 | 2.667035 | 311.9508 | 1.058948 | 8.058948 | 307.3118 | 5.047969 | 1.047969
316.9906 | 0.4894456 | 309.3177 | 0.6673792 | 2.667379 | 312.1166 | 1.058837 | 8.058837 | 307.4814 | 5.050077 | 1.050077
317.1536 | 0.4894986 | 309.4865 | 0.6677106 | 2.667711 | 312.287 | 1.058728 | 8.058728 | 307.6503 | 5.052437 | 1.052437
317.3186 | 0.4895383 | 309.6538 | 0.6680418 | 2.668042 | 312.4507 | 1.058607 | 8.058607 | 307.8128 | 5.0546 | 1.0546
317.4863 | 0.4895876 | 309.8206 | 0.6683488 | 2.668349 | 312.6151 | 1.058486 | 8.058486 | 307.9801 | 5.056391 | 1.056391
317.6508 | 0.489634 | 309.9858 | 0.6686661 | 2.668666 | 312.7792 | 1.05835 | 8.05835 | 308.1441 | 5.058351 | 1.058351
317.8154 | 0.4896901 | 310.1523 | 0.6689552 | 2.668955 | 312.9428 | 1.058222 | 8.058222 | 308.3182 | 5.060555 | 1.060555
317.9845 | 0.4897456 | 310.3199 | 0.6692594 | 2.669259 | 313.1066 | 1.058099 | 8.058099 | 308.4795 | 5.062467 | 1.062467
318.1518 | 0.4897913 | 310.4892 | 0.6695745 | 2.669575 | 313.2741 | 1.057976 | 8.057976 | 308.647 | 5.064842 | 1.064842
318.317 | 0.4898554 | 310.6559 | 0.6698864 | 2.669886 | 313.4386 | 1.057857 | 8.057857 | 308.8156 | 5.067501 | 1.067501
318.4768 | 0.4898989 | 310.826 | 0.6701915 | 2.670192 | 313.604 | 1.057726 | 8.057726 | 308.9783 | 5.06991 | 1.06991
318.648 | 0.489957 | 310.9931 | 0.6705065 | 2.670507 | 313.7678 | 1.057592 | 8.057592 | 309.1492 | 5.072303 | 1.072303
318.8119 | 0.4900081 | 311.1618 | 0.6708311 | 2.670831 | 313.9346 | 1.05746 | 8.05746 | 309.3136 | 5.074444 | 1.074444
318.9744 | 0.4900572 | 311.3296 | 0.6711322 | 2.671132 | 314.1017 | 1.057334 | 8.057334 | 309.4805 | 5.076603 | 1.076603
319.145 | 0.4901136 | 311.4944 | 0.671407 | 2.671407 | 314.2602 | 1.057201 | 8.057201 | 309.6482 | 5.07906 | 1.07906
319.3132 | 0.490177 | 311.659 | 0.671685 | 2.671685 | 314.4282 | 1.057087 | 8.057087 | 309.815 | 5.081151 | 1.081151
319.4764 | 0.4902319 | 311.8238 | 0.6719893 | 2.671989 | 314.5938 | 1.05697 | 8.05697 | 309.984 | 5.083433 | 1.083433
319.6426 | 0.4902968 | 311.9961 | 0.6723145 | 2.672315 | 314.7595 | 1.05685 | 8.05685 | 310.151 | 5.085726 | 1.085726
319.806 | 0.4903701 | 312.1596 | 0.6726382 | 2.672638 | 314.9251 | 1.05673 | 8.05673 | 310.3135 | 5.087657 | 1.087657
319.9717 | 0.4904136 | 312.3253 | 0.6729444 | 2.672944 | 315.0892 | 1.056606 | 8.056606 | 310.4825 | 5.08944 | 1.08944
320.1352 | 0.4904606 | 312.4948 | 0.6733144 | 2.673314 | 315.2582 | 1.056492 | 8.056492 | 310.646 | 5.091758 | 1.091758
320.3037 | 0.4905233 | 312.6623 | 0.6736678 | 2.673668 | 315.4218 | 1.056371 | 8.056371 | 310.818 | 5.09411 | 1.09411
320.4674 | 0.4905758 | 312.8307 | 0.6739782 | 2.673978 | 315.5871 | 1.056258 | 8.056258 | 310.9838 | 5.095979 | 1.095979
320.6375 | 0.4906473 | 312.999 | 0.6742825 | 2.674283 | 315.7532 | 1.056133 | 8.056133 | 311.1538 | 5.098199 | 1.098199
320.8028 | 0.4907111 | 313.1619 | 0.6746336 | 2.674634 | 315.9163 | 1.056008 | 8.056008 | 311.3217 | 5.100307 | 1.100307
320.9709 | 0.4907627 | 313.3342 | 0.6749678 | 2.674968 | 316.0841 | 1.055887 | 8.055887 | 311.4818 | 5.102508 | 1.102508
321.1344 | 0.4907868 | 313.4967 | 0.675282 | 2.675282 | 316.2462 | 1.055754 | 8.055754 | 311.6509 | 5.104828 | 1.104828
321.2975 | 0.490817 | 313.6688 | 0.6755725 | 2.675572 | 316.4116 | 1.055622 | 8.055622 | 311.8205 | 5.107312 | 1.107312
321.4662 | 0.4908505 | 313.8363 | 0.6758873 | 2.675887 | 316.5744 | 1.055486 | 8.055486 | 311.988 | 5.109751 | 1.109751
321.6347 | 0.4909025 | 314.0004 | 0.6762148 | 2.676215 | 316.7381 | 1.055343 | 8.055343 | 312.1562 | 5.112524 | 1.112524
321.7978 | 0.4909584 | 314.1675 | 0.6765126 | 2.676513 | 316.9016 | 1.055198 | 8.055198 | 312.3246 | 5.114597 | 1.114597
321.9618 | 0.4910096 | 314.3398 | 0.6768111 | 2.676811 | 317.0686 | 1.055059 | 8.055059 | 312.4926 | 5.116962 | 1.116962
322.1278 | 0.4910573 | 314.5022 | 0.677107 | 2.677107 | 317.2334 | 1.054919 | 8.054919 | 312.6582 | 5.119542 | 1.119542
322.2954 | 0.4910999 | 314.665 | 0.6773974 | 2.677397 | 317.4064 | 1.054789 | 8.054789 | 312.8224 | 5.121955 | 1.121955
322.4611 | 0.4911339 | 314.8374 | 0.6776912 | 2.677691 | 317.5687 | 1.054651 | 8.054651 | 312.9906 | 5.124285 | 1.124285
322.6266 | 0.491179 | 315.0002 | 0.6779818 | 2.677982 | 317.7337 | 1.054503 | 8.054503 | 313.1568 | 5.126504 | 1.126504
322.793 | 0.4912469 | 315.1678 | 0.6782831 | 2.678283 | 317.8948 | 1.054365 | 8.054365 | 313.3229 | 5.128661 | 1.128661
322.9564 | 0.4913095 | 315.3338 | 0.6785884 | 2.678588 | 318.0634 | 1.054241 | 8.054241 | 313.49 | 5.130609 | 1.130609
323.1245 | 0.4913676 | 315.502 | 0.6788821 | 2.678882 | 318.2272 | 1.054114 | 8.054114 | 313.6535 | 5.132846 | 1.132846
323.2895 | 0.4914143 | 315.6703 | 0.6791739 | 2.679174 | 318.3912 | 1.053983 | 8.053983 | 313.823 | 5.135048 | 1.135048
323.4546 | 0.491454 | 315.839 | 0.6794551 | 2.679455 | 318.5551 | 1.053851 | 8.053851 | 313.9881 | 5.137602 | 1.137602
323.6205 | 0.491499 | 316.0045 | 0.679706 | 2.679706 | 318.7234 | 1.05373 | 8.05373 | 314.1573 | 5.140087 | 1.140087
323.7859 | 0.4915495 | 316.1697 | 0.6799961 | 2.679996 | 318.8854 | 1.053595 | 8.053595 | 314.3244 | 5.142643 | 1.142643
323.9535 | 0.4915905 | 316.3435 | 0.6802982 | 2.680298 | 319.052 | 1.053462 | 8.053462 | 314.4912 | 5.144961 | 1.144961
324.122 | 0.4916489 | 316.5059 | 0.6806095 | 2.680609 | 319.2168 | 1.053321 | 8.053321 | 314.658 | 5.147409 | 1.147409
324.2854 | 0.4917 | 316.6722 | 0.6809125 | 2.680912 | 319.3877 | 1.053184 | 8.053184 | 314.8237 | 5.150265 | 1.150265
324.45 | 0.4917383 | 316.8389 | 0.6812419 | 2.681242 | 319.5513 | 1.053038 | 8.053038 | 314.9911 | 5.152964 | 1.152964
324.619 | 0.4917731 | 317.0063 | 0.6815716 | 2.681572 | 319.7131 | 1.052889 | 8.052889 | 315.158 | 5.15553 | 1.15553
324.7856 | 0.491812 | 317.1765 | 0.6819023 | 2.681902 | 319.8798 | 1.052743 | 8.052743 | 315.3268 | 5.1581 | 1.1581
324.9516 | 0.491861 | 317.3412 | 0.6822034 | 2.682203 | 320.0428 | 1.052608 | 8.052608 | 315.4965 | 5.16073 | 1.16073
325.1168 | 0.4919138 | 317.511 | 0.6825103 | 2.68251 | 320.206 | 1.052466 | 8.052466 | 315.6644 | 5.162902 | 1.162902
325.2822 | 0.4919573 | 317.6776 | 0.6828353 | 2.682835 | 320.3692 | 1.052318 | 8.052318 | 315.8297 | 5.16482 | 1.16482
325.4494 | 0.4920032 | 317.8436 | 0.6831504 | 2.68315 | 320.5392 | 1.05218 | 8.05218 | 316.0004 | 5.166916 | 1.166916
325.6131 | 0.4920428 | 318.0096 | 0.6834874 | 2.683487 | 320.7004 | 1.052035 | 8.052035 | 316.1683 | 5.169399 | 1.169399
325.7806 | 0.4920806 | 318.1762 | 0.6837734 | 2.683773 | 320.8635 | 1.05189 | 8.05189 | 316.3326 | 5.171717 | 1.171717
325.9421 | 0.4921085 | 318.3457 | 0.684078 | 2.684078 | 321.0274 | 1.051762 | 8.051762 | 316.4985 | 5.173594 | 1.173594
326.1035 | 0.4921365 | 318.5063 | 0.6843461 | 2.684346 | 321.1996 | 1.051644 | 8.051644 | 316.6661 | 5.175573 | 1.175573
326.2768 | 0.492173 | 318.6762 | 0.6846406 | 2.684641 | 321.3612 | 1.051497 | 8.051497 | 316.8352 | 5.177988 | 1.177988
326.4432 | 0.4921939 | 318.8474 | 0.6849355 | 2.684936 | 321.5272 | 1.051352 | 8.051352 | 317.0035 | 5.180352 | 1.180352
326.6103 | 0.4922129 | 319.0126 | 0.6852593 | 2.685259 | 321.6914 | 1.051211 | 8.051211 | 317.1675 | 5.182206 | 1.182206
326.7787 | 0.4922295 | 319.1825 | 0.6855776 | 2.685578 | 321.8534 | 1.05107 | 8.05107 | 317.3371 | 5.184291 | 1.184291
326.9417 | 0.492239 | 319.3504 | 0.685876 | 2.685876 | 322.0216 | 1.050933 | 8.050933 | 317.497 | 5.186585 | 1.186585
327.1056 | 0.4922478 | 319.5134 | 0.6861659 | 2.686166 | 322.1864 | 1.050793 | 8.050793 | 317.6674 | 5.188857 | 1.188857
327.2719 | 0.4922692 | 319.6824 | 0.6864682 | 2.686468 | 322.3496 | 1.050659 | 8.050659 | 317.8389 | 5.191217 | 1.191217
327.4368 | 0.4922783 | 319.8459 | 0.6867498 | 2.68675 | 322.5172 | 1.05052 | 8.05052 | 317.9997 | 5.193466 | 1.193466
327.6053 | 0.4922936 | 320.0135 | 0.6870504 | 2.68705 | 322.68 | 1.050361 | 8.050361 | 318.166 | 5.195884 | 1.195884
327.7724 | 0.4923033 | 320.1789 | 0.6873417 | 2.687342 | 322.8472 | 1.050203 | 8.050203 | 318.3352 | 5.198263 | 1.198263
327.9406 | 0.4923098 | 320.3506 | 0.6876335 | 2.687633 | 323.0088 | 1.05006 | 8.05006 | 318.503 | 5.200456 | 1.200456
328.104 | 0.4923093 | 320.516 | 0.6879638 | 2.687964 | 323.1787 | 1.049931 | 8.049931 | 318.6715 | 5.202599 | 1.202599
328.2711 | 0.4923157 | 320.6813 | 0.6882664 | 2.688266 | 323.3428 | 1.049792 | 8.049792 | 318.8344 | 5.205185 | 1.205185
328.4344 | 0.4922997 | 320.857 | 0.6885744 | 2.688574 | 323.5103 | 1.049653 | 8.049653 | 318.9992 | 5.20797 | 1.20797
328.6019 | 0.4923053 | 321.0163 | 0.6888687 | 2.688869 | 323.6698 | 1.049509 | 8.049509 | 319.1698 | 5.210488 | 1.210488
328.7652 | 0.4923213 | 321.1838 | 0.6891933 | 2.689193 | 323.8364 | 1.049368 | 8.049368 | 319.3359 | 5.21304 | 1.21304
328.9309 | 0.4923372 | 321.3547 | 0.6895193 | 2.689519 | 324.0024 | 1.049223 | 8.049223 | 319.5075 | 5.215258 | 1.215258
329.0996 | 0.4923535 | 321.5196 | 0.6898577 | 2.689858 | 324.1686 | 1.049092 | 8.049092 | 319.6693 | 5.217667 | 1.217667
329.2656 | 0.492352 | 321.6862 | 0.6901771 | 2.690177 | 324.3322 | 1.048956 | 8.048956 | 319.8394 | 5.219695 | 1.219695
329.4274 | 0.4923698 | 321.8555 | 0.6905123 | 2.690512 | 324.498 | 1.048811 | 8.048811 | 320.0036 | 5.221871 | 1.221871
329.5967 | 0.4924086 | 322.023 | 0.690879 | 2.690879 | 324.6621 | 1.048666 | 8.048666 | 320.1722 | 5.224539 | 1.224539
329.7663 | 0.4924557 | 322.189 | 0.6911706 | 2.691171 | 324.8225 | 1.048513 | 8.048513 | 320.34 | 5.227112 | 1.227112
329.9305 | 0.492473 | 322.356 | 0.6914713 | 2.691471 | 324.987 | 1.048351 | 8.048351 | 320.5078 | 5.229623 | 1.229623
330.0972 | 0.4925144 | 322.5232 | 0.6918101 | 2.69181 | 325.1526 | 1.048199 | 8.048199 | 320.6742 | 5.231961 | 1.231961
330.2604 | 0.4925411 | 322.6902 | 0.6921205 | 2.69212 | 325.3183 | 1.048055 | 8.048055 | 320.8394 | 5.234037 | 1.234037
330.4236 | 0.4925532 | 322.8562 | 0.6924252 | 2.692425 | 325.4848 | 1.04791 | 8.04791 | 321.0094 | 5.236259 | 1.236259
330.5896 | 0.4925783 | 323.0266 | 0.6927323 | 2.692732 | 325.6546 | 1.047756 | 8.047756 | 321.1773 | 5.238764 | 1.238764
330.7571 | 0.4926117 | 323.1907 | 0.6930245 | 2.693025 | 325.8184 | 1.047587 | 8.047587 | 321.3436 | 5.241236 | 1.241236
330.9237 | 0.4926484 | 323.3582 | 0.69336 | 2.69336 | 325.9826 | 1.047438 | 8.047438 | 321.5092 | 5.24427 | 1.24427
331.0906 | 0.4926786 | 323.5225 | 0.6936831 | 2.693683 | 326.1456 | 1.04729 | 8.04729 | 321.6747 | 5.247041 | 1.247041
331.2557 | 0.4926997 | 323.6905 | 0.6939644 | 2.693964 | 326.3122 | 1.047138 | 8.047138 | 321.843 | 5.249549 | 1.249549
331.4221 | 0.4927153 | 323.8591 | 0.6942463 | 2.694246 | 326.4817 | 1.046999 | 8.046999 | 322.0146 | 5.252059 | 1.252059
331.5906 | 0.4927627 | 324.0259 | 0.6945474 | 2.694547 | 326.6356 | 1.046845 | 8.046845 | 322.1826 | 5.254347 | 1.254347
331.7488 | 0.4927962 | 324.1918 | 0.6948294 | 2.694829 | 326.8025 | 1.046702 | 8.046702 | 322.346 | 5.25696 | 1.25696
331.9153 | 0.4928268 | 324.3623 | 0.6951586 | 2.695159 | 326.9641 | 1.046533 | 8.046533 | 322.5153 | 5.260268 | 1.260268
332.0858 | 0.4928579 | 324.5229 | 0.6954898 | 2.69549 | 327.1255 | 1.046367 | 8.046367 | 322.6783 | 5.263155 | 1.263155
332.2539 | 0.4928878 | 324.6914 | 0.6958013 | 2.695801 | 327.2946 | 1.046215 | 8.046215 | 322.8465 | 5.266064 | 1.266064
332.419 | 0.492922 | 324.8607 | 0.6960941 | 2.696094 | 327.4646 | 1.046083 | 8.046083 | 323.0132 | 5.268671 | 1.268671
332.5854 | 0.4929675 | 325.027 | 0.6963656 | 2.696366 | 327.6248 | 1.04593 | 8.04593 | 323.1858 | 5.271271 | 1.271271
332.7549 | 0.492999 | 325.1959 | 0.6966625 | 2.696662 | 327.7952 | 1.04578 | 8.04578 | 323.35 | 5.273927 | 1.273927
332.9154 | 0.4930279 | 325.3609 | 0.6969495 | 2.696949 | 327.9608 | 1.045619 | 8.045619 | 323.5128 | 5.276395 | 1.276395
333.083 | 0.4930693 | 325.5219 | 0.6972399 | 2.69724 | 328.128 | 1.045455 | 8.045455 | 323.6837 | 5.278952 | 1.278952
333.2478 | 0.4931001 | 325.6943 | 0.6975435 | 2.697544 | 328.2906 | 1.045298 | 8.045298 | 323.851 | 5.28134 | 1.28134
333.4112 | 0.4931277 | 325.859 | 0.6978679 | 2.697868 | 328.4544 | 1.045138 | 8.045138 | 324.0156 | 5.283278 | 1.283278
333.5781 | 0.4931582 | 326.02 | 0.6981673 | 2.698167 | 328.6163 | 1.04499 | 8.04499 | 324.185 | 5.284737 | 1.284737
333.7441 | 0.4932036 | 326.1875 | 0.6984419 | 2.698442 | 328.782 | 1.044836 | 8.044836 | 324.3538 | 5.286854 | 1.286854
333.9089 | 0.4932543 | 326.3549 | 0.6987321 | 2.698732 | 328.9475 | 1.044681 | 8.044681 | 324.5173 | 5.28885 | 1.28885
334.074 | 0.493285 | 326.5258 | 0.6990523 | 2.699052 | 329.1131 | 1.044517 | 8.044517 | 324.6871 | 5.291106 | 1.291106
334.244 | 0.493309 | 326.6878 | 0.699365 | 2.699365 | 329.2778 | 1.044349 | 8.044349 | 324.853 | 5.293151 | 1.293151
334.405 | 0.4933352 | 326.8594 | 0.6996884 | 2.699688 | 329.4462 | 1.044195 | 8.044195 | 325.0194 | 5.295516 | 1.295516
334.5728 | 0.4933555 | 327.0255 | 0.7000481 | 2.700048 | 329.608 | 1.044047 | 8.044047 | 325.1877 | 5.297802 | 1.297802
334.7397 | 0.4933749 | 327.1916 | 0.7004111 | 2.700411 | 329.7754 | 1.043895 | 8.043895 | 325.3584 | 5.300458 | 1.300458
334.9044 | 0.4933835 | 327.36 | 0.7007311 | 2.700731 | 329.935 | 1.043738 | 8.043738 | 325.5229 | 5.303359 | 1.303359
335.0734 | 0.4933926 | 327.5235 | 0.7010341 | 2.701034 | 330.1018 | 1.043581 | 8.043581 | 325.6892 | 5.306381 | 1.306381
335.2366 | 0.493418 | 327.6956 | 0.7013877 | 2.701388 | 330.2669 | 1.043415 | 8.043415 | 325.8616 | 5.309692 | 1.309692
335.3996 | 0.493441 | 327.8622 | 0.7017519 | 2.701752 | 330.4332 | 1.043253 | 8.043253 | 326.0272 | 5.312036 | 1.312036
335.5674 | 0.4934463 | 328.0305 | 0.7020957 | 2.702096 | 330.5929 | 1.043088 | 8.043088 | 326.1924 | 5.314433 | 1.314433
335.7341 | 0.4934569 | 328.1934 | 0.7024697 | 2.70247 | 330.7622 | 1.042928 | 8.042928 | 326.36 | 5.316736 | 1.316736
335.8963 | 0.4934738 | 328.3644 | 0.7028459 | 2.702846 | 330.9228 | 1.042767 | 8.042767 | 326.5296 | 5.319219 | 1.319219
336.0674 | 0.4935002 | 328.5336 | 0.7032291 | 2.703229 | 331.0932 | 1.042611 | 8.042611 | 326.6937 | 5.321321 | 1.321321
336.2297 | 0.4935163 | 328.699 | 0.7035661 | 2.703566 | 331.255 | 1.042442 | 8.042442 | 326.8613 | 5.324036 | 1.324036
336.3968 | 0.4935272 | 328.8635 | 0.7038818 | 2.703882 | 331.422 | 1.042285 | 8.042285 | 327.029 | 5.326548 | 1.326548
336.5632 | 0.4935263 | 329.031 | 0.7042497 | 2.70425 | 331.5914 | 1.04213 | 8.04213 | 327.1937 | 5.328613 | 1.328613
336.7297 | 0.4935398 | 329.199 | 0.7045907 | 2.704591 | 331.7532 | 1.041972 | 8.041972 | 327.3604 | 5.330608 | 1.330608
336.8942 | 0.4935252 | 329.3637 | 0.7049111 | 2.704911 | 331.9182 | 1.041826 | 8.041826 | 327.529 | 5.332687 | 1.332687
337.0586 | 0.4934958 | 329.5332 | 0.7052736 | 2.705274 | 332.079 | 1.041675 | 8.041675 | 327.6926 | 5.335257 | 1.335257
337.2254 | 0.4934681 | 329.7028 | 0.705675 | 2.705675 | 332.2448 | 1.041516 | 8.041516 | 327.8644 | 5.337764 | 1.337764
337.3888 | 0.4934307 | 329.8669 | 0.7060191 | 2.706019 | 332.4094 | 1.041358 | 8.041358 | 328.0318 | 5.340289 | 1.340289
337.5551 | 0.493404 | 330.0325 | 0.7063646 | 2.706365 | 332.5756 | 1.041201 | 8.041201 | 328.2002 | 5.342837 | 1.342837
337.7172 | 0.4932879 | 330.202 | 0.706697 | 2.706697 | 332.741 | 1.041038 | 8.041038 | 328.3657 | 5.345427 | 1.345427
337.8825 | 0.4929524 | 330.3692 | 0.7070794 | 2.707079 | 332.9029 | 1.040865 | 8.040865 | 328.53 | 5.347904 | 1.347904
338.046 | 0.4925151 | 330.5381 | 0.7074948 | 2.707495 | 333.0702 | 1.040692 | 8.040692 | 328.6989 | 5.349866 | 1.349866
338.2127 | 0.4920587 | 330.7055 | 0.7078729 | 2.707873 | 333.2371 | 1.040516 | 8.040516 | 328.8675 | 5.352054 | 1.352054
338.3757 | 0.4915699 | 330.871 | 0.7082643 | 2.708264 | 333.3986 | 1.040346 | 8.040346 | 329.0352 | 5.354853 | 1.354853
338.543 | 0.4910973 | 331.0393 | 0.7086394 | 2.708639 | 333.5638 | 1.040168 | 8.040168 | 329.1991 | 5.357445 | 1.357445
338.7091 | 0.4906128 | 331.2056 | 0.7089534 | 2.708953 | 333.7295 | 1.039988 | 8.039988 | 329.3653 | 5.359692 | 1.359692
338.8741 | 0.4901328 | 331.37 | 0.7092714 | 2.709271 | 333.8914 | 1.039821 | 8.039821 | 329.5309 | 5.361917 | 1.361917
339.0405 | 0.4896633 | 331.5374 | 0.7096101 | 2.70961 | 334.059 | 1.039666 | 8.039666 | 329.7016 | 5.363916 | 1.363916
339.2052 | 0.4891873 | 331.7021 | 0.709966 | 2.709966 | 334.2248 | 1.039498 | 8.039498 | 329.8645 | 5.366115 | 1.366115
339.3694 | 0.4887941 | 331.87 | 0.7103055 | 2.710305 | 334.387 | 1.039328 | 8.039328 | 330.0346 | 5.368193 | 1.368193
339.5388 | 0.4886466 | 332.038 | 0.7106408 | 2.710641 | 334.5539 | 1.039173 | 8.039173 | 330.1997 | 5.370139 | 1.370139
339.7057 | 0.4885907 | 332.2034 | 0.7109865 | 2.710986 | 334.7193 | 1.039011 | 8.039011 | 330.3742 | 5.372989 | 1.372989
339.8721 | 0.4885813 | 332.3708 | 0.7113836 | 2.711384 | 334.8835 | 1.038853 | 8.038853 | 330.5372 | 5.375645 | 1.375645
340.036 | 0.4885999 | 332.5384 | 0.7117798 | 2.71178 | 335.0498 | 1.038685 | 8.038685 | 330.7024 | 5.377605 | 1.377605
340.203 | 0.4886114 | 332.7053 | 0.7121803 | 2.71218 | 335.2127 | 1.038513 | 8.038513 | 330.8734 | 5.379719 | 1.379719
340.3722 | 0.4886423 | 332.8726 | 0.7126024 | 2.712602 | 335.3808 | 1.03834 | 8.03834 | 331.038 | 5.382368 | 1.382368
340.5371 | 0.4886801 | 333.0366 | 0.7130157 | 2.713016 | 335.5465 | 1.038172 | 8.038172 | 331.2003 | 5.385423 | 1.385423
340.6992 | 0.488707 | 333.2056 | 0.7134235 | 2.713424 | 335.7125 | 1.037992 | 8.037992 | 331.3739 | 5.388772 | 1.388772
340.8669 | 0.4887349 | 333.3706 | 0.7138152 | 2.713815 | 335.8769 | 1.037822 | 8.037822 | 331.544 | 5.391701 | 1.391701
341.0356 | 0.488776 | 333.5396 | 0.7142382 | 2.714238 | 336.0422 | 1.037651 | 8.037651 | 331.7133 | 5.394624 | 1.394624
341.1992 | 0.4888017 | 333.705 | 0.71467 | 2.71467 | 336.2033 | 1.037471 | 8.037471 | 331.875 | 5.397295 | 1.397295
341.3634 | 0.4888373 | 333.8754 | 0.7150971 | 2.715097 | 336.372 | 1.037295 | 8.037295 | 332.0402 | 5.399479 | 1.399479
341.532 | 0.4888789 | 334.0389 | 0.7154726 | 2.715473 | 336.5359 | 1.037103 | 8.037103 | 332.2134 | 5.401939 | 1.401939
341.701 | 0.4889032 | 334.2078 | 0.7158473 | 2.715847 | 336.702 | 1.036917 | 8.036917 | 332.3797 | 5.404931 | 1.404931
341.8682 | 0.4889516 | 334.3764 | 0.7162534 | 2.716253 | 336.8659 | 1.036744 | 8.036744 | 332.544 | 5.40793 | 1.40793
342.0314 | 0.4889812 | 334.5416 | 0.7166636 | 2.716664 | 337.0294 | 1.036573 | 8.036573 | 332.7118 | 5.410621 | 1.410621
342.1948 | 0.48901 | 334.7052 | 0.7170282 | 2.717028 | 337.1984 | 1.036393 | 8.036393 | 332.884 | 5.412972 | 1.412972
342.362 | 0.4890502 | 334.8772 | 0.7174438 | 2.717444 | 337.3606 | 1.036215 | 8.036215 | 333.0477 | 5.415169 | 1.415169
342.5313 | 0.4891033 | 335.0434 | 0.7178571 | 2.717857 | 337.5272 | 1.036034 | 8.036034 | 333.2146 | 5.417239 | 1.417239
342.6944 | 0.489145 | 335.2082 | 0.7182655 | 2.718265 | 337.6937 | 1.035855 | 8.035855 | 333.3798 | 5.41957 | 1.41957
342.8611 | 0.4892085 | 335.3744 | 0.7186601 | 2.71866 | 337.8584 | 1.03567 | 8.03567 | 333.5476 | 5.421713 | 1.421713
343.0268 | 0.4892792 | 335.543 | 0.7190675 | 2.719067 | 338.0206 | 1.035484 | 8.035484 | 333.7132 | 5.424295 | 1.424295
343.1922 | 0.489341 | 335.7093 | 0.7194762 | 2.719476 | 338.189 | 1.035306 | 8.035306 | 333.8824 | 5.426851 | 1.426851
343.3628 | 0.4894213 | 335.876 | 0.7198565 | 2.719856 | 338.3506 | 1.035119 | 8.035119 | 334.0472 | 5.429217 | 1.429217
343.5254 | 0.4894697 | 336.0432 | 0.7202577 | 2.720258 | 338.5152 | 1.034932 | 8.034932 | 334.2164 | 5.43166 | 1.43166
343.6922 | 0.4895366 | 336.21 | 0.7206533 | 2.720653 | 338.6797 | 1.034747 | 8.034747 | 334.3832 | 5.434127 | 1.434127
343.8597 | 0.4896031 | 336.3805 | 0.7211019 | 2.721102 | 338.8428 | 1.034554 | 8.034554 | 334.5534 | 5.436391 | 1.436391
344.0249 | 0.4896701 | 336.548 | 0.7215121 | 2.721512 | 339.007 | 1.034356 | 8.034356 | 334.7198 | 5.438806 | 1.438806
344.1878 | 0.489743 | 336.718 | 0.7219255 | 2.721925 | 339.1781 | 1.034165 | 8.034165 | 334.8838 | 5.44162 | 1.44162
344.3556 | 0.4898107 | 336.8799 | 0.7223532 | 2.722353 | 339.3436 | 1.033974 | 8.033974 | 335.0522 | 5.444095 | 1.444095
344.5228 | 0.4898608 | 337.0498 | 0.7227764 | 2.722776 | 339.5048 | 1.033785 | 8.033785 | 335.222 | 5.447012 | 1.447012
344.6875 | 0.4899063 | 337.2159 | 0.72318 | 2.72318 | 339.6701 | 1.033601 | 8.033601 | 335.3868 | 5.449489 | 1.449489
344.8494 | 0.4899506 | 337.3845 | 0.7236117 | 2.723612 | 339.8319 | 1.033413 | 8.033413 | 335.551 | 5.451954 | 1.451954
345.015 | 0.4899808 | 337.5506 | 0.7240641 | 2.724064 | 339.9963 | 1.033222 | 8.033222 | 335.7212 | 5.454311 | 1.454311
345.1831 | 0.4900266 | 337.722 | 0.7244835 | 2.724483 | 340.1612 | 1.033021 | 8.033021 | 335.8884 | 5.456657 | 1.456657
345.3464 | 0.490067 | 337.8852 | 0.7248675 | 2.724867 | 340.3302 | 1.032829 | 8.032829 | 336.053 | 5.459095 | 1.459095
345.5112 | 0.4900985 | 338.0532 | 0.7252556 | 2.725256 | 340.4887 | 1.032636 | 8.032636 | 336.2229 | 5.461662 | 1.461662
345.6794 | 0.4901341 | 338.2204 | 0.7256701 | 2.72567 | 340.6601 | 1.032455 | 8.032455 | 336.3928 | 5.46418 | 1.46418
345.8404 | 0.4901515 | 338.3916 | 0.7260698 | 2.72607 | 340.8263 | 1.032265 | 8.032265 | 336.5561 | 5.466496 | 1.466496
346.011 | 0.4901848 | 338.5563 | 0.7264503 | 2.72645 | 340.9885 | 1.032067 | 8.032067 | 336.7268 | 5.469307 | 1.469307
346.1742 | 0.4902168 | 338.7228 | 0.7268447 | 2.726845 | 341.1523 | 1.031869 | 8.031869 | 336.8919 | 5.471819 | 1.471819
346.3414 | 0.490251 | 338.8915 | 0.7272439 | 2.727244 | 341.3195 | 1.031668 | 8.031668 | 337.0581 | 5.474615 | 1.474615
346.51 | 0.4902868 | 339.0629 | 0.7276112 | 2.727611 | 341.482 | 1.031468 | 8.031468 | 337.2213 | 5.477293 | 1.477293
346.6775 | 0.4903301 | 339.2283 | 0.7279822 | 2.727982 | 341.6518 | 1.031282 | 8.031282 | 337.3936 | 5.480055 | 1.480055
346.8401 | 0.4903572 | 339.3948 | 0.7283711 | 2.728371 | 341.8154 | 1.031095 | 8.031095 | 337.5604 | 5.482963 | 1.482963
347.0083 | 0.4903809 | 339.5604 | 0.728761 | 2.728761 | 341.9834 | 1.03091 | 8.03091 | 337.7238 | 5.485674 | 1.485674
347.1754 | 0.4904092 | 339.7229 | 0.7291457 | 2.729146 | 342.15 | 1.030721 | 8.030721 | 337.8938 | 5.488548 | 1.488548
347.3408 | 0.4904393 | 339.8966 | 0.7295378 | 2.729538 | 342.3118 | 1.030524 | 8.030524 | 338.0559 | 5.49145 | 1.49145
347.5066 | 0.4904682 | 340.0591 | 0.7299486 | 2.729949 | 342.4792 | 1.030338 | 8.030338 | 338.2272 | 5.494415 | 1.494415
347.6711 | 0.4904989 | 340.2247 | 0.7303222 | 2.730322 | 342.6424 | 1.030148 | 8.030148 | 338.396 | 5.49707 | 1.49707
347.8426 | 0.4905358 | 340.3959 | 0.730704 | 2.730704 | 342.8113 | 1.029963 | 8.029963 | 338.5615 | 5.499826 | 1.499826
348.0041 | 0.4905547 | 340.5652 | 0.7310608 | 2.731061 | 342.9698 | 1.029771 | 8.029771 | 338.7299 | 5.502481 | 1.502481
348.168 | 0.490569 | 340.7312 | 0.7314751 | 2.731475 | 343.1375 | 1.029582 | 8.029582 | 338.9033 | 5.505226 | 1.505226
348.3346 | 0.4905871 | 340.8947 | 0.7319043 | 2.731904 | 343.2983 | 1.029384 | 8.029384 | 339.0652 | 5.508216 | 1.508216
348.4966 | 0.4906085 | 341.065 | 0.7323011 | 2.732301 | 343.4632 | 1.029189 | 8.029189 | 339.2303 | 5.510655 | 1.510655
348.6652 | 0.4906498 | 341.2317 | 0.7327349 | 2.732735 | 343.6306 | 1.028977 | 8.028977 | 339.3952 | 5.513091 | 1.513091
348.8287 | 0.4906807 | 341.3974 | 0.7331625 | 2.733162 | 343.7987 | 1.028769 | 8.028769 | 339.562 | 5.515589 | 1.515589
348.992 | 0.4907104 | 341.5653 | 0.7335674 | 2.733567 | 343.9595 | 1.028554 | 8.028554 | 339.7311 | 5.518073 | 1.518073
349.1591 | 0.4907338 | 341.73 | 0.7339819 | 2.733982 | 344.125 | 1.028337 | 8.028337 | 339.8981 | 5.520827 | 1.520827
349.3242 | 0.4907441 | 341.8935 | 0.7344276 | 2.734428 | 344.2936 | 1.028129 | 8.028129 | 340.0678 | 5.523779 | 1.523779
349.4929 | 0.4907625 | 342.065 | 0.7348425 | 2.734842 | 344.4575 | 1.027907 | 8.027907 | 340.2354 | 5.526643 | 1.526643
349.6567 | 0.4907696 | 342.233 | 0.7352576 | 2.735258 | 344.6247 | 1.027695 | 8.027695 | 340.4025 | 5.529304 | 1.529304
349.8233 | 0.4907944 | 342.3967 | 0.7356214 | 2.735621 | 344.7895 | 1.027489 | 8.027489 | 340.5672 | 5.532104 | 1.532104
349.9874 | 0.4908097 | 342.5695 | 0.7360058 | 2.736006 | 344.9495 | 1.027268 | 8.027268 | 340.736 | 5.534845 | 1.534845
350.1547 | 0.4908285 | 342.733 | 0.7364201 | 2.73642 | 345.1157 | 1.027051 | 8.027051 | 340.9058 | 5.537763 | 1.537763
350.3232 | 0.4908409 | 342.9055 | 0.7367828 | 2.736783 | 345.2817 | 1.026839 | 8.026839 | 341.066 | 5.540329 | 1.540329
350.4877 | 0.4908481 | 343.0708 | 0.7371526 | 2.737153 | 345.4456 | 1.026632 | 8.026632 | 341.2348 | 5.543021 | 1.543021
350.6542 | 0.4908427 | 343.2396 | 0.7375552 | 2.737555 | 345.6094 | 1.026424 | 8.026424 | 341.4031 | 5.545745 | 1.545745
350.8233 | 0.490845 | 343.404 | 0.7379331 | 2.737933 | 345.7691 | 1.026211 | 8.026211 | 341.5671 | 5.548176 | 1.548176
350.986 | 0.4908219 | 343.5731 | 0.7383203 | 2.73832 | 345.9375 | 1.025994 | 8.025994 | 341.7369 | 5.550529 | 1.550529
351.1546 | 0.4908065 | 343.7388 | 0.7387347 | 2.738735 | 346.1047 | 1.025781 | 8.025781 | 341.9018 | 5.553005 | 1.553005
351.3176 | 0.4908063 | 343.907 | 0.739158 | 2.739158 | 346.2684 | 1.025563 | 8.025563 | 342.0716 | 5.555611 | 1.555611
351.4853 | 0.4907949 | 344.0741 | 0.7396148 | 2.739615 | 346.4311 | 1.025344 | 8.025344 | 342.237 | 5.558029 | 1.558029
351.653 | 0.4907897 | 344.2444 | 0.740055 | 2.740055 | 346.597 | 1.025135 | 8.025135 | 342.407 | 5.560489 | 1.560489
351.82 | 0.4907791 | 344.4084 | 0.7404614 | 2.740461 | 346.764 | 1.02492 | 8.02492 | 342.5728 | 5.563002 | 1.563002
351.9824 | 0.4907599 | 344.5738 | 0.7408673 | 2.740867 | 346.9294 | 1.024708 | 8.024708 | 342.7347 | 5.565854 | 1.565854
352.1475 | 0.4907306 | 344.7412 | 0.7413059 | 2.741306 | 347.0956 | 1.024497 | 8.024497 | 342.9065 | 5.568709 | 1.568709
352.3156 | 0.490718 | 344.9061 | 0.7417069 | 2.741707 | 347.2616 | 1.024282 | 8.024282 | 343.0714 | 5.571435 | 1.571435
352.4779 | 0.4906957 | 345.071 | 0.7421243 | 2.742124 | 347.4234 | 1.024066 | 8.024066 | 343.239 | 5.573744 | 1.573744
352.6464 | 0.4907073 | 345.2431 | 0.7425256 | 2.742526 | 347.5885 | 1.023856 | 8.023856 | 343.4066 | 5.576568 | 1.576568
352.8094 | 0.4906998 | 345.4118 | 0.7429216 | 2.742922 | 347.7519 | 1.023647 | 8.023647 | 343.5725 | 5.579209 | 1.579209
352.975 | 0.4906643 | 345.579 | 0.7433314 | 2.743331 | 347.92 | 1.023444 | 8.023444 | 343.7422 | 5.581947 | 1.581947
353.1426 | 0.4906249 | 345.747 | 0.7437283 | 2.743728 | 348.087 | 1.023234 | 8.023234 | 343.9056 | 5.584469 | 1.584469
353.3078 | 0.490593 | 345.9138 | 0.7441215 | 2.744122 | 348.2492 | 1.023015 | 8.023015 | 344.0746 | 5.586911 | 1.586911
353.4752 | 0.4905539 | 346.0822 | 0.7445312 | 2.744531 | 348.4175 | 1.022803 | 8.022803 | 344.241 | 5.58941 | 1.58941
353.6392 | 0.490511 | 346.2473 | 0.7449711 | 2.744971 | 348.5819 | 1.022583 | 8.022583 | 344.4097 | 5.591999 | 1.591999
353.8048 | 0.4904906 | 346.4126 | 0.745392 | 2.745392 | 348.7434 | 1.022361 | 8.022361 | 344.579 | 5.594802 | 1.594802
353.9723 | 0.4904642 | 346.5781 | 0.7458196 | 2.74582 | 348.9089 | 1.022138 | 8.022138 | 344.7424 | 5.597241 | 1.597241
354.1362 | 0.4904255 | 346.7484 | 0.7462391 | 2.746239 | 349.0681 | 1.021905 | 8.021905 | 344.9116 | 5.600523 | 1.600523
354.3054 | 0.4903894 | 346.9155 | 0.7466939 | 2.746694 | 349.241 | 1.021685 | 8.021685 | 345.0787 | 5.603239 | 1.603239
354.4721 | 0.490355 | 347.0788 | 0.7471299 | 2.74713 | 349.4062 | 1.021464 | 8.021464 | 345.2455 | 5.605698 | 1.605698
354.6374 | 0.4903344 | 347.2456 | 0.7475536 | 2.747554 | 349.5726 | 1.021238 | 8.021238 | 345.4113 | 5.608372 | 1.608372
354.7989 | 0.4903056 | 347.412 | 0.7479583 | 2.747958 | 349.7404 | 1.021017 | 8.021017 | 345.5792 | 5.611517 | 1.611517
354.9649 | 0.4902639 | 347.583 | 0.7483475 | 2.748348 | 349.8974 | 1.020789 | 8.020789 | 345.7483 | 5.614641 | 1.614641
355.1288 | 0.49023 | 347.7504 | 0.7487287 | 2.748729 | 350.065 | 1.020565 | 8.020565 | 345.9122 | 5.617724 | 1.617724
355.2987 | 0.4902014 | 347.9128 | 0.7491411 | 2.749141 | 350.2285 | 1.020343 | 8.020343 | 346.0804 | 5.620414 | 1.620414
355.4695 | 0.4901702 | 348.0781 | 0.749555 | 2.749555 | 350.3928 | 1.020125 | 8.020125 | 346.2426 | 5.623086 | 1.623086
355.6344 | 0.4901415 | 348.2507 | 0.7499896 | 2.74999 | 350.5586 | 1.019911 | 8.019911 | 346.411 | 5.626139 | 1.626139
355.7966 | 0.4901062 | 348.4226 | 0.7504298 | 2.75043 | 350.7174 | 1.019693 | 8.019693 | 346.5828 | 5.628994 | 1.628994
355.9606 | 0.4900692 | 348.5861 | 0.7508057 | 2.750806 | 350.8826 | 1.019462 | 8.019462 | 346.7496 | 5.63199 | 1.63199
356.131 | 0.4900435 | 348.7569 | 0.7512454 | 2.751245 | 351.0492 | 1.019242 | 8.019242 | 346.9143 | 5.635139 | 1.635139
356.2973 | 0.4899919 | 348.9248 | 0.7516649 | 2.751665 | 351.2164 | 1.019019 | 8.019019 | 347.0801 | 5.637862 | 1.637862
356.4638 | 0.4899548 | 349.0936 | 0.7520546 | 2.752055 | 351.38 | 1.018794 | 8.018794 | 347.243 | 5.640323 | 1.640323
356.6254 | 0.4899343 | 349.2575 | 0.7525145 | 2.752514 | 351.5448 | 1.018563 | 8.018563 | 347.417 | 5.642966 | 1.642966
356.7912 | 0.4899158 | 349.4272 | 0.7529824 | 2.752982 | 351.7114 | 1.018342 | 8.018342 | 347.5806 | 5.645622 | 1.645622
356.9544 | 0.4898995 | 349.5945 | 0.7533802 | 2.75338 | 351.877 | 1.018132 | 8.018132 | 347.7488 | 5.648565 | 1.648565
357.1238 | 0.4898802 | 349.76 | 0.7537682 | 2.753768 | 352.0398 | 1.017899 | 8.017899 | 347.9164 | 5.651658 | 1.651658
357.2905 | 0.4898656 | 349.9264 | 0.7542001 | 2.7542 | 352.2043 | 1.017667 | 8.017667 | 348.0855 | 5.654716 | 1.654716
357.4588 | 0.4898725 | 350.0954 | 0.754596 | 2.754596 | 352.3701 | 1.017434 | 8.017434 | 348.2519 | 5.657259 | 1.657259
357.6195 | 0.4898656 | 350.2644 | 0.7550188 | 2.755019 | 352.5381 | 1.017212 | 8.017212 | 348.4155 | 5.659671 | 1.659671
357.786 | 0.4898636 | 350.4302 | 0.7554189 | 2.755419 | 352.701 | 1.016978 | 8.016978 | 348.5855 | 5.662689 | 1.662689
357.9517 | 0.4898997 | 350.598 | 0.7558219 | 2.755822 | 352.8652 | 1.01675 | 8.01675 | 348.752 | 5.666157 | 1.666157
358.1183 | 0.489934 | 350.7635 | 0.7562703 | 2.75627 | 353.0294 | 1.016521 | 8.016521 | 348.9221 | 5.669216 | 1.669216
358.2868 | 0.4899606 | 350.9304 | 0.756706 | 2.756706 | 353.1967 | 1.016292 | 8.016292 | 349.0855 | 5.672273 | 1.672273
358.448 | 0.4899781 | 351.0991 | 0.7571496 | 2.75715 | 353.3616 | 1.016067 | 8.016067 | 349.2492 | 5.675225 | 1.675225
358.614 | 0.489996 | 351.2622 | 0.7576144 | 2.757614 | 353.5232 | 1.015814 | 8.015814 | 349.4222 | 5.678384 | 1.678384
358.7804 | 0.4900337 | 351.4291 | 0.7580381 | 2.758038 | 353.694 | 1.015584 | 8.015584 | 349.588 | 5.681332 | 1.681332
358.948 | 0.4900617 | 351.5935 | 0.7584468 | 2.758447 | 353.8568 | 1.015352 | 8.015352 | 349.7522 | 5.684261 | 1.684261
359.1124 | 0.4900856 | 351.76 | 0.7588795 | 2.75888 | 354.0203 | 1.015119 | 8.015119 | 349.9214 | 5.687832 | 1.687832
359.2792 | 0.490113 | 351.9258 | 0.7593214 | 2.759321 | 354.1844 | 1.014888 | 8.014888 | 350.085 | 5.691313 | 1.691313
359.4454 | 0.4901434 | 352.0938 | 0.7597794 | 2.759779 | 354.3471 | 1.01465 | 8.01465 | 350.2549 | 5.694415 | 1.694415
359.613 | 0.4901653 | 352.2642 | 0.7602302 | 2.76023 | 354.5078 | 1.014403 | 8.014403 | 350.4218 | 5.697308 | 1.697308
359.777 | 0.490178 | 352.4329 | 0.760704 | 2.760704 | 354.6769 | 1.014163 | 8.014163 | 350.5902 | 5.700359 | 1.700359
359.9458 | 0.4901841 | 352.6017 | 0.7611494 | 2.761149 | 354.8464 | 1.013932 | 8.013932 | 350.757 | 5.703058 | 1.703058
360.1051 | 0.4902002 | 352.7664 | 0.7615693 | 2.761569 | 355.009 | 1.013688 | 8.013688 | 350.9223 | 5.7058 | 1.7058
360.2748 | 0.4902372 | 352.9352 | 0.7620303 | 2.76203 | 355.1714 | 1.013458 | 8.013458 | 351.0895 | 5.709027 | 1.709027
360.4424 | 0.4902509 | 353.1022 | 0.7624993 | 2.762499 | 355.3359 | 1.013215 | 8.013215 | 351.2594 | 5.712082 | 1.712082
360.604 | 0.4902445 | 353.2693 | 0.7629322 | 2.762932 | 355.4995 | 1.012964 | 8.012964 | 351.431 | 5.714969 | 1.714969
360.7715 | 0.4902435 | 353.4387 | 0.7633506 | 2.763351 | 355.6638 | 1.012734 | 8.012734 | 351.5967 | 5.717566 | 1.717566
360.9375 | 0.4902545 | 353.6063 | 0.7637989 | 2.763799 | 355.8311 | 1.012509 | 8.012509 | 351.764 | 5.720531 | 1.720531
361.1013 | 0.4902705 | 353.7714 | 0.7641972 | 2.764197 | 355.9959 | 1.012282 | 8.012282 | 351.9295 | 5.723245 | 1.723245
361.266 | 0.4902818 | 353.939 | 0.7646555 | 2.764656 | 356.1616 | 1.012064 | 8.012064 | 352.097 | 5.725675 | 1.725675
361.4332 | 0.4903073 | 354.1052 | 0.7650614 | 2.765061 | 356.3265 | 1.011835 | 8.011835 | 352.2656 | 5.728799 | 1.728799
361.5985 | 0.4903383 | 354.2706 | 0.7655136 | 2.765514 | 356.4888 | 1.011594 | 8.011594 | 352.431 | 5.732219 | 1.732219
361.765 | 0.4903694 | 354.4412 | 0.7659576 | 2.765958 | 356.653 | 1.011357 | 8.011357 | 352.6003 | 5.735782 | 1.735782
361.929 | 0.4903902 | 354.609 | 0.7663668 | 2.766367 | 356.8179 | 1.011112 | 8.011112 | 352.765 | 5.739045 | 1.739045
362.0947 | 0.4904251 | 354.7752 | 0.7667963 | 2.766796 | 356.983 | 1.010874 | 8.010874 | 352.9314 | 5.742227 | 1.742227
362.264 | 0.4904571 | 354.943 | 0.7672825 | 2.767283 | 357.1484 | 1.010652 | 8.010652 | 353.1005 | 5.745673 | 1.745673
362.4282 | 0.4904921 | 355.108 | 0.7677902 | 2.76779 | 357.3125 | 1.010413 | 8.010413 | 353.268 | 5.748995 | 1.748995
362.593 | 0.4905228 | 355.2769 | 0.768288 | 2.768288 | 357.4805 | 1.010174 | 8.010174 | 353.431 | 5.752211 | 1.752211
362.7592 | 0.4905384 | 355.4446 | 0.7688333 | 2.768833 | 357.6425 | 1.009935 | 8.009935 | 353.606 | 5.755557 | 1.755557
362.9218 | 0.4905626 | 355.6103 | 0.7693255 | 2.769325 | 357.8082 | 1.009684 | 8.009684 | 353.7716 | 5.759205 | 1.759205
363.092 | 0.4905842 | 355.7812 | 0.7698372 | 2.769837 | 357.9734 | 1.00945 | 8.00945 | 353.9383 | 5.762592 | 1.762592
363.253 | 0.4905996 | 355.9508 | 0.7703007 | 2.770301 | 358.1406 | 1.009224 | 8.009224 | 354.1048 | 5.765924 | 1.765924
363.4213 | 0.4906215 | 356.1122 | 0.7707859 | 2.770786 | 358.2995 | 1.008989 | 8.008989 | 354.2709 | 5.768673 | 1.768673
363.5895 | 0.4906574 | 356.2844 | 0.7712653 | 2.771265 | 358.4694 | 1.008761 | 8.008761 | 354.4376 | 5.771133 | 1.771133
363.7548 | 0.4906784 | 356.4554 | 0.7717492 | 2.771749 | 358.6342 | 1.008529 | 8.008529 | 354.6058 | 5.774059 | 1.774059
363.9226 | 0.4907256 | 356.6206 | 0.7721815 | 2.772182 | 358.7952 | 1.008283 | 8.008283 | 354.7703 | 5.776955 | 1.776955
364.088 | 0.4907552 | 356.7896 | 0.7726125 | 2.772613 | 358.9554 | 1.008033 | 8.008033 | 354.9417 | 5.779824 | 1.779824
364.255 | 0.4907854 | 356.9564 | 0.773 | 2.773 | 359.1221 | 1.00778 | 8.00778 | 355.1074 | 5.782491 | 1.782491
364.419 | 0.4908192 | 357.1252 | 0.7733685 | 2.773368 | 359.285 | 1.007529 | 8.007529 | 355.2762 | 5.785371 | 1.785371
364.5855 | 0.4908443 | 357.2885 | 0.7737418 | 2.773742 | 359.4542 | 1.007291 | 8.007291 | 355.4414 | 5.788291 | 1.788291
364.7508 | 0.4908922 | 357.4537 | 0.7741332 | 2.774133 | 359.6171 | 1.007032 | 8.007032 | 355.6041 | 5.791092 | 1.791092
364.9153 | 0.4909438 | 357.6197 | 0.7745369 | 2.774537 | 359.7804 | 1.006781 | 8.006781 | 355.7712 | 5.79393 | 1.79393
365.0824 | 0.4909876 | 357.7916 | 0.7749642 | 2.774964 | 359.9485 | 1.006528 | 8.006528 | 355.9403 | 5.797348 | 1.797348
365.2502 | 0.4910263 | 357.9528 | 0.7753862 | 2.775386 | 360.109 | 1.006275 | 8.006275 | 356.1069 | 5.80074 | 1.80074
365.4163 | 0.4910712 | 358.1231 | 0.7758281 | 2.775828 | 360.2766 | 1.006033 | 8.006033 | 356.2756 | 5.803858 | 1.803858
365.5798 | 0.4911156 | 358.2895 | 0.7762572 | 2.776257 | 360.4425 | 1.00579 | 8.00579 | 356.4415 | 5.806802 | 1.806802
365.7461 | 0.4911785 | 358.4553 | 0.7766935 | 2.776693 | 360.6084 | 1.005556 | 8.005556 | 356.6088 | 5.810189 | 1.810189
365.9122 | 0.491236 | 358.6228 | 0.7771625 | 2.777162 | 360.7729 | 1.005322 | 8.005322 | 356.7746 | 5.813417 | 1.813417
366.0762 | 0.4912934 | 358.784 | 0.7776142 | 2.777614 | 360.9409 | 1.005086 | 8.005086 | 356.9407 | 5.816925 | 1.816925
366.2406 | 0.4913522 | 358.952 | 0.7780714 | 2.778071 | 361.1057 | 1.004845 | 8.004845 | 357.1087 | 5.820167 | 1.820167
366.4088 | 0.4914076 | 359.1222 | 0.7785732 | 2.778573 | 361.261 | 1.004602 | 8.004602 | 357.2742 | 5.823429 | 1.823429
366.5765 | 0.4914683 | 359.289 | 0.7790732 | 2.779073 | 361.4326 | 1.004362 | 8.004362 | 357.4444 | 5.826521 | 1.826521
366.7422 | 0.491532 | 359.4595 | 0.7795267 | 2.779527 | 361.5944 | 1.004126 | 8.004126 | 357.613 | 5.829495 | 1.829495
366.906 | 0.4915862 | 359.6236 | 0.779958 | 2.779958 | 361.7618 | 1.003884 | 8.003884 | 357.7792 | 5.832552 | 1.832552
367.0712 | 0.4916398 | 359.7886 | 0.7804084 | 2.780408 | 361.925 | 1.003633 | 8.003633 | 357.9439 | 5.835904 | 1.835904
367.2342 | 0.4916875 | 359.9591 | 0.7809223 | 2.780922 | 362.0905 | 1.003378 | 8.003378 | 358.116 | 5.839216 | 1.839216
367.4009 | 0.4917219 | 360.1263 | 0.7813739 | 2.781374 | 362.2536 | 1.00312 | 8.00312 | 358.2817 | 5.841898 | 1.841898
367.5647 | 0.4917777 | 360.2918 | 0.7818416 | 2.781842 | 362.4174 | 1.002862 | 8.002862 | 358.4508 | 5.845311 | 1.845311
367.7347 | 0.4918445 | 360.4625 | 0.7823295 | 2.78233 | 362.58 | 1.002605 | 8.002605 | 358.617 | 5.848548 | 1.848548
367.9023 | 0.491911 | 360.6295 | 0.782772 | 2.782772 | 362.7454 | 1.002349 | 8.002349 | 358.7872 | 5.851825 | 1.851825
368.0695 | 0.4919737 | 360.795 | 0.7831893 | 2.783189 | 362.917 | 1.002108 | 8.002108 | 358.9508 | 5.855306 | 1.855306
368.2288 | 0.4920188 | 360.9637 | 0.7836402 | 2.78364 | 363.0814 | 1.001862 | 8.001862 | 359.1166 | 5.858991 | 1.858991
368.397 | 0.4920726 | 361.1277 | 0.7841015 | 2.784101 | 363.2416 | 1.001603 | 8.001603 | 359.2842 | 5.862579 | 1.862579
368.566 | 0.4921429 | 361.2966 | 0.7846271 | 2.784627 | 363.4098 | 1.001358 | 8.001358 | 359.4515 | 5.866107 | 1.866107
368.7322 | 0.4922207 | 361.4666 | 0.7851115 | 2.785111 | 363.5721 | 1.00111 | 8.00111 | 359.6183 | 5.869595 | 1.869595
368.8982 | 0.4922824 | 361.6325 | 0.7855255 | 2.785525 | 363.7385 | 1.000868 | 8.000868 | 359.7842 | 5.873231 | 1.873231
369.0619 | 0.4923618 | 361.7976 | 0.7859933 | 2.785993 | 363.9006 | 1.000618 | 8.000618 | 359.9522 | 5.877474 | 1.877474
369.2258 | 0.4924145 | 361.9676 | 0.7864658 | 2.786466 | 364.0681 | 1.000372 | 8.000372 | 360.121 | 5.881042 | 1.881042
369.3924 | 0.4924633 | 362.1365 | 0.786911 | 2.786911 | 364.2317 | 1.000121 | 8.000121 | 360.285 | 5.884535 | 1.884535
369.5555 | 0.4925071 | 362.3 | 0.7874222 | 2.787422 | 364.3968 | 0.9998751 | 7.999875 | 360.4559 | 5.888346 | 1.888346
369.7223 | 0.4925474 | 362.4683 | 0.7879127 | 2.787913 | 364.5598 | 0.9996282 | 7.999628 | 360.6254 | 5.891884 | 1.891884
369.887 | 0.4925781 | 362.6328 | 0.7883605 | 2.78836 | 364.7216 | 0.9993823 | 7.999382 | 360.7872 | 5.895635 | 1.895635
370.0559 | 0.4926114 | 362.8014 | 0.78886 | 2.78886 | 364.8862 | 0.9991425 | 7.999142 | 360.9576 | 5.899578 | 1.899578
370.2231 | 0.4926369 | 362.9695 | 0.789326 | 2.789326 | 365.0524 | 0.9988905 | 7.99889 | 361.1226 | 5.903319 | 1.903319
370.387 | 0.4926594 | 363.1372 | 0.7898139 | 2.789814 | 365.2162 | 0.9986415 | 7.998642 | 361.2921 | 5.906705 | 1.906705
370.5536 | 0.492695 | 363.3042 | 0.7903223 | 2.790322 | 365.3787 | 0.998391 | 7.998391 | 361.459 | 5.910498 | 1.910498
370.7226 | 0.4927165 | 363.4732 | 0.7908041 | 2.790804 | 365.5454 | 0.9981426 | 7.998143 | 361.6262 | 5.914308 | 1.914308
370.8876 | 0.4927435 | 363.6392 | 0.7912422 | 2.791242 | 365.712 | 0.9978865 | 7.997887 | 361.797 | 5.918337 | 1.918337
371.0515 | 0.4927634 | 363.8082 | 0.7917227 | 2.791723 | 365.8787 | 0.997636 | 7.997636 | 361.9614 | 5.922252 | 1.922252
371.2144 | 0.4927923 | 363.9716 | 0.7922049 | 2.792205 | 366.0422 | 0.9973772 | 7.997377 | 362.1297 | 5.92612 | 1.92612
371.3821 | 0.4928259 | 364.1416 | 0.792686 | 2.792686 | 366.205 | 0.9971064 | 7.997106 | 362.2912 | 5.929711 | 1.929711
371.5468 | 0.4928534 | 364.3086 | 0.7932051 | 2.793205 | 366.3648 | 0.9968374 | 7.996837 | 362.4574 | 5.933222 | 1.933222
371.7138 | 0.4928806 | 364.4748 | 0.7936604 | 2.79366 | 366.5336 | 0.9965714 | 7.996571 | 362.6299 | 5.937047 | 1.937047
371.8815 | 0.4929143 | 364.6465 | 0.7941648 | 2.794165 | 366.6968 | 0.9963176 | 7.996318 | 362.7964 | 5.940854 | 1.940854
372.0464 | 0.4929348 | 364.8106 | 0.7946823 | 2.794682 | 366.8602 | 0.9960573 | 7.996057 | 362.965 | 5.944977 | 1.944977
372.211 | 0.4929571 | 364.9792 | 0.7951969 | 2.795197 | 367.0219 | 0.9958055 | 7.995806 | 363.13 | 5.948281 | 1.948281
372.3782 | 0.492993 | 365.1433 | 0.7957164 | 2.795716 | 367.1884 | 0.9955482 | 7.995548 | 363.2983 | 5.951433 | 1.951433
372.5432 | 0.4930345 | 365.3106 | 0.796287 | 2.796287 | 367.354 | 0.9952995 | 7.9953 | 363.4659 | 5.954865 | 1.954865
372.7084 | 0.493088 | 365.4786 | 0.796798 | 2.796798 | 367.5192 | 0.9950429 | 7.995043 | 363.6297 | 5.958215 | 1.958215
372.8728 | 0.4931179 | 365.6455 | 0.7972923 | 2.797292 | 367.6859 | 0.9947869 | 7.994787 | 363.7977 | 5.961358 | 1.961358
373.0403 | 0.4931591 | 365.8138 | 0.7978011 | 2.797801 | 367.8524 | 0.9945415 | 7.994541 | 363.9688 | 5.965087 | 1.965087
373.208 | 0.493212 | 365.979 | 0.7982584 | 2.798258 | 368.0168 | 0.9942867 | 7.994287 | 364.1356 | 5.968764 | 1.968764
373.376 | 0.4932644 | 366.1487 | 0.7987708 | 2.798771 | 368.1855 | 0.9940382 | 7.994038 | 364.302 | 5.971846 | 1.971846
373.5422 | 0.4933109 | 366.3153 | 0.7992462 | 2.799246 | 368.3467 | 0.9937839 | 7.993784 | 364.4702 | 5.975063 | 1.975063
373.7088 | 0.4933826 | 366.4848 | 0.7996925 | 2.799693 | 368.5113 | 0.9935256 | 7.993526 | 364.6374 | 5.978251 | 1.978251
373.8756 | 0.4934517 | 366.6555 | 0.8001453 | 2.800145 | 368.6761 | 0.9932688 | 7.993269 | 364.8031 | 5.981714 | 1.981714
374.0441 | 0.4935267 | 366.8176 | 0.8006133 | 2.800613 | 368.8411 | 0.9930247 | 7.993025 | 364.9706 | 5.985226 | 1.985226
374.2072 | 0.4935858 | 366.985 | 0.8010286 | 2.801029 | 369.0074 | 0.992779 | 7.992779 | 365.1422 | 5.988733 | 1.988733
374.3735 | 0.493644 | 367.1524 | 0.8014886 | 2.801489 | 369.1726 | 0.9925176 | 7.992518 | 365.3066 | 5.992753 | 1.992753
374.538 | 0.4936963 | 367.3182 | 0.8019671 | 2.801967 | 369.3376 | 0.9922524 | 7.992252 | 365.477 | 5.996966 | 1.996966
374.7007 | 0.4937515 | 367.4912 | 0.8024529 | 2.802453 | 369.5056 | 0.9919898 | 7.99199 | 365.6441 | 6.000569 | 2.000569
374.8687 | 0.4938114 | 367.6582 | 0.8029802 | 2.80298 | 369.6658 | 0.9917248 | 7.991725 | 365.8152 | 6.004185 | 2.004185
375.0347 | 0.4938853 | 367.8223 | 0.8034649 | 2.803465 | 369.8306 | 0.9914639 | 7.991464 | 365.9758 | 6.00813 | 2.00813
375.1994 | 0.4939547 | 367.991 | 0.8039203 | 2.80392 | 369.9939 | 0.9912033 | 7.991203 | 366.1462 | 6.012507 | 2.012507
375.3678 | 0.4940084 | 368.1589 | 0.8043638 | 2.804364 | 370.16 | 0.990946 | 7.990946 | 366.3132 | 6.016709 | 2.016709
375.5292 | 0.4940511 | 368.3308 | 0.8048435 | 2.804844 | 370.3231 | 0.9906783 | 7.990678 | 366.481 | 6.02083 | 2.02083
375.6987 | 0.4941038 | 368.4902 | 0.8053145 | 2.805315 | 370.4906 | 0.9904136 | 7.990414 | 366.644 | 6.024676 | 2.024676
375.8632 | 0.4941547 | 368.6588 | 0.8058335 | 2.805833 | 370.6532 | 0.9901433 | 7.990143 | 366.8124 | 6.02857 | 2.02857
376.0285 | 0.4942065 | 368.8272 | 0.8063383 | 2.806338 | 370.8204 | 0.9898966 | 7.989897 | 366.98 | 6.032104 | 2.032104
376.198 | 0.4942884 | 368.9928 | 0.8067917 | 2.806792 | 370.9817 | 0.9896548 | 7.989655 | 367.1489 | 6.035681 | 2.035681
376.363 | 0.4943641 | 369.1631 | 0.8072316 | 2.807232 | 371.1488 | 0.9893987 | 7.989399 | 367.3166 | 6.039295 | 2.039295
376.5284 | 0.4944472 | 369.3276 | 0.8076763 | 2.807676 | 371.3125 | 0.9891414 | 7.989141 | 367.4838 | 6.042657 | 2.042657
376.6954 | 0.4945051 | 369.493 | 0.8081596 | 2.80816 | 371.4785 | 0.9888831 | 7.988883 | 367.6502 | 6.046041 | 2.046041
376.8582 | 0.4945735 | 369.6636 | 0.8086602 | 2.80866 | 371.6406 | 0.9886118 | 7.988612 | 367.8206 | 6.049467 | 2.049467
377.0235 | 0.4946405 | 369.8314 | 0.8092031 | 2.809203 | 371.8032 | 0.9883476 | 7.988348 | 367.9876 | 6.052656 | 2.052656
377.19 | 0.4947111 | 370.002 | 0.8097184 | 2.809718 | 371.9692 | 0.9880847 | 7.988085 | 368.1544 | 6.056219 | 2.056219
377.3574 | 0.4947602 | 370.1659 | 0.8101987 | 2.810199 | 372.132 | 0.987817 | 7.987817 | 368.32 | 6.0603 | 2.0603
377.5263 | 0.4948087 | 370.3322 | 0.8106654 | 2.810665 | 372.2959 | 0.9875485 | 7.987548 | 368.489 | 6.063728 | 2.063728
377.688 | 0.4948728 | 370.499 | 0.8111652 | 2.811165 | 372.4594 | 0.9872749 | 7.987275 | 368.6566 | 6.066898 | 2.066898
377.857 | 0.4949377 | 370.6662 | 0.8117109 | 2.811711 | 372.6255 | 0.986997 | 7.986997 | 368.822 | 6.070362 | 2.070362
378.0208 | 0.4949853 | 370.834 | 0.8122855 | 2.812286 | 372.792 | 0.9867181 | 7.986718 | 368.988 | 6.073918 | 2.073918
378.1878 | 0.4950423 | 371.0033 | 0.8128161 | 2.812816 | 372.9541 | 0.9864454 | 7.986445 | 369.1567 | 6.077805 | 2.077805
378.3519 | 0.4951124 | 371.1699 | 0.8133077 | 2.813308 | 373.1195 | 0.9861766 | 7.986177 | 369.3255 | 6.08162 | 2.08162
378.5206 | 0.4951719 | 371.333 | 0.813816 | 2.813816 | 373.2834 | 0.985914 | 7.985914 | 369.4905 | 6.084988 | 2.084988
378.6874 | 0.4952373 | 371.5033 | 0.8143036 | 2.814304 | 373.4522 | 0.9856564 | 7.985656 | 369.6555 | 6.088466 | 2.088466
378.8497 | 0.4953055 | 371.6728 | 0.814804 | 2.814804 | 373.6177 | 0.985395 | 7.985395 | 369.8252 | 6.091978 | 2.091978
379.0156 | 0.4954015 | 371.8389 | 0.8153048 | 2.815305 | 373.7858 | 0.9851276 | 7.985128 | 369.9902 | 6.09509 | 2.09509
379.1758 | 0.4954977 | 372.0026 | 0.8158405 | 2.815841 | 373.9506 | 0.9848669 | 7.984867 | 370.1594 | 6.098381 | 2.098381
379.34 | 0.4955826 | 372.168 | 0.8163567 | 2.816357 | 374.1134 | 0.9846068 | 7.984607 | 370.3261 | 6.101994 | 2.101994
379.5125 | 0.495676 | 372.3407 | 0.8168496 | 2.81685 | 374.2803 | 0.9843559 | 7.984356 | 370.4926 | 6.105607 | 2.105607
379.6784 | 0.495765 | 372.5041 | 0.8173064 | 2.817306 | 374.4448 | 0.9841084 | 7.984108 | 370.66 | 6.109139 | 2.109139
379.8446 | 0.4958294 | 372.6721 | 0.8177977 | 2.817798 | 374.6084 | 0.9838559 | 7.983856 | 370.8313 | 6.112321 | 2.112321
380.0095 | 0.4958974 | 372.843 | 0.8183212 | 2.818321 | 374.7777 | 0.983593 | 7.983593 | 370.9954 | 6.115282 | 2.115282
380.175 | 0.4959734 | 373.0082 | 0.8188488 | 2.818849 | 374.9344 | 0.98332 | 7.98332 | 371.1606 | 6.118526 | 2.118526
380.3394 | 0.4960397 | 373.179 | 0.819406 | 2.819406 | 375.0987 | 0.9830479 | 7.983048 | 371.3262 | 6.122005 | 2.122005
380.5096 | 0.4961189 | 373.3446 | 0.8199526 | 2.819953 | 375.2672 | 0.9827726 | 7.982773 | 371.4989 | 6.125364 | 2.125364
380.673 | 0.4961793 | 373.51 | 0.8204685 | 2.820469 | 375.4321 | 0.9825079 | 7.982508 | 371.6653 | 6.128652 | 2.128652
380.8398 | 0.4962443 | 373.6768 | 0.8209567 | 2.820957 | 375.5952 | 0.982242 | 7.982242 | 371.8383 | 6.132326 | 2.132326
381.0052 | 0.4963015 | 373.8437 | 0.8214476 | 2.821448 | 375.7594 | 0.9819803 | 7.98198 | 372.0074 | 6.13564 | 2.13564
381.1713 | 0.496364 | 374.0107 | 0.8219763 | 2.821976 | 375.9202 | 0.9816959 | 7.981696 | 372.171 | 6.138297 | 2.138297
381.3353 | 0.4964414 | 374.1778 | 0.822532 | 2.822532 | 376.0875 | 0.9814302 | 7.98143 | 372.3412 | 6.14127 | 2.14127
381.5095 | 0.496533 | 374.3498 | 0.8230586 | 2.823059 | 376.2566 | 0.9811559 | 7.981156 | 372.5039 | 6.144627 | 2.144627
381.6638 | 0.4965865 | 374.5134 | 0.8236155 | 2.823616 | 376.4226 | 0.9808782 | 7.980878 | 372.671 | 6.148299 | 2.148299
381.8324 | 0.4966511 | 374.6847 | 0.824123 | 2.824123 | 376.5813 | 0.9806029 | 7.980603 | 372.8354 | 6.151983 | 2.151983
381.9979 | 0.4967204 | 374.8532 | 0.8245837 | 2.824584 | 376.749 | 0.9803289 | 7.980329 | 373.003 | 6.155497 | 2.155497
382.1672 | 0.4968033 | 375.018 | 0.8250304 | 2.82503 | 376.914 | 0.9800553 | 7.980055 | 373.1722 | 6.158864 | 2.158864
382.3318 | 0.4968857 | 375.1863 | 0.8255352 | 2.825535 | 377.0802 | 0.9797789 | 7.979779 | 373.3386 | 6.162359 | 2.162359
382.4997 | 0.4969501 | 375.356 | 0.8260679 | 2.826068 | 377.244 | 0.9795003 | 7.9795 | 373.5076 | 6.165779 | 2.165779
382.6638 | 0.4970161 | 375.522 | 0.8266088 | 2.826609 | 377.4097 | 0.9792171 | 7.979217 | 373.6719 | 6.169339 | 2.169339
382.8324 | 0.4970722 | 375.6878 | 0.8271217 | 2.827122 | 377.5715 | 0.9789436 | 7.978944 | 373.8372 | 6.172966 | 2.172966
382.9986 | 0.4971042 | 375.8553 | 0.8276456 | 2.827646 | 377.7386 | 0.9786622 | 7.978662 | 374.006 | 6.176694 | 2.176694
383.1646 | 0.4971499 | 376.0229 | 0.8281696 | 2.82817 | 377.9068 | 0.9783906 | 7.978391 | 374.1738 | 6.180454 | 2.180454
383.3297 | 0.4972117 | 376.1875 | 0.8286271 | 2.828627 | 378.0662 | 0.9781265 | 7.978126 | 374.3396 | 6.183555 | 2.183555
383.4944 | 0.4972691 | 376.3552 | 0.8291089 | 2.829109 | 378.2317 | 0.977858 | 7.977858 | 374.506 | 6.186535 | 2.186535
383.6581 | 0.4973254 | 376.52 | 0.8296012 | 2.829601 | 378.3972 | 0.9775852 | 7.977585 | 374.6745 | 6.189999 | 2.189999
383.8282 | 0.4973745 | 376.691 | 0.8301318 | 2.830132 | 378.5639 | 0.97732 | 7.97732 | 374.8454 | 6.194149 | 2.194149
383.9914 | 0.497401 | 376.8593 | 0.8306382 | 2.830638 | 378.727 | 0.977046 | 7.977046 | 375.0088 | 6.197819 | 2.197819
384.1595 | 0.4974592 | 377.02 | 0.8310784 | 2.831078 | 378.8947 | 0.9767737 | 7.976774 | 375.1792 | 6.201058 | 2.201058
384.325 | 0.4975056 | 377.1867 | 0.8315554 | 2.831555 | 379.0558 | 0.9764887 | 7.976489 | 375.3452 | 6.204578 | 2.204578
384.4906 | 0.4975658 | 377.3582 | 0.8320299 | 2.83203 | 379.2246 | 0.9762124 | 7.976212 | 375.514 | 6.208471 | 2.208471
384.6594 | 0.4976527 | 377.524 | 0.8324903 | 2.83249 | 379.3876 | 0.9759401 | 7.97594 | 375.6767 | 6.21234 | 2.21234
384.8246 | 0.4977237 | 377.6954 | 0.8329507 | 2.832951 | 379.5488 | 0.975651 | 7.975651 | 375.8475 | 6.216113 | 2.216113
384.9872 | 0.4977844 | 377.8598 | 0.8334226 | 2.833423 | 379.7165 | 0.9753651 | 7.975365 | 376.0174 | 6.220202 | 2.220202
385.1548 | 0.4978458 | 378.0262 | 0.833899 | 2.833899 | 379.881 | 0.975085 | 7.975085 | 376.1852 | 6.223838 | 2.223838
385.3226 | 0.4979112 | 378.1936 | 0.8343906 | 2.834391 | 380.0466 | 0.9748132 | 7.974813 | 376.3466 | 6.226903 | 2.226903
385.4918 | 0.4980006 | 378.3617 | 0.8348851 | 2.834885 | 380.2206 | 0.9745368 | 7.974537 | 376.5141 | 6.229754 | 2.229754
385.654 | 0.4980931 | 378.5278 | 0.8353704 | 2.83537 | 380.3795 | 0.9742567 | 7.974257 | 376.6843 | 6.233023 | 2.233023
385.8224 | 0.4981679 | 378.695 | 0.8359089 | 2.835909 | 380.541 | 0.9739882 | 7.973988 | 376.8494 | 6.23681 | 2.23681
385.9878 | 0.4982522 | 378.8647 | 0.8363668 | 2.836367 | 380.7045 | 0.9737271 | 7.973727 | 377.0235 | 6.24054 | 2.24054
386.1557 | 0.4983302 | 379.0329 | 0.8368807 | 2.836881 | 380.8691 | 0.9734637 | 7.973464 | 377.1875 | 6.244294 | 2.244294
386.3207 | 0.4984139 | 379.1991 | 0.8373492 | 2.837349 | 381.0332 | 0.973196 | 7.973196 | 377.3544 | 6.247705 | 2.247705
386.4824 | 0.4984987 | 379.3708 | 0.8378192 | 2.837819 | 381.1994 | 0.9729334 | 7.972933 | 377.5222 | 6.251185 | 2.251185
386.6533 | 0.4985906 | 379.5307 | 0.8382588 | 2.838259 | 381.3688 | 0.9726681 | 7.972668 | 377.6878 | 6.254657 | 2.254657
386.8182 | 0.4986845 | 379.7012 | 0.8387506 | 2.838751 | 381.5271 | 0.9723949 | 7.972395 | 377.8562 | 6.258246 | 2.258246
386.9859 | 0.4987641 | 379.8683 | 0.8392132 | 2.839213 | 381.6935 | 0.9721153 | 7.972115 | 378.0206 | 6.262065 | 2.262065
387.1532 | 0.4988369 | 380.0371 | 0.8397069 | 2.839707 | 381.8617 | 0.9718427 | 7.971843 | 378.1915 | 6.266079 | 2.266079
387.3197 | 0.4989242 | 380.2019 | 0.8401815 | 2.840181 | 382.0172 | 0.9715661 | 7.971566 | 378.3578 | 6.270167 | 2.270167
387.4889 | 0.4990131 | 380.3708 | 0.840659 | 2.840659 | 382.1828 | 0.9712751 | 7.971275 | 378.5253 | 6.274125 | 2.274125
387.6507 | 0.4990909 | 380.5386 | 0.8411864 | 2.841186 | 382.351 | 0.9709856 | 7.970986 | 378.6894 | 6.277823 | 2.277823
387.8191 | 0.4991811 | 380.7031 | 0.8416392 | 2.841639 | 382.5126 | 0.9706892 | 7.970689 | 378.8589 | 6.281346 | 2.281346
387.9839 | 0.4992402 | 380.875 | 0.8421708 | 2.842171 | 382.6808 | 0.9703892 | 7.970389 | 379.028 | 6.284961 | 2.284961
388.1489 | 0.4992928 | 381.039 | 0.8426556 | 2.842656 | 382.84 | 0.9700825 | 7.970083 | 379.196 | 6.288427 | 2.288427
388.3135 | 0.4993389 | 381.2068 | 0.8431645 | 2.843164 | 383.0067 | 0.9697882 | 7.969788 | 379.3628 | 6.291985 | 2.291985
388.4805 | 0.4993984 | 381.3763 | 0.8436375 | 2.843638 | 383.1778 | 0.9695047 | 7.969505 | 379.532 | 6.296108 | 2.296108
388.6481 | 0.4994583 | 381.5449 | 0.8441305 | 2.84413 | 383.3406 | 0.9692228 | 7.969223 | 379.6978 | 6.300143 | 2.300143
388.8164 | 0.4995041 | 381.7111 | 0.8445436 | 2.844544 | 383.5069 | 0.9689335 | 7.968934 | 379.8663 | 6.303658 | 2.303658
388.9779 | 0.4995225 | 381.8762 | 0.8450139 | 2.845014 | 383.672 | 0.968646 | 7.968646 | 380.03 | 6.306959 | 2.306959
389.1463 | 0.4995683 | 382.043 | 0.8454274 | 2.845427 | 383.8369 | 0.9683707 | 7.968371 | 380.1983 | 6.310435 | 2.310435
389.31 | 0.4996106 | 382.2108 | 0.8458444 | 2.845844 | 384.0002 | 0.9680939 | 7.968094 | 380.3635 | 6.313894 | 2.313894
389.4799 | 0.4996645 | 382.3812 | 0.8462929 | 2.846293 | 384.164 | 0.9678181 | 7.967818 | 380.5283 | 6.31764 | 2.31764
389.6394 | 0.4996989 | 382.5416 | 0.8467142 | 2.846714 | 384.33 | 0.9675509 | 7.967551 | 380.6968 | 6.321165 | 2.321165
389.807 | 0.4997713 | 382.7112 | 0.8472045 | 2.847205 | 384.4891 | 0.9672944 | 7.967294 | 380.8631 | 6.324827 | 2.324827
389.9719 | 0.4998481 | 382.8798 | 0.8476585 | 2.847658 | 384.6564 | 0.9670166 | 7.967017 | 381.032 | 6.328665 | 2.328665
390.1385 | 0.4999098 | 383.0473 | 0.848124 | 2.848124 | 384.8222 | 0.9667276 | 7.966728 | 381.2045 | 6.33248 | 2.33248
390.3036 | 0.5000027 | 383.2135 | 0.8486166 | 2.848617 | 384.9872 | 0.9664411 | 7.966441 | 381.3708 | 6.335866 | 2.335866
390.4692 | 0.5000904 | 383.3806 | 0.849128 | 2.849128 | 385.1522 | 0.9661698 | 7.96617 | 381.5375 | 6.339519 | 2.339519
390.6353 | 0.5001554 | 383.5472 | 0.849594 | 2.849594 | 385.3178 | 0.9658961 | 7.965896 | 381.701 | 6.342854 | 2.342854
390.8012 | 0.5002265 | 383.7198 | 0.8501167 | 2.850117 | 385.4836 | 0.9656109 | 7.965611 | 381.8709 | 6.346287 | 2.346287
390.9676 | 0.5002839 | 383.8851 | 0.8506421 | 2.850642 | 385.6486 | 0.9653213 | 7.965321 | 382.0356 | 6.349975 | 2.349975
391.1336 | 0.5003357 | 384.0547 | 0.8511712 | 2.851171 | 385.8098 | 0.965025 | 7.965025 | 382.2056 | 6.353272 | 2.353272
391.3006 | 0.5004027 | 384.2204 | 0.85166 | 2.85166 | 385.9778 | 0.9647375 | 7.964737 | 382.3737 | 6.356869 | 2.356869
391.4672 | 0.5004366 | 384.3872 | 0.8521107 | 2.852111 | 386.142 | 0.9644416 | 7.964442 | 382.5443 | 6.360539 | 2.360539
391.6346 | 0.5004711 | 384.5542 | 0.8525979 | 2.852598 | 386.3054 | 0.9641572 | 7.964157 | 382.7149 | 6.364006 | 2.364006
391.7984 | 0.5005094 | 384.723 | 0.8531265 | 2.853127 | 386.4694 | 0.9638809 | 7.963881 | 382.8804 | 6.367485 | 2.367485
391.967 | 0.5005233 | 384.8931 | 0.8536217 | 2.853622 | 386.6298 | 0.9636012 | 7.963601 | 383.0492 | 6.37114 | 2.37114
392.1309 | 0.5005356 | 385.057 | 0.854127 | 2.854127 | 386.8 | 0.9633125 | 7.963312 | 383.2147 | 6.374471 | 2.374471
392.2985 | 0.5005641 | 385.2239 | 0.8546147 | 2.854615 | 386.9633 | 0.9630161 | 7.963016 | 383.382 | 6.378243 | 2.378243
392.4626 | 0.5005913 | 385.392 | 0.8550852 | 2.855085 | 387.1285 | 0.9627289 | 7.962729 | 383.5491 | 6.38194 | 2.38194
392.6263 | 0.5006284 | 385.5642 | 0.8555415 | 2.855542 | 387.2892 | 0.962445 | 7.962445 | 383.7148 | 6.385446 | 2.385446
392.7898 | 0.5006503 | 385.7233 | 0.8559538 | 2.855954 | 387.4554 | 0.9621596 | 7.96216 | 383.8842 | 6.389324 | 2.389324
392.9568 | 0.500664 | 385.8941 | 0.856391 | 2.856391 | 387.6222 | 0.9618772 | 7.961877 | 384.052 | 6.392816 | 2.392816
393.125 | 0.5006889 | 386.0639 | 0.8568485 | 2.856848 | 387.7872 | 0.9615948 | 7.961595 | 384.2168 | 6.396048 | 2.396048
393.2918 | 0.5007106 | 386.228 | 0.8573083 | 2.857308 | 387.952 | 0.9613035 | 7.961303 | 384.3828 | 6.399664 | 2.399664
393.4606 | 0.5007279 | 386.3936 | 0.8577335 | 2.857734 | 388.1164 | 0.9610091 | 7.961009 | 384.552 | 6.402846 | 2.402846
393.6282 | 0.5007536 | 386.5606 | 0.858187 | 2.858187 | 388.2825 | 0.9607241 | 7.960724 | 384.7187 | 6.406161 | 2.406161
393.7898 | 0.500772 | 386.729 | 0.8585856 | 2.858586 | 388.448 | 0.9604481 | 7.960448 | 384.8876 | 6.409859 | 2.409859
393.9562 | 0.5008037 | 386.8983 | 0.8590367 | 2.859037 | 388.6122 | 0.9601725 | 7.960172 | 385.0523 | 6.413521 | 2.413521
394.1188 | 0.5008229 | 387.0648 | 0.8595243 | 2.859524 | 388.7773 | 0.9598807 | 7.959881 | 385.2184 | 6.416736 | 2.416736
394.2873 | 0.500848 | 387.2338 | 0.8599666 | 2.859967 | 388.9419 | 0.9595879 | 7.959588 | 385.3856 | 6.419871 | 2.419871
394.4505 | 0.5008888 | 387.3978 | 0.8604356 | 2.860436 | 389.1055 | 0.9592961 | 7.959296 | 385.5496 | 6.423285 | 2.423285
394.6165 | 0.5009265 | 387.5646 | 0.8609395 | 2.86094 | 389.2713 | 0.9589946 | 7.958995 | 385.7165 | 6.426982 | 2.426982
394.7867 | 0.5009627 | 387.7302 | 0.8614191 | 2.861419 | 389.4361 | 0.9587003 | 7.9587 | 385.8902 | 6.430625 | 2.430625
394.947 | 0.5010052 | 387.9036 | 0.8618644 | 2.861864 | 389.6011 | 0.9584156 | 7.958416 | 386.059 | 6.434126 | 2.434126
395.1158 | 0.5010611 | 388.0676 | 0.8623358 | 2.862336 | 389.766 | 0.9581315 | 7.958131 | 386.2246 | 6.437715 | 2.437715
395.2805 | 0.5010959 | 388.2375 | 0.8627975 | 2.862798 | 389.9324 | 0.9578455 | 7.957845 | 386.3894 | 6.441472 | 2.441472
395.447 | 0.5011232 | 388.4041 | 0.8633204 | 2.86332 | 390.0958 | 0.957555 | 7.957555 | 386.5597 | 6.445426 | 2.445426
395.616 | 0.5011673 | 388.5715 | 0.8637982 | 2.863798 | 390.2598 | 0.9572547 | 7.957255 | 386.7276 | 6.448978 | 2.448978
395.7814 | 0.501196 | 388.736 | 0.8642343 | 2.864234 | 390.4247 | 0.9569702 | 7.95697 | 386.8981 | 6.453156 | 2.453156
395.944 | 0.5012166 | 388.9048 | 0.8647353 | 2.864735 | 390.5909 | 0.956683 | 7.956683 | 387.065 | 6.456902 | 2.456902
396.1107 | 0.501238 | 389.0764 | 0.8652047 | 2.865205 | 390.7573 | 0.9563986 | 7.956399 | 387.227 | 6.45999 | 2.45999
396.2796 | 0.5012713 | 389.2422 | 0.8656146 | 2.865615 | 390.9226 | 0.9561241 | 7.956124 | 387.4007 | 6.463384 | 2.463384
396.4462 | 0.5013207 | 389.41 | 0.8660603 | 2.86606 | 391.0846 | 0.9558382 | 7.955838 | 387.5662 | 6.466831 | 2.466831
396.6122 | 0.501346 | 389.575 | 0.866511 | 2.866511 | 391.246 | 0.9555456 | 7.955546 | 387.7331 | 6.469943 | 2.469943
396.777 | 0.5013627 | 389.743 | 0.8669233 | 2.866923 | 391.414 | 0.9552473 | 7.955247 | 387.9009 | 6.473442 | 2.473442
396.9402 | 0.5013946 | 389.9119 | 0.8673484 | 2.867348 | 391.577 | 0.9549352 | 7.954935 | 388.0672 | 6.476858 | 2.476858
397.108 | 0.5014369 | 390.0806 | 0.8677531 | 2.867753 | 391.7419 | 0.9546297 | 7.95463 | 388.2326 | 6.479808 | 2.479808
397.273 | 0.5014788 | 390.2449 | 0.8681949 | 2.868195 | 391.9031 | 0.9543364 | 7.954336 | 388.3997 | 6.483088 | 2.483088
397.4385 | 0.5015242 | 390.4129 | 0.8686355 | 2.868636 | 392.0705 | 0.9540426 | 7.954043 | 388.5684 | 6.486547 | 2.486547
397.6066 | 0.5015579 | 390.5812 | 0.8690745 | 2.869074 | 392.2402 | 0.9537516 | 7.953752 | 388.7336 | 6.490377 | 2.490377
397.7771 | 0.5015906 | 390.7498 | 0.8695228 | 2.869523 | 392.4074 | 0.9534638 | 7.953464 | 388.9026 | 6.49423 | 2.49423
397.9407 | 0.5016036 | 390.9219 | 0.8700226 | 2.870023 | 392.568 | 0.9531654 | 7.953165 | 389.0688 | 6.498395 | 2.498395
398.1019 | 0.5015981 | 391.0867 | 0.8705148 | 2.870515 | 392.735 | 0.9528628 | 7.952863 | 389.2394 | 6.502348 | 2.502348
398.2676 | 0.5016005 | 391.2523 | 0.8710012 | 2.871001 | 392.9 | 0.9525603 | 7.95256 | 389.4055 | 6.506426 | 2.506426
398.4365 | 0.5016198 | 391.421 | 0.8715142 | 2.871514 | 393.0639 | 0.9522621 | 7.952262 | 389.5696 | 6.510315 | 2.510315
398.6015 | 0.5016329 | 391.5834 | 0.8720122 | 2.872012 | 393.23 | 0.9519792 | 7.951979 | 389.74 | 6.514326 | 2.514326
398.7684 | 0.5016593 | 391.7542 | 0.8725253 | 2.872525 | 393.3938 | 0.9516816 | 7.951682 | 389.9092 | 6.51848 | 2.51848
398.9366 | 0.5016737 | 391.9194 | 0.8729869 | 2.872987 | 393.5638 | 0.9513824 | 7.951382 | 390.0739 | 6.521994 | 2.521994
399.1042 | 0.5016754 | 392.0917 | 0.8734928 | 2.873493 | 393.7266 | 0.9510729 | 7.951073 | 390.243 | 6.525608 | 2.525608
399.2708 | 0.5016884 | 392.2574 | 0.8739746 | 2.873975 | 393.8887 | 0.9507573 | 7.950757 | 390.4062 | 6.529119 | 2.529119
399.438 | 0.501687 | 392.4226 | 0.8744203 | 2.87442 | 394.0562 | 0.9504468 | 7.950447 | 390.571 | 6.533083 | 2.533083
399.6032 | 0.5017055 | 392.592 | 0.8748673 | 2.874867 | 394.2199 | 0.9501316 | 7.950132 | 390.7417 | 6.536995 | 2.536995
399.7728 | 0.5017284 | 392.757 | 0.8752955 | 2.875296 | 394.3834 | 0.9498241 | 7.949824 | 390.9093 | 6.540936 | 2.540936
399.9353 | 0.501753 | 392.9272 | 0.8757553 | 2.875755 | 394.5475 | 0.9495139 | 7.949514 | 391.075 | 6.545108 | 2.545108
400.1033 | 0.5017789 | 393.0905 | 0.8761903 | 2.87619 | 394.711 | 0.9492046 | 7.949205 | 391.2417 | 6.54912 | 2.54912
400.2681 | 0.5017959 | 393.2585 | 0.876602 | 2.876602 | 394.8752 | 0.9488794 | 7.948879 | 391.412 | 6.55318 | 2.55318
400.4356 | 0.5018132 | 393.428 | 0.877038 | 2.877038 | 395.0418 | 0.9485577 | 7.948558 | 391.579 | 6.556837 | 2.556837
400.5991 | 0.5018233 | 393.5965 | 0.87747 | 2.87747 | 395.2041 | 0.948237 | 7.948237 | 391.7474 | 6.561172 | 2.561172
400.7642 | 0.5018436 | 393.7623 | 0.8778761 | 2.877876 | 395.3716 | 0.9479206 | 7.947921 | 391.9158 | 6.565427 | 2.565427
400.9268 | 0.5018788 | 393.9309 | 0.8782845 | 2.878284 | 395.5353 | 0.9476114 | 7.947611 | 392.0884 | 6.569291 | 2.569291
401.0946 | 0.5019112 | 394.0991 | 0.8787693 | 2.878769 | 395.7008 | 0.9472985 | 7.947299 | 392.2545 | 6.572916 | 2.572916
401.2618 | 0.5019374 | 394.2695 | 0.8792357 | 2.879236 | 395.8672 | 0.946986 | 7.946986 | 392.4188 | 6.576676 | 2.576676
401.431 | 0.5019865 | 394.4317 | 0.8796647 | 2.879665 | 396.0303 | 0.9466742 | 7.946674 | 392.5858 | 6.580648 | 2.580648
401.5964 | 0.502012 | 394.6011 | 0.8801268 | 2.880127 | 396.1965 | 0.9463672 | 7.946367 | 392.7544 | 6.584215 | 2.584215
401.7595 | 0.5020376 | 394.7666 | 0.8806063 | 2.880606 | 396.36 | 0.946057 | 7.946057 | 392.9214 | 6.588019 | 2.588019
401.9242 | 0.5020768 | 394.9337 | 0.8811305 | 2.88113 | 396.52 | 0.9457533 | 7.945753 | 393.09 | 6.592046 | 2.592046
402.0924 | 0.5020933 | 395.1068 | 0.8816245 | 2.881624 | 396.6856 | 0.9454552 | 7.945455 | 393.2563 | 6.596368 | 2.596368
402.2597 | 0.502108 | 395.2704 | 0.8821608 | 2.882161 | 396.8498 | 0.9451505 | 7.94515 | 393.4288 | 6.600765 | 2.600765
402.4207 | 0.5021241 | 395.4462 | 0.8827 | 2.8827 | 397.015 | 0.944845 | 7.944845 | 393.5889 | 6.6047 | 2.6047
402.5882 | 0.5021316 | 395.6069 | 0.8832172 | 2.883217 | 397.1814 | 0.9445324 | 7.944532 | 393.758 | 6.609138 | 2.609138
402.7551 | 0.5021577 | 395.7711 | 0.8836949 | 2.883695 | 397.3441 | 0.9442235 | 7.944223 | 393.9248 | 6.613602 | 2.613602
402.9166 | 0.5021734 | 395.9421 | 0.8841522 | 2.884152 | 397.511 | 0.9439207 | 7.943921 | 394.0953 | 6.617707 | 2.617707
403.0846 | 0.5021662 | 396.1094 | 0.8846449 | 2.884645 | 397.674 | 0.9436109 | 7.943611 | 394.261 | 6.62162 | 2.62162
403.2539 | 0.5021922 | 396.2791 | 0.8851406 | 2.885141 | 397.8378 | 0.9433016 | 7.943302 | 394.4262 | 6.625973 | 2.625973
403.4215 | 0.5022011 | 396.4476 | 0.8855784 | 2.885578 | 398.0047 | 0.9429958 | 7.942996 | 394.595 | 6.6303 | 2.6303
403.5876 | 0.5021969 | 396.6136 | 0.8860353 | 2.886035 | 398.1688 | 0.9426818 | 7.942682 | 394.7638 | 6.634303 | 2.634303
403.7515 | 0.5022145 | 396.776 | 0.8864783 | 2.886478 | 398.3312 | 0.9423641 | 7.942364 | 394.9304 | 6.638362 | 2.638362
403.9182 | 0.5022322 | 396.9456 | 0.8869016 | 2.886902 | 398.4976 | 0.9420564 | 7.942056 | 395.095 | 6.642262 | 2.642262
404.0884 | 0.5022434 | 397.1137 | 0.887396 | 2.887396 | 398.6609 | 0.9417517 | 7.941752 | 395.265 | 6.646257 | 2.646257
404.2518 | 0.5022628 | 397.2806 | 0.8878696 | 2.88787 | 398.8274 | 0.9414526 | 7.941453 | 395.4315 | 6.65018 | 2.65018
404.4206 | 0.5022902 | 397.4489 | 0.8883582 | 2.888358 | 398.9912 | 0.9411422 | 7.941142 | 395.5974 | 6.654175 | 2.654175
404.5862 | 0.502309 | 397.6169 | 0.8888765 | 2.888877 | 399.1575 | 0.9408309 | 7.940831 | 395.7613 | 6.658359 | 2.658359
404.7507 | 0.5023289 | 397.7832 | 0.8893705 | 2.88937 | 399.323 | 0.9405121 | 7.940512 | 395.9302 | 6.662706 | 2.662706
404.9194 | 0.5023156 | 397.9538 | 0.8898292 | 2.889829 | 399.4866 | 0.9402019 | 7.940202 | 396.0983 | 6.666539 | 2.666539
405.0871 | 0.5023082 | 398.1211 | 0.8902924 | 2.890292 | 399.6504 | 0.9398875 | 7.939888 | 396.268 | 6.67035 | 2.67035
405.2486 | 0.5023029 | 398.2895 | 0.8907506 | 2.890751 | 399.8174 | 0.9395745 | 7.939574 | 396.4364 | 6.674083 | 2.674083
405.4153 | 0.5023077 | 398.457 | 0.8912538 | 2.891254 | 399.9824 | 0.9392673 | 7.939267 | 396.6047 | 6.677865 | 2.677865
405.5813 | 0.5023196 | 398.623 | 0.8917229 | 2.891723 | 400.1465 | 0.9389583 | 7.938958 | 396.7753 | 6.681478 | 2.681478
405.7461 | 0.5023197 | 398.794 | 0.8921527 | 2.892153 | 400.3114 | 0.9386384 | 7.938638 | 396.9418 | 6.685582 | 2.685582
405.9111 | 0.5022907 | 398.9595 | 0.8925991 | 2.892599 | 400.4731 | 0.938307 | 7.938307 | 397.1104 | 6.689588 | 2.689588
406.0801 | 0.5022629 | 399.127 | 0.8930421 | 2.893042 | 400.6424 | 0.937994 | 7.937994 | 397.2762 | 6.693288 | 2.693288
406.246 | 0.5022297 | 399.2978 | 0.8934949 | 2.893495 | 400.8054 | 0.9376853 | 7.937685 | 397.4428 | 6.697095 | 2.697095
406.4113 | 0.5021993 | 399.4656 | 0.8939616 | 2.893962 | 400.9719 | 0.9373796 | 7.93738 | 397.6137 | 6.700964 | 2.700964
406.5797 | 0.5021856 | 399.6302 | 0.8944364 | 2.894436 | 401.1326 | 0.9370602 | 7.93706 | 397.783 | 6.704854 | 2.704854
406.7434 | 0.5021541 | 399.8 | 0.8949251 | 2.894925 | 401.2978 | 0.9367456 | 7.936746 | 397.9461 | 6.708702 | 2.708702
406.9116 | 0.5021094 | 399.9683 | 0.8954 | 2.8954 | 401.4642 | 0.9364324 | 7.936432 | 398.114 | 6.712872 | 2.712872
407.0774 | 0.5020344 | 400.1344 | 0.8958446 | 2.895845 | 401.6328 | 0.9361191 | 7.936119 | 398.2821 | 6.716709 | 2.716709
407.2406 | 0.5019514 | 400.301 | 0.8962784 | 2.896278 | 401.7922 | 0.9357974 | 7.935797 | 398.4502 | 6.720843 | 2.720843
407.412 | 0.5018734 | 400.4664 | 0.896723 | 2.896723 | 401.9578 | 0.9354798 | 7.93548 | 398.6175 | 6.724621 | 2.724621
407.5748 | 0.5017857 | 400.6358 | 0.8971667 | 2.897167 | 402.1256 | 0.9351714 | 7.935171 | 398.7898 | 6.728798 | 2.728798
407.7414 | 0.5016815 | 400.8032 | 0.8976352 | 2.897635 | 402.2858 | 0.9348526 | 7.934853 | 398.9514 | 6.732906 | 2.732906
407.9108 | 0.5015845 | 400.9698 | 0.8980914 | 2.898091 | 402.45 | 0.9345159 | 7.934516 | 399.1201 | 6.736672 | 2.736672
408.0778 | 0.5014954 | 401.1397 | 0.8985675 | 2.898567 | 402.6162 | 0.9341876 | 7.934188 | 399.2865 | 6.740109 | 2.740109
408.2413 | 0.5014067 | 401.3084 | 0.899047 | 2.899047 | 402.7833 | 0.9338685 | 7.933868 | 399.4533 | 6.74398 | 2.74398
408.4034 | 0.5013261 | 401.473 | 0.8995149 | 2.899515 | 402.9486 | 0.9335379 | 7.933538 | 399.6238 | 6.74801 | 2.74801
408.5722 | 0.5012611 | 401.6419 | 0.8999427 | 2.899943 | 403.111 | 0.9332144 | 7.933214 | 399.7942 | 6.751973 | 2.751973
408.7388 | 0.5011906 | 401.8047 | 0.9003689 | 2.900369 | 403.2763 | 0.9328859 | 7.932886 | 399.955 | 6.756244 | 2.756244
408.9039 | 0.5011358 | 401.973 | 0.900857 | 2.900857 | 403.438 | 0.932546 | 7.932546 | 400.1287 | 6.760813 | 2.760813
409.073 | 0.5010815 | 402.1433 | 0.9013288 | 2.901329 | 403.6006 | 0.9322152 | 7.932215 | 400.2928 | 6.765061 | 2.765061
409.2404 | 0.501033 | 402.3098 | 0.9017904 | 2.90179 | 403.77 | 0.9318953 | 7.931895 | 400.4595 | 6.769048 | 2.769048
409.4094 | 0.5010133 | 402.4765 | 0.9022641 | 2.902264 | 403.9336 | 0.931565 | 7.931565 | 400.6298 | 6.773389 | 2.773389
409.5742 | 0.5009766 | 402.647 | 0.902736 | 2.902736 | 404.0983 | 0.9312329 | 7.931233 | 400.7949 | 6.777809 | 2.777809
409.7381 | 0.5009369 | 402.812 | 0.9031592 | 2.903159 | 404.2633 | 0.9308973 | 7.930897 | 400.9665 | 6.782553 | 2.782553
409.905 | 0.5008758 | 402.9828 | 0.9036166 | 2.903617 | 404.4313 | 0.9305573 | 7.930557 | 401.1246 | 6.786984 | 2.786984
410.0711 | 0.5008176 | 403.1493 | 0.9041187 | 2.904119 | 404.596 | 0.930228 | 7.930228 | 401.2965 | 6.791526 | 2.791526
410.2337 | 0.5007496 | 403.3187 | 0.9046293 | 2.904629 | 404.7578 | 0.9298882 | 7.929888 | 401.4675 | 6.795925 | 2.795925
410.3998 | 0.5007061 | 403.4828 | 0.9051355 | 2.905135 | 404.9201 | 0.9295373 | 7.929537 | 401.633 | 6.80028 | 2.80028
410.5668 | 0.5006296 | 403.6508 | 0.9056617 | 2.905662 | 405.0884 | 0.9291989 | 7.929199 | 401.804 | 6.804668 | 2.804668
410.7315 | 0.5005586 | 403.819 | 0.9061985 | 2.906199 | 405.253 | 0.9288539 | 7.928854 | 401.9678 | 6.808924 | 2.808924
410.8976 | 0.500499 | 403.9863 | 0.9067271 | 2.906727 | 405.4165 | 0.9285013 | 7.928501 | 402.1399 | 6.813352 | 2.813352
411.0641 | 0.5004164 | 404.1568 | 0.9072795 | 2.90728 | 405.5829 | 0.9281499 | 7.92815 | 402.3045 | 6.817941 | 2.817941
411.2292 | 0.5003506 | 404.3282 | 0.9078234 | 2.907823 | 405.748 | 0.9277963 | 7.927796 | 402.4758 | 6.822494 | 2.822494
411.3947 | 0.500238 | 404.491 | 0.9083736 | 2.908374 | 405.9123 | 0.9274524 | 7.927452 | 402.6416 | 6.826775 | 2.826775
411.561 | 0.5001215 | 404.6631 | 0.9089169 | 2.908917 | 406.0798 | 0.9270949 | 7.927095 | 402.808 | 6.830966 | 2.830966
411.7264 | 0.4999943 | 404.8267 | 0.9094103 | 2.90941 | 406.2426 | 0.9267413 | 7.926741 | 402.9764 | 6.835039 | 2.835039
411.8908 | 0.4998937 | 404.9925 | 0.9099107 | 2.909911 | 406.41 | 0.9263785 | 7.926379 | 403.1446 | 6.839095 | 2.839095
412.0583 | 0.4997867 | 405.1606 | 0.9103681 | 2.910368 | 406.5722 | 0.9260282 | 7.926028 | 403.3107 | 6.843348 | 2.843348
412.2258 | 0.4996967 | 405.3267 | 0.9108284 | 2.910828 | 406.7352 | 0.9256766 | 7.925677 | 403.4826 | 6.847376 | 2.847376
412.3879 | 0.4996164 | 405.4955 | 0.911309 | 2.911309 | 406.902 | 0.9253165 | 7.925316 | 403.6456 | 6.851734 | 2.851734
412.5531 | 0.4995426 | 405.6672 | 0.9118156 | 2.911816 | 407.0655 | 0.924956 | 7.924956 | 403.8156 | 6.855853 | 2.855853
412.7211 | 0.4994893 | 405.8269 | 0.9122371 | 2.912237 | 407.2288 | 0.9245929 | 7.924593 | 403.9806 | 6.859622 | 2.859622
412.8865 | 0.4994393 | 405.9972 | 0.9126818 | 2.912682 | 407.394 | 0.9242504 | 7.92425 | 404.1495 | 6.863442 | 2.863442
413.0544 | 0.4994437 | 406.1662 | 0.9131531 | 2.913153 | 407.5594 | 0.9238883 | 7.923888 | 404.316 | 6.867749 | 2.867749
413.2195 | 0.4994602 | 406.3336 | 0.9136319 | 2.913632 | 407.7262 | 0.9235324 | 7.923532 | 404.4833 | 6.872287 | 2.872287
413.3896 | 0.4994933 | 406.5033 | 0.9140962 | 2.914096 | 407.8891 | 0.9231663 | 7.923166 | 404.6522 | 6.876867 | 2.876867
413.5489 | 0.4995067 | 406.6684 | 0.9145507 | 2.914551 | 408.0547 | 0.9228127 | 7.922813 | 404.823 | 6.8814 | 2.8814
413.7142 | 0.499526 | 406.8389 | 0.9150436 | 2.915044 | 408.2232 | 0.9224497 | 7.92245 | 404.9892 | 6.885722 | 2.885722
413.8808 | 0.4995657 | 407.0052 | 0.9154774 | 2.915477 | 408.392 | 0.9220824 | 7.922082 | 405.1524 | 6.88989 | 2.88989
414.0522 | 0.4996267 | 407.1715 | 0.9159113 | 2.915911 | 408.551 | 0.9217098 | 7.92171 | 405.3212 | 6.893894 | 2.893894
414.215 | 0.4996821 | 407.3395 | 0.9163422 | 2.916342 | 408.716 | 0.9213394 | 7.921339 | 405.4932 | 6.898202 | 2.898202
414.3873 | 0.4997584 | 407.502 | 0.9167864 | 2.916786 | 408.8838 | 0.9209642 | 7.920964 | 405.66 | 6.902649 | 2.902649
414.5498 | 0.4998098 | 407.6726 | 0.9172877 | 2.917288 | 409.0474 | 0.9205787 | 7.920579 | 405.8235 | 6.907279 | 2.907279
414.7194 | 0.4998733 | 407.8394 | 0.9177717 | 2.917772 | 409.2134 | 0.9201912 | 7.920191 | 405.9956 | 6.911516 | 2.911516
414.8837 | 0.4999641 | 408.0124 | 0.9182744 | 2.918274 | 409.378 | 0.9198163 | 7.919816 | 406.159 | 6.915786 | 2.915786
415.0482 | 0.5000638 | 408.1783 | 0.918773 | 2.918773 | 409.5467 | 0.9194347 | 7.919435 | 406.327 | 6.920012 | 2.920012
415.2135 | 0.5001484 | 408.3445 | 0.9193399 | 2.91934 | 409.7092 | 0.9190433 | 7.919043 | 406.4941 | 6.924309 | 2.924309
415.3802 | 0.5002533 | 408.5132 | 0.9198841 | 2.919884 | 409.874 | 0.9186593 | 7.918659 | 406.665 | 6.928549 | 2.928549
415.5492 | 0.5003629 | 408.6834 | 0.9204184 | 2.920418 | 410.0353 | 0.9182725 | 7.918272 | 406.8379 | 6.933641 | 2.933641
415.7206 | 0.5004655 | 408.8514 | 0.9209516 | 2.920952 | 410.2004 | 0.9178896 | 7.91789 | 407.0032 | 6.938456 | 2.938456
415.88 | 0.5005569 | 409.0169 | 0.9214675 | 2.921468 | 410.3647 | 0.9174997 | 7.9175 | 407.1669 | 6.943113 | 2.943113
416.0488 | 0.5006427 | 409.1844 | 0.9220014 | 2.922001 | 410.5331 | 0.9171174 | 7.917117 | 407.334 | 6.947462 | 2.947462
416.2147 | 0.5007375 | 409.35 | 0.9224972 | 2.922497 | 410.6965 | 0.9167236 | 7.916724 | 407.503 | 6.951869 | 2.951869
416.381 | 0.5008322 | 409.5208 | 0.9229968 | 2.922997 | 410.8636 | 0.91634 | 7.91634 | 407.6697 | 6.956571 | 2.956571
416.5475 | 0.5009249 | 409.6878 | 0.9234687 | 2.923469 | 411.0302 | 0.915941 | 7.915941 | 407.8362 | 6.961126 | 2.961126
416.7152 | 0.5010135 | 409.8526 | 0.9239602 | 2.92396 | 411.1908 | 0.9155443 | 7.915544 | 408.0055 | 6.965817 | 2.965817
416.8781 | 0.5011176 | 410.0214 | 0.9244251 | 2.924425 | 411.3594 | 0.9151549 | 7.915155 | 408.1722 | 6.970128 | 2.970128
417.043 | 0.5012218 | 410.1867 | 0.9248682 | 2.924868 | 411.5226 | 0.9147624 | 7.914762 | 408.3376 | 6.974615 | 2.974615
417.2096 | 0.5013299 | 410.3563 | 0.9253482 | 2.925348 | 411.6852 | 0.914372 | 7.914372 | 408.507 | 6.978596 | 2.978596
417.3729 | 0.5014342 | 410.5236 | 0.9258445 | 2.925844 | 411.8528 | 0.9139812 | 7.913981 | 408.6731 | 6.982757 | 2.982757
417.5437 | 0.501558 | 410.6948 | 0.9263216 | 2.926322 | 412.0184 | 0.9135874 | 7.913587 | 408.8391 | 6.987055 | 2.987055
417.708 | 0.5016698 | 410.8613 | 0.9267587 | 2.926759 | 412.1835 | 0.9131891 | 7.913189 | 409.0088 | 6.991765 | 2.991765
417.878 | 0.501799 | 411.0289 | 0.9272201 | 2.92722 | 412.3496 | 0.9128041 | 7.912804 | 409.1791 | 6.996162 | 2.996162
418.0387 | 0.5019133 | 411.1963 | 0.9276701 | 2.92767 | 412.5168 | 0.9124175 | 7.912418 | 409.3466 | 7.000786 | 3.000786
418.2086 | 0.5020373 | 411.3648 | 0.9281311 | 2.928131 | 412.6796 | 0.9120348 | 7.912035 | 409.5168 | 7.005288 | 3.005288
418.3768 | 0.502175 | 411.5293 | 0.9285741 | 2.928574 | 412.8478 | 0.9116492 | 7.911649 | 409.6805 | 7.00982 | 3.00982
418.5382 | 0.5023038 | 411.6969 | 0.9289637 | 2.928964 | 413.0092 | 0.9112455 | 7.911245 | 409.8526 | 7.014812 | 3.014812
418.705 | 0.5024444 | 411.8678 | 0.9294233 | 2.929423 | 413.174 | 0.9108475 | 7.910848 | 410.0176 | 7.019203 | 3.019203
418.8692 | 0.502586 | 412.037 | 0.9299138 | 2.929914 | 413.3398 | 0.9104586 | 7.910459 | 410.1883 | 7.023974 | 3.023974
419.0383 | 0.5027434 | 412.2066 | 0.9303296 | 2.93033 | 413.5072 | 0.9100807 | 7.910081 | 410.3529 | 7.028828 | 3.028828
419.2084 | 0.5028891 | 412.3728 | 0.9307644 | 2.930764 | 413.6722 | 0.9096998 | 7.9097 | 410.521 | 7.033268 | 3.033268
419.3741 | 0.5030769 | 412.5403 | 0.9312143 | 2.931214 | 413.8378 | 0.9093271 | 7.909327 | 410.6878 | 7.03778 | 3.03778
419.5406 | 0.5032568 | 412.7067 | 0.9316463 | 2.931646 | 414.0035 | 0.9089532 | 7.908953 | 410.8559 | 7.04264 | 3.04264
419.7072 | 0.5034551 | 412.8828 | 0.9321066 | 2.932107 | 414.1678 | 0.9085913 | 7.908591 | 411.027 | 7.047472 | 3.047472
419.8718 | 0.5036605 | 413.0442 | 0.9325097 | 2.93251 | 414.3316 | 0.9082294 | 7.908229 | 411.1959 | 7.052234 | 3.052234
420.0359 | 0.503862 | 413.2106 | 0.9329468 | 2.932947 | 414.4986 | 0.907881 | 7.907881 | 411.3625 | 7.056726 | 3.056726
420.204 | 0.5040598 | 413.378 | 0.9334355 | 2.933436 | 414.6634 | 0.907567 | 7.907567 | 411.5275 | 7.0611 | 3.0611
420.376 | 0.5042733 | 413.5484 | 0.9339062 | 2.933906 | 414.8262 | 0.907245 | 7.907245 | 411.6996 | 7.065942 | 3.065942
420.5385 | 0.5044648 | 413.7139 | 0.9343196 | 2.93432 | 414.9907 | 0.9069311 | 7.906931 | 411.866 | 7.07052 | 3.07052
420.7019 | 0.504657 | 413.8822 | 0.9347672 | 2.934767 | 415.1592 | 0.9066421 | 7.906642 | 412.0347 | 7.074623 | 3.074623
420.8726 | 0.5048685 | 414.0526 | 0.93525 | 2.93525 | 415.3238 | 0.9063655 | 7.906365 | 412.205 | 7.079266 | 3.079266
421.0384 | 0.505058 | 414.2168 | 0.9357502 | 2.93575 | 415.4896 | 0.906106 | 7.906106 | 412.37 | 7.083297 | 3.083297
421.2078 | 0.505245 | 414.3863 | 0.9362458 | 2.936246 | 415.654 | 0.9058638 | 7.905864 | 412.539 | 7.08751 | 3.08751
421.3714 | 0.5054205 | 414.5546 | 0.9367547 | 2.936755 | 415.8211 | 0.905635 | 7.905635 | 412.7045 | 7.091058 | 3.091058
421.5368 | 0.5056018 | 414.7196 | 0.9372948 | 2.937295 | 415.9843 | 0.9054323 | 7.905432 | 412.8748 | 7.094701 | 3.094701
421.7004 | 0.5057714 | 414.8882 | 0.9378391 | 2.937839 | 416.155 | 0.9052421 | 7.905242 | 413.041 | 7.098768 | 3.098768
421.8674 | 0.5059625 | 415.0553 | 0.9383481 | 2.938348 | 416.3165 | 0.9050537 | 7.905054 | 413.2079 | 7.102732 | 3.102732
422.0348 | 0.5061417 | 415.2208 | 0.9388506 | 2.938851 | 416.4818 | 0.9048836 | 7.904884 | 413.3718 | 7.106832 | 3.106832
422.204 | 0.5063364 | 415.3922 | 0.9394082 | 2.939408 | 416.6451 | 0.9047144 | 7.904714 | 413.543 | 7.110789 | 3.110789
422.3698 | 0.5065231 | 415.5575 | 0.9399206 | 2.939921 | 416.811 | 0.9045491 | 7.904549 | 413.7103 | 7.115123 | 3.115123
422.5336 | 0.506702 | 415.7258 | 0.940418 | 2.940418 | 416.9816 | 0.9044025 | 7.904402 | 413.88 | 7.119438 | 3.119438
422.6991 | 0.5068679 | 415.8954 | 0.9408882 | 2.940888 | 417.1437 | 0.9042534 | 7.904253 | 414.0453 | 7.12406 | 3.12406
422.8656 | 0.5070416 | 416.0621 | 0.9413746 | 2.941375 | 417.3104 | 0.904117 | 7.904117 | 414.2142 | 7.128667 | 3.128667
423.0304 | 0.5072059 | 416.2315 | 0.9418634 | 2.941863 | 417.471 | 0.9039958 | 7.903996 | 414.3813 | 7.13377 | 3.13377
423.1954 | 0.5073731 | 416.4003 | 0.9423562 | 2.942356 | 417.6353 | 0.9038781 | 7.903878 | 414.5454 | 7.138466 | 3.138466
423.3646 | 0.5075505 | 416.57 | 0.9428426 | 2.942843 | 417.802 | 0.9037685 | 7.903769 | 414.7156 | 7.142872 | 3.142872
423.5303 | 0.5077109 | 416.7348 | 0.9433185 | 2.943318 | 417.9666 | 0.9036744 | 7.903674 | 414.8838 | 7.147435 | 3.147435
423.6984 | 0.507876 | 416.904 | 0.9438309 | 2.943831 | 418.1334 | 0.9035874 | 7.903587 | 415.055 | 7.152073 | 3.152073
423.8624 | 0.508022 | 417.0726 | 0.9443005 | 2.944301 | 418.3016 | 0.9035162 | 7.903516 | 415.2202 | 7.156756 | 3.156756
424.029 | 0.5081768 | 417.2418 | 0.9448181 | 2.944818 | 418.4655 | 0.903453 | 7.903453 | 415.3878 | 7.161391 | 3.161391
424.1958 | 0.5083171 | 417.4074 | 0.9453335 | 2.945333 | 418.6312 | 0.903393 | 7.903393 | 415.5597 | 7.166439 | 3.166439
424.3602 | 0.5084714 | 417.5737 | 0.9458493 | 2.945849 | 418.7967 | 0.9033373 | 7.903337 | 415.73 | 7.171043 | 3.171043
424.528 | 0.5086358 | 417.746 | 0.9463657 | 2.946366 | 418.9662 | 0.9032863 | 7.903286 | 415.8955 | 7.175161 | 3.175161
424.6956 | 0.508805 | 417.9127 | 0.9468416 | 2.946842 | 419.1284 | 0.903223 | 7.903223 | 416.0608 | 7.179356 | 3.179356
424.8654 | 0.5089637 | 418.0809 | 0.9473332 | 2.947333 | 419.293 | 0.9031646 | 7.903165 | 416.2294 | 7.183708 | 3.183708
425.0297 | 0.5091151 | 418.2454 | 0.9478589 | 2.947859 | 419.46 | 0.9031188 | 7.903119 | 416.3992 | 7.187946 | 3.187946
425.1988 | 0.5092645 | 418.413 | 0.9484217 | 2.948422 | 419.6283 | 0.9030586 | 7.903059 | 416.5672 | 7.192186 | 3.192186
425.3641 | 0.5094138 | 418.5799 | 0.9489712 | 2.948971 | 419.7981 | 0.903012 | 7.903012 | 416.7315 | 7.196507 | 3.196507
425.5335 | 0.509577 | 418.7502 | 0.9495525 | 2.949552 | 419.9574 | 0.9029672 | 7.902967 | 416.9016 | 7.201028 | 3.201028
425.699 | 0.5097303 | 418.9149 | 0.9501124 | 2.950112 | 420.1246 | 0.9029098 | 7.90291 | 417.0655 | 7.205383 | 3.205383
425.86 | 0.509893 | 419.0847 | 0.9506862 | 2.950686 | 420.2894 | 0.9028504 | 7.90285 | 417.2378 | 7.209317 | 3.209317
426.0238 | 0.510039 | 419.2492 | 0.9512716 | 2.951272 | 420.4554 | 0.9027919 | 7.902792 | 417.4028 | 7.21362 | 3.21362
426.1956 | 0.5102092 | 419.416 | 0.9518778 | 2.951878 | 420.6247 | 0.9027211 | 7.902721 | 417.5718 | 7.218307 | 3.218307
426.36 | 0.5103581 | 419.5842 | 0.9524869 | 2.952487 | 420.7846 | 0.902661 | 7.902661 | 417.7391 | 7.222477 | 3.222477
426.5244 | 0.5105208 | 419.7519 | 0.9530735 | 2.953073 | 420.9513 | 0.9025881 | 7.902588 | 417.9053 | 7.227141 | 3.227141
426.6917 | 0.5106844 | 419.9222 | 0.9536351 | 2.953635 | 421.1166 | 0.9025123 | 7.902512 | 418.0725 | 7.231527 | 3.231527
426.8562 | 0.5108221 | 420.091 | 0.9542071 | 2.954207 | 421.2861 | 0.9024463 | 7.902446 | 418.2434 | 7.236077 | 3.236077
427.0248 | 0.510962 | 420.256 | 0.9547617 | 2.954762 | 421.4522 | 0.902376 | 7.902376 | 418.4066 | 7.239739 | 3.239739
427.1894 | 0.5110955 | 420.4262 | 0.9553372 | 2.955337 | 421.6144 | 0.902293 | 7.902293 | 418.5747 | 7.2428 | 3.2428
427.36 | 0.511236 | 420.5937 | 0.9559068 | 2.955907 | 421.7799 | 0.9022069 | 7.902207 | 418.74 | 7.246205 | 3.246205
427.5233 | 0.5113576 | 420.7592 | 0.9565009 | 2.956501 | 421.9511 | 0.9021262 | 7.902126 | 418.907 | 7.250222 | 3.250222
427.6877 | 0.5114892 | 420.9274 | 0.9570711 | 2.957071 | 422.1132 | 0.9020421 | 7.902042 | 419.0739 | 7.254057 | 3.254057
427.8601 | 0.5116107 | 421.0996 | 0.9576831 | 2.957683 | 422.274 | 0.9019642 | 7.901964 | 419.2438 | 7.257796 | 3.257796
428.0288 | 0.5117432 | 421.2636 | 0.9582603 | 2.95826 | 422.4469 | 0.9018789 | 7.901879 | 419.4125 | 7.261963 | 3.261963
428.1891 | 0.5118406 | 421.434 | 0.9588236 | 2.958824 | 422.6086 | 0.9017899 | 7.90179 | 419.5822 | 7.265925 | 3.265925
428.358 | 0.5119612 | 421.604 | 0.9594205 | 2.95942 | 422.7741 | 0.901698 | 7.901698 | 419.7509 | 7.27011 | 3.27011
428.5259 | 0.5120969 | 421.7708 | 0.959963 | 2.959963 | 422.9416 | 0.9015985 | 7.901599 | 419.9167 | 7.273975 | 3.273975
428.6919 | 0.5122366 | 421.9371 | 0.9605141 | 2.960514 | 423.1002 | 0.9014803 | 7.90148 | 420.0839 | 7.278568 | 3.278568
428.856 | 0.5123836 | 422.1059 | 0.9610457 | 2.961046 | 423.2714 | 0.9013791 | 7.901379 | 420.251 | 7.28349 | 3.28349
429.0258 | 0.5125171 | 422.2754 | 0.9616356 | 2.961636 | 423.4356 | 0.9012811 | 7.901281 | 420.4188 | 7.288229 | 3.288229
429.1872 | 0.5126446 | 422.4433 | 0.9621833 | 2.962183 | 423.6037 | 0.9011767 | 7.901177 | 420.584 | 7.29275 | 3.29275
429.3538 | 0.5127638 | 422.6137 | 0.9627369 | 2.962737 | 423.7664 | 0.9010779 | 7.901078 | 420.7532 | 7.29718 | 3.29718
429.523 | 0.5128973 | 422.7788 | 0.9632394 | 2.963239 | 423.932 | 0.9009687 | 7.900969 | 420.9216 | 7.30148 | 3.30148
429.6871 | 0.5130267 | 422.95 | 0.9638103 | 2.96381 | 424.0966 | 0.9008474 | 7.900847 | 421.0922 | 7.305974 | 3.305974
429.8506 | 0.5131491 | 423.1117 | 0.9644182 | 2.964418 | 424.2636 | 0.9007394 | 7.900739 | 421.257 | 7.310201 | 3.310201
430.0176 | 0.5132515 | 423.2816 | 0.9650273 | 2.965027 | 424.4292 | 0.9006322 | 7.900632 | 421.4261 | 7.314815 | 3.314815
430.1861 | 0.5133764 | 423.4484 | 0.9656092 | 2.965609 | 424.5948 | 0.9005152 | 7.900515 | 421.5938 | 7.319569 | 3.319569
430.3476 | 0.5134955 | 423.6168 | 0.9662182 | 2.966218 | 424.7596 | 0.9004069 | 7.900407 | 421.7604 | 7.323924 | 3.323924
430.5176 | 0.5135963 | 423.7839 | 0.9668661 | 2.966866 | 424.9244 | 0.9002906 | 7.900291 | 421.9283 | 7.328625 | 3.328625
430.6826 | 0.513714 | 423.9523 | 0.9674045 | 2.967405 | 425.0915 | 0.9001697 | 7.90017 | 422.0967 | 7.333134 | 3.333134
430.8489 | 0.5138155 | 424.1201 | 0.9679806 | 2.967981 | 425.2561 | 0.9000492 | 7.900049 | 422.2615 | 7.337459 | 3.337459
431.0172 | 0.5139231 | 424.2912 | 0.968625 | 2.968625 | 425.424 | 0.8999206 | 7.899921 | 422.4301 | 7.3419 | 3.3419
431.1778 | 0.5140124 | 424.4532 | 0.9692595 | 2.969259 | 425.5876 | 0.8997853 | 7.899785 | 422.6003 | 7.346862 | 3.346862
431.3496 | 0.514101 | 424.6214 | 0.9698917 | 2.969892 | 425.7554 | 0.8996523 | 7.899652 | 422.7628 | 7.351223 | 3.351223
431.5159 | 0.5141989 | 424.792 | 0.9704782 | 2.970478 | 425.9188 | 0.8995091 | 7.899509 | 422.9332 | 7.355853 | 3.355853
431.6832 | 0.5143018 | 424.96 | 0.9710062 | 2.971006 | 426.0865 | 0.8993658 | 7.899366 | 423.1006 | 7.36011 | 3.36011
431.8476 | 0.5143816 | 425.1266 | 0.9716199 | 2.97162 | 426.2526 | 0.8992303 | 7.89923 | 423.2667 | 7.364513 | 3.364513
432.0109 | 0.5144437 | 425.2944 | 0.9722272 | 2.972227 | 426.417 | 0.8990833 | 7.899083 | 423.4348 | 7.369112 | 3.369112
432.1803 | 0.5145261 | 425.463 | 0.9728218 | 2.972822 | 426.5814 | 0.8989305 | 7.89893 | 423.6 | 7.373478 | 3.373478
432.3416 | 0.5145863 | 425.6276 | 0.9734934 | 2.973493 | 426.7439 | 0.8987734 | 7.898773 | 423.7706 | 7.377924 | 3.377924
432.5108 | 0.5146662 | 425.7963 | 0.9741349 | 2.974135 | 426.9122 | 0.8986139 | 7.898614 | 423.9426 | 7.382192 | 3.382192
432.6769 | 0.5147596 | 425.966 | 0.9747116 | 2.974712 | 427.077 | 0.8984526 | 7.898453 | 424.1062 | 7.386352 | 3.386352
432.8438 | 0.5148499 | 426.1316 | 0.9752783 | 2.975278 | 427.2414 | 0.8982948 | 7.898295 | 424.2766 | 7.390272 | 3.390272
433.0102 | 0.5149369 | 426.3016 | 0.9758607 | 2.975861 | 427.4076 | 0.8981363 | 7.898136 | 424.4438 | 7.394401 | 3.394401
433.175 | 0.5150134 | 426.4694 | 0.9764495 | 2.97645 | 427.5757 | 0.8979825 | 7.897982 | 424.609 | 7.398607 | 3.398607
433.3426 | 0.5151005 | 426.6338 | 0.977069 | 2.977069 | 427.7402 | 0.8978115 | 7.897812 | 424.7815 | 7.403088 | 3.403088
433.5083 | 0.515195 | 426.8036 | 0.9776474 | 2.977647 | 427.9031 | 0.8976252 | 7.897625 | 424.9477 | 7.407407 | 3.407407
433.6716 | 0.5152794 | 426.9747 | 0.9782362 | 2.978236 | 428.0701 | 0.8974489 | 7.897449 | 425.1176 | 7.411321 | 3.411321
433.8384 | 0.5153498 | 427.1384 | 0.9788337 | 2.978834 | 428.2369 | 0.8972621 | 7.897262 | 425.2815 | 7.414948 | 3.414948
434.0064 | 0.5154327 | 427.3087 | 0.9794028 | 2.979403 | 428.3972 | 0.8970799 | 7.89708 | 425.4503 | 7.418951 | 3.418951
434.1706 | 0.5155268 | 427.4731 | 0.979954 | 2.979954 | 428.5631 | 0.8968899 | 7.89689 | 425.6209 | 7.423141 | 3.423141
434.3313 | 0.5156012 | 427.64 | 0.9805231 | 2.980523 | 428.7271 | 0.8967042 | 7.896704 | 425.7834 | 7.42757 | 3.42757
434.5006 | 0.5156789 | 427.8079 | 0.9811495 | 2.981149 | 428.8945 | 0.8965217 | 7.896522 | 425.9544 | 7.432209 | 3.432209
434.6683 | 0.5157626 | 427.9754 | 0.981751 | 2.981751 | 429.0617 | 0.8963353 | 7.896335 | 426.1186 | 7.436526 | 3.436526
434.8359 | 0.515841 | 428.1419 | 0.9823763 | 2.982376 | 429.2281 | 0.8961405 | 7.896141 | 426.2914 | 7.440633 | 3.440633
434.9996 | 0.5159168 | 428.31 | 0.9830166 | 2.983017 | 429.3916 | 0.8959439 | 7.895944 | 426.4586 | 7.444516 | 3.444516
435.1691 | 0.5160094 | 428.4807 | 0.9836372 | 2.983637 | 429.5572 | 0.8957446 | 7.895745 | 426.6241 | 7.448456 | 3.448456
435.3358 | 0.5161125 | 428.6463 | 0.9842555 | 2.984256 | 429.7201 | 0.8955381 | 7.895538 | 426.7941 | 7.453219 | 3.453219
435.5006 | 0.5162248 | 428.8184 | 0.9848652 | 2.984865 | 429.8847 | 0.8953463 | 7.895346 | 426.9594 | 7.457892 | 3.457892
435.6678 | 0.5163129 | 428.9838 | 0.9854464 | 2.985446 | 430.0488 | 0.89515 | 7.89515 | 427.1252 | 7.462333 | 3.462333
435.83 | 0.5163952 | 429.1542 | 0.9860219 | 2.986022 | 430.2176 | 0.8949565 | 7.894956 | 427.2954 | 7.467125 | 3.467125
435.9952 | 0.5164968 | 429.32 | 0.9866309 | 2.986631 | 430.3847 | 0.8947545 | 7.894754 | 427.4594 | 7.471455 | 3.471455
436.1604 | 0.5165999 | 429.4883 | 0.9871977 | 2.987198 | 430.5537 | 0.894543 | 7.894543 | 427.6264 | 7.475705 | 3.475705
436.3269 | 0.5166942 | 429.656 | 0.9877413 | 2.987741 | 430.7149 | 0.8943279 | 7.894328 | 427.7994 | 7.480366 | 3.480366
436.493 | 0.5168079 | 429.8246 | 0.9882797 | 2.98828 | 430.8789 | 0.8941111 | 7.894111 | 427.9666 | 7.484839 | 3.484839
436.6622 | 0.5169402 | 429.9887 | 0.988836 | 2.988836 | 431.0468 | 0.8938979 | 7.893898 | 428.1356 | 7.489562 | 3.489562
436.8301 | 0.5170394 | 430.1571 | 0.9894063 | 2.989406 | 431.2078 | 0.8936819 | 7.893682 | 428.2981 | 7.493943 | 3.493943
436.9884 | 0.5171228 | 430.3243 | 0.9899968 | 2.989997 | 431.3708 | 0.8934649 | 7.893465 | 428.4662 | 7.497959 | 3.497959
437.162 | 0.5172244 | 430.4932 | 0.990556 | 2.990556 | 431.5377 | 0.8932361 | 7.893236 | 428.6333 | 7.502138 | 3.502138
437.3224 | 0.5173243 | 430.6584 | 0.9911627 | 2.991163 | 431.7037 | 0.8930088 | 7.893009 | 428.8024 | 7.506577 | 3.506577
437.4904 | 0.5174325 | 430.8258 | 0.9917903 | 2.99179 | 431.8709 | 0.8927683 | 7.892768 | 428.9683 | 7.510774 | 3.510774
437.6572 | 0.5175326 | 430.9956 | 0.9923756 | 2.992376 | 432.0328 | 0.8925226 | 7.892523 | 429.1324 | 7.514796 | 3.514796
437.8246 | 0.5176432 | 431.1658 | 0.9929476 | 2.992948 | 432.1972 | 0.892287 | 7.892287 | 429.3037 | 7.519089 | 3.519089
437.9906 | 0.5177545 | 431.3342 | 0.9935659 | 2.993566 | 432.3662 | 0.892053 | 7.892053 | 429.4722 | 7.523135 | 3.523135
438.162 | 0.5178534 | 431.499 | 0.9941668 | 2.994167 | 432.5293 | 0.8918133 | 7.891813 | 429.6422 | 7.527515 | 3.527515
438.3239 | 0.5179281 | 431.6684 | 0.9947266 | 2.994727 | 432.6962 | 0.8915641 | 7.891564 | 429.8103 | 7.531844 | 3.531844
438.4881 | 0.5180195 | 431.8354 | 0.9953519 | 2.995352 | 432.8604 | 0.8913315 | 7.891332 | 429.9797 | 7.536334 | 3.536334
438.6543 | 0.5181125 | 432.0026 | 0.9959499 | 2.99595 | 433.0246 | 0.8910967 | 7.891097 | 430.1456 | 7.540631 | 3.540631
438.823 | 0.5181835 | 432.1699 | 0.9965554 | 2.996555 | 433.1867 | 0.8908616 | 7.890862 | 430.308 | 7.544585 | 3.544585
438.9875 | 0.5182381 | 432.3384 | 0.9971847 | 2.997185 | 433.3546 | 0.8906152 | 7.890615 | 430.4813 | 7.548791 | 3.548791
439.1561 | 0.5182823 | 432.5031 | 0.9977961 | 2.997796 | 433.5204 | 0.8903818 | 7.890382 | 430.6478 | 7.552757 | 3.552757
439.3242 | 0.5183223 | 432.6744 | 0.998434 | 2.998434 | 433.6836 | 0.8901426 | 7.890143 | 430.8156 | 7.556983 | 3.556983
439.4884 | 0.5183325 | 432.8417 | 0.9990575 | 2.999058 | 433.8477 | 0.8898943 | 7.889894 | 430.984 | 7.560746 | 3.560746
439.6537 | 0.5183564 | 433.002 | 0.9996498 | 2.99965 | 434.0161 | 0.8896415 | 7.889642 | 431.1522 | 7.564689 | 3.564689
439.819 | 0.5183828 | 433.1765 | 1.000286 | 3.000286 | 434.1844 | 0.8893919 | 7.889392 | 431.3205 | 7.56876 | 3.56876
439.9858 | 0.5184106 | 433.345 | 1.00092 | 3.00092 | 434.3488 | 0.889147 | 7.889147 | 431.4891 | 7.572797 | 3.572797
440.1536 | 0.5184395 | 433.5108 | 1.001505 | 3.001505 | 434.5153 | 0.888884 | 7.888884 | 431.653 | 7.576216 | 3.576216
440.3201 | 0.5184628 | 433.6758 | 1.002055 | 3.002055 | 434.6766 | 0.8886202 | 7.88862 | 431.8225 | 7.579865 | 3.579865
440.4866 | 0.5185158 | 433.8428 | 1.002611 | 3.002611 | 434.8408 | 0.8883546 | 7.888355 | 431.9903 | 7.583912 | 3.583912
440.6492 | 0.518578 | 434.0138 | 1.003193 | 3.003193 | 435.0088 | 0.8881002 | 7.8881 | 432.1598 | 7.587884 | 3.587884
440.8178 | 0.5186633 | 434.1806 | 1.003769 | 3.003769 | 435.1734 | 0.887839 | 7.887839 | 432.3246 | 7.59195 | 3.59195
440.983 | 0.5187543 | 434.3481 | 1.004371 | 3.004371 | 435.3398 | 0.8875727 | 7.887573 | 432.4937 | 7.595952 | 3.595952
441.1503 | 0.5188473 | 434.5152 | 1.004987 | 3.004987 | 435.5016 | 0.8872975 | 7.887297 | 432.6644 | 7.600363 | 3.600363
441.3166 | 0.5189311 | 434.6796 | 1.005592 | 3.005592 | 435.6659 | 0.8870248 | 7.887025 | 432.8316 | 7.604317 | 3.604317
441.4844 | 0.519021 | 434.8524 | 1.006139 | 3.006139 | 435.8296 | 0.8867439 | 7.886744 | 432.9978 | 7.607643 | 3.607643
441.6483 | 0.5191031 | 435.0174 | 1.00672 | 3.00672 | 435.9996 | 0.8864627 | 7.886463 | 433.1687 | 7.611403 | 3.611403
441.8124 | 0.5192043 | 435.1866 | 1.007359 | 3.007359 | 436.163 | 0.8861903 | 7.88619 | 433.3352 | 7.615613 | 3.615613
441.98 | 0.5193215 | 435.355 | 1.00799 | 3.00799 | 436.325 | 0.8859198 | 7.88592 | 433.5007 | 7.619881 | 3.619881
442.1451 | 0.5194266 | 435.525 | 1.008612 | 3.008612 | 436.494 | 0.8856393 | 7.885639 | 433.6712 | 7.624177 | 3.624177
442.3146 | 0.5195325 | 435.6944 | 1.009215 | 3.009215 | 436.6563 | 0.8853536 | 7.885354 | 433.838 | 7.627811 | 3.627811
442.4769 | 0.5196208 | 435.8597 | 1.009803 | 3.009803 | 436.8235 | 0.8850656 | 7.885066 | 434.0066 | 7.631494 | 3.631494
442.6445 | 0.5197145 | 436.0234 | 1.01036 | 3.01036 | 436.989 | 0.8847892 | 7.884789 | 434.1728 | 7.635366 | 3.635366
442.8078 | 0.5198345 | 436.1928 | 1.010922 | 3.010922 | 437.1509 | 0.8845215 | 7.884522 | 434.3391 | 7.638866 | 3.638866
442.9714 | 0.5199521 | 436.3642 | 1.011496 | 3.011496 | 437.3188 | 0.8842483 | 7.884248 | 434.5078 | 7.643156 | 3.643156
443.1416 | 0.5200859 | 436.5275 | 1.012136 | 3.012136 | 437.4835 | 0.8839742 | 7.883974 | 434.6776 | 7.647706 | 3.647706
443.3035 | 0.5202094 | 436.6974 | 1.012726 | 3.012726 | 437.6488 | 0.8836877 | 7.883688 | 434.8439 | 7.651656 | 3.651656
443.471 | 0.5203284 | 436.8618 | 1.013263 | 3.013263 | 437.8126 | 0.8834052 | 7.883405 | 435.0128 | 7.655582 | 3.655582
443.635 | 0.5204459 | 437.0304 | 1.013837 | 3.013837 | 437.9769 | 0.8831164 | 7.883116 | 435.1788 | 7.659483 | 3.659483
443.8056 | 0.5205626 | 437.201 | 1.014457 | 3.014457 | 438.1425 | 0.8828389 | 7.882839 | 435.3447 | 7.663215 | 3.663215
443.9684 | 0.5206914 | 437.3671 | 1.015009 | 3.015009 | 438.3084 | 0.882554 | 7.882554 | 435.511 | 7.667365 | 3.667365
444.1356 | 0.5208192 | 437.532 | 1.015573 | 3.015573 | 438.4732 | 0.8822668 | 7.882267 | 435.6826 | 7.671513 | 3.671513
444.305 | 0.5209379 | 437.7022 | 1.016197 | 3.016197 | 438.6378 | 0.881964 | 7.881964 | 435.8454 | 7.675542 | 3.675542
444.4662 | 0.5210468 | 437.8734 | 1.016821 | 3.016821 | 438.804 | 0.8816572 | 7.881657 | 436.0145 | 7.679511 | 3.679511
444.634 | 0.5211641 | 438.0404 | 1.017452 | 3.017452 | 438.969 | 0.8813581 | 7.881358 | 436.1811 | 7.683042 | 3.683042
444.8036 | 0.5212638 | 438.2074 | 1.018024 | 3.018024 | 439.1285 | 0.8810708 | 7.881071 | 436.3541 | 7.686955 | 3.686955
444.9672 | 0.5213749 | 438.3731 | 1.018579 | 3.018579 | 439.297 | 0.8807772 | 7.880777 | 436.5218 | 7.691159 | 3.691159
445.1344 | 0.5214849 | 438.5413 | 1.019207 | 3.019207 | 439.4627 | 0.8804625 | 7.880463 | 436.6856 | 7.695432 | 3.695432
445.2996 | 0.5215865 | 438.706 | 1.019852 | 3.019852 | 439.6306 | 0.8801515 | 7.880151 | 436.8567 | 7.699165 | 3.699165
445.4643 | 0.5217143 | 438.8768 | 1.020481 | 3.020481 | 439.7952 | 0.8798357 | 7.879836 | 437.0226 | 7.70303 | 3.70303
445.6283 | 0.5218155 | 439.045 | 1.021118 | 3.021118 | 439.96 | 0.8795283 | 7.879528 | 437.1884 | 7.706953 | 3.706953
445.797 | 0.521942 | 439.209 | 1.021822 | 3.021822 | 440.1234 | 0.8792216 | 7.879222 | 437.3597 | 7.710963 | 3.710963
445.9624 | 0.5220769 | 439.3788 | 1.022458 | 3.022458 | 440.2872 | 0.8789155 | 7.878915 | 437.5288 | 7.714425 | 3.714425
446.1314 | 0.5222107 | 439.5489 | 1.023078 | 3.023078 | 440.4536 | 0.8786025 | 7.878602 | 437.6955 | 7.718318 | 3.718318
446.2934 | 0.5223373 | 439.7176 | 1.02369 | 3.02369 | 440.6187 | 0.8782828 | 7.878283 | 437.8626 | 7.721848 | 3.721848
446.4592 | 0.5224861 | 439.8864 | 1.024275 | 3.024275 | 440.7826 | 0.877958 | 7.877958 | 438.0298 | 7.72501 | 3.72501
446.6282 | 0.5226256 | 440.0578 | 1.024896 | 3.024896 | 440.9488 | 0.8776441 | 7.877644 | 438.1981 | 7.728408 | 3.728408
446.7968 | 0.5227606 | 440.2266 | 1.025427 | 3.025427 | 441.1124 | 0.8773434 | 7.877343 | 438.3678 | 7.731974 | 3.731974
446.96 | 0.5228969 | 440.3928 | 1.025954 | 3.025954 | 441.2803 | 0.8770297 | 7.87703 | 438.5332 | 7.735869 | 3.735869
447.1244 | 0.5230231 | 440.5547 | 1.026484 | 3.026484 | 441.4451 | 0.8767021 | 7.876702 | 438.7027 | 7.739788 | 3.739788
447.2918 | 0.523161 | 440.7262 | 1.027045 | 3.027045 | 441.6035 | 0.8763609 | 7.876361 | 438.8712 | 7.743258 | 3.743258
447.4541 | 0.5232815 | 440.8924 | 1.027507 | 3.027507 | 441.7687 | 0.8760263 | 7.876026 | 439.0353 | 7.746575 | 3.746575
447.622 | 0.523412 | 441.0641 | 1.027998 | 3.027998 | 441.933 | 0.8757017 | 7.875702 | 439.207 | 7.750397 | 3.750397
447.7887 | 0.5235442 | 441.2344 | 1.028524 | 3.028524 | 442.0992 | 0.8753875 | 7.875388 | 439.374 | 7.75374 | 3.75374
447.9564 | 0.5236647 | 441.3966 | 1.02903 | 3.02903 | 442.2648 | 0.8750665 | 7.875067 | 439.5402 | 7.757678 | 3.757678
448.1198 | 0.5237773 | 441.5702 | 1.029607 | 3.029607 | 442.4274 | 0.8747354 | 7.874735 | 439.7053 | 7.762018 | 3.762018
448.2886 | 0.5239028 | 441.7354 | 1.030174 | 3.030174 | 442.5959 | 0.8744107 | 7.874411 | 439.8746 | 7.765574 | 3.765574
448.4563 | 0.5240405 | 441.9006 | 1.030804 | 3.030804 | 442.7558 | 0.874085 | 7.874085 | 440.0456 | 7.769086 | 3.769086
448.6197 | 0.5241804 | 442.0721 | 1.031394 | 3.031394 | 442.924 | 0.8737643 | 7.873764 | 440.21 | 7.772749 | 3.772749
448.7832 | 0.5243208 | 442.2392 | 1.031961 | 3.031961 | 443.0925 | 0.8734469 | 7.873447 | 440.3812 | 7.776509 | 3.776509
448.9521 | 0.5244647 | 442.4063 | 1.032519 | 3.032519 | 443.2557 | 0.8731379 | 7.873138 | 440.5482 | 7.780118 | 3.780118
449.117 | 0.5246057 | 442.5738 | 1.033088 | 3.033088 | 443.4196 | 0.8728164 | 7.872816 | 440.7146 | 7.783792 | 3.783792
449.2844 | 0.5247391 | 442.7434 | 1.033666 | 3.033666 | 443.5843 | 0.8724855 | 7.872485 | 440.883 | 7.787414 | 3.787414
449.4528 | 0.5248681 | 442.9119 | 1.034255 | 3.034255 | 443.7496 | 0.8721524 | 7.872152 | 441.053 | 7.791122 | 3.791122
449.6211 | 0.5250203 | 443.0793 | 1.034819 | 3.034819 | 443.9178 | 0.8718264 | 7.871826 | 441.2187 | 7.794533 | 3.794533
449.7858 | 0.525172 | 443.2429 | 1.035408 | 3.035408 | 444.082 | 0.8715007 | 7.871501 | 441.3822 | 7.798025 | 3.798025
449.9528 | 0.5253202 | 443.4102 | 1.035962 | 3.035962 | 444.2464 | 0.871164 | 7.871164 | 441.5496 | 7.801632 | 3.801632
450.1184 | 0.5254544 | 443.5764 | 1.036491 | 3.036491 | 444.409 | 0.8708303 | 7.87083 | 441.7162 | 7.805746 | 3.805746
450.2856 | 0.5255721 | 443.7426 | 1.037038 | 3.037038 | 444.5746 | 0.8704842 | 7.870484 | 441.882 | 7.809914 | 3.809914
450.4512 | 0.5256877 | 443.9134 | 1.037588 | 3.037588 | 444.7374 | 0.8701445 | 7.870145 | 442.0559 | 7.813892 | 3.813892
450.6149 | 0.5258212 | 444.0808 | 1.038149 | 3.038149 | 444.906 | 0.8698034 | 7.869803 | 442.2197 | 7.818509 | 3.818509
450.783 | 0.5259571 | 444.2482 | 1.038731 | 3.038731 | 445.0681 | 0.8694687 | 7.869469 | 442.3853 | 7.822841 | 3.822841
450.9456 | 0.5260806 | 444.4167 | 1.039298 | 3.039298 | 445.2314 | 0.8691271 | 7.869127 | 442.5542 | 7.826887 | 3.826887
451.1146 | 0.526202 | 444.5871 | 1.039871 | 3.039871 | 445.4 | 0.8687886 | 7.868789 | 442.7203 | 7.831174 | 3.831174
451.2789 | 0.5263093 | 444.7537 | 1.040459 | 3.040459 | 445.5654 | 0.8684449 | 7.868445 | 442.8872 | 7.8353 | 3.8353
451.4461 | 0.5264139 | 444.9158 | 1.041016 | 3.041016 | 445.7286 | 0.8680938 | 7.868094 | 443.0612 | 7.839257 | 3.839257
451.6135 | 0.5265239 | 445.087 | 1.041585 | 3.041585 | 445.897 | 0.8677521 | 7.867752 | 443.2298 | 7.843602 | 3.843602
451.781 | 0.5266524 | 445.251 | 1.042138 | 3.042138 | 446.0604 | 0.8674015 | 7.867401 | 443.3976 | 7.847519 | 3.847519
451.946 | 0.5267733 | 445.4221 | 1.042738 | 3.042738 | 446.228 | 0.8670622 | 7.867062 | 443.561 | 7.850941 | 3.850941
452.1117 | 0.5269062 | 445.59 | 1.043316 | 3.043316 | 446.3906 | 0.8667116 | 7.866712 | 443.7274 | 7.854974 | 3.854974
452.2774 | 0.5270357 | 445.7574 | 1.043855 | 3.043855 | 446.5533 | 0.866363 | 7.866363 | 443.8967 | 7.858425 | 3.858425
452.4433 | 0.5271616 | 445.9259 | 1.044409 | 3.044409 | 446.7203 | 0.8660006 | 7.866001 | 444.0646 | 7.862186 | 3.862186
452.6112 | 0.527282 | 446.0915 | 1.044956 | 3.044956 | 446.8834 | 0.8656462 | 7.865646 | 444.2324 | 7.866485 | 3.866485
452.7742 | 0.5274221 | 446.2597 | 1.045453 | 3.045453 | 447.0476 | 0.8652881 | 7.865288 | 444.4004 | 7.870462 | 3.870462
452.9439 | 0.5275646 | 446.4306 | 1.045969 | 3.045969 | 447.213 | 0.8649319 | 7.864932 | 444.5696 | 7.874577 | 3.874577
453.11 | 0.527694 | 446.5932 | 1.046492 | 3.046492 | 447.3776 | 0.8645852 | 7.864585 | 444.7335 | 7.878688 | 3.878688
453.275 | 0.5278351 | 446.762 | 1.047052 | 3.047052 | 447.5476 | 0.8642278 | 7.864228 | 444.9012 | 7.882938 | 3.882938
453.4398 | 0.527974 | 446.9299 | 1.047628 | 3.047628 | 447.705 | 0.8638593 | 7.863859 | 445.0724 | 7.887093 | 3.887093
453.6038 | 0.5281158 | 447.1002 | 1.048136 | 3.048136 | 447.874 | 0.8634927 | 7.863493 | 445.2419 | 7.891358 | 3.891358
453.7718 | 0.528252 | 447.266 | 1.048624 | 3.048624 | 448.0386 | 0.8631438 | 7.863144 | 445.405 | 7.895456 | 3.895456
453.937 | 0.5283722 | 447.4342 | 1.049138 | 3.049138 | 448.2004 | 0.862782 | 7.862782 | 445.5714 | 7.899681 | 3.899681
454.1009 | 0.5285152 | 447.6007 | 1.049634 | 3.049634 | 448.3667 | 0.8624171 | 7.862417 | 445.7438 | 7.903492 | 3.903492
454.268 | 0.5286836 | 447.7706 | 1.050165 | 3.050165 | 448.532 | 0.862054 | 7.862054 | 445.9101 | 7.907103 | 3.907103
454.4379 | 0.5288378 | 447.9376 | 1.050711 | 3.050711 | 448.6956 | 0.8616922 | 7.861692 | 446.075 | 7.911292 | 3.911292
454.6028 | 0.5289929 | 448.1044 | 1.051279 | 3.051279 | 448.866 | 0.8613306 | 7.861331 | 446.2437 | 7.915471 | 3.915471
454.7719 | 0.5291557 | 448.275 | 1.051825 | 3.051825 | 449.0256 | 0.8609652 | 7.860965 | 446.4108 | 7.919449 | 3.919449
454.93 | 0.5292844 | 448.4413 | 1.052347 | 3.052347 | 449.192 | 0.8606051 | 7.860605 | 446.5816 | 7.923259 | 3.923259
455.0974 | 0.5294335 | 448.61 | 1.052835 | 3.052835 | 449.3586 | 0.8602578 | 7.860258 | 446.7474 | 7.926566 | 3.926566
455.2658 | 0.5296092 | 448.777 | 1.053369 | 3.053369 | 449.523 | 0.8599053 | 7.859905 | 446.9128 | 7.93014 | 3.93014
455.434 | 0.5297798 | 448.9417 | 1.053931 | 3.053931 | 449.6872 | 0.8595417 | 7.859542 | 447.0776 | 7.933668 | 3.933668
455.5992 | 0.5299518 | 449.1108 | 1.054467 | 3.054467 | 449.8549 | 0.8591761 | 7.859176 | 447.2484 | 7.93693 | 3.93693
455.7667 | 0.5301303 | 449.2787 | 1.055088 | 3.055088 | 450.0195 | 0.8588247 | 7.858825 | 447.4154 | 7.940697 | 3.940697
455.9312 | 0.5302967 | 449.449 | 1.055695 | 3.055695 | 450.1814 | 0.8584645 | 7.858465 | 447.5861 | 7.944433 | 3.944433
456.0978 | 0.5304604 | 449.6132 | 1.056257 | 3.056257 | 450.347 | 0.858106 | 7.858106 | 447.7537 | 7.947578 | 3.947578
456.2628 | 0.5306349 | 449.7847 | 1.05678 | 3.05678 | 450.5112 | 0.8577385 | 7.857738 | 447.9217 | 7.950698 | 3.950698
456.4299 | 0.5308264 | 449.9502 | 1.057287 | 3.057287 | 450.6739 | 0.857364 | 7.857364 | 448.0919 | 7.953778 | 3.953778
456.595 | 0.5310146 | 450.1192 | 1.057795 | 3.057795 | 450.843 | 0.8569876 | 7.856988 | 448.2563 | 7.956891 | 3.956891
456.7617 | 0.5311694 | 450.2836 | 1.05832 | 3.05832 | 451.01 | 0.856618 | 7.856618 | 448.4217 | 7.960617 | 3.960617
456.9292 | 0.5312967 | 450.4518 | 1.058822 | 3.058822 | 451.1764 | 0.8562502 | 7.85625 | 448.5904 | 7.964244 | 3.964244
457.0942 | 0.5314292 | 450.6234 | 1.05938 | 3.05938 | 451.3419 | 0.8558763 | 7.855876 | 448.7597 | 7.967911 | 3.967911
457.2623 | 0.5315773 | 450.7878 | 1.05993 | 3.05993 | 451.5044 | 0.8555105 | 7.855511 | 448.9257 | 7.971752 | 3.971752
457.4259 | 0.5317179 | 450.9574 | 1.060428 | 3.060428 | 451.6693 | 0.8551445 | 7.855145 | 449.0937 | 7.975338 | 3.975338
457.5885 | 0.5318476 | 451.125 | 1.060945 | 3.060945 | 451.834 | 0.8547746 | 7.854775 | 449.2609 | 7.978674 | 3.978674
457.7587 | 0.5319829 | 451.294 | 1.061498 | 3.061498 | 451.9988 | 0.854389 | 7.854389 | 449.4269 | 7.982511 | 3.982511
457.9248 | 0.5321179 | 451.459 | 1.062039 | 3.062039 | 452.1622 | 0.8540199 | 7.85402 | 449.5918 | 7.986423 | 3.986423
458.0906 | 0.5322496 | 451.6296 | 1.062597 | 3.062597 | 452.3262 | 0.8536524 | 7.853652 | 449.7597 | 7.990389 | 3.990389
458.2574 | 0.5323968 | 451.7994 | 1.063152 | 3.063152 | 452.4902 | 0.8532783 | 7.853278 | 449.929 | 7.994223 | 3.994223
458.4224 | 0.5325392 | 451.9691 | 1.063684 | 3.063684 | 452.6563 | 0.852895 | 7.852895 | 450.0966 | 7.998046 | 3.998046
458.5906 | 0.5326928 | 452.1328 | 1.064233 | 3.064233 | 452.8189 | 0.8525107 | 7.852511 | 450.268 | 8.001994 | 4.001994
458.7528 | 0.5328493 | 452.3015 | 1.064771 | 3.064771 | 452.9894 | 0.8521311 | 7.852131 | 450.4336 | 8.005376 | 4.005376
458.9222 | 0.5330157 | 452.4636 | 1.065298 | 3.065298 | 453.1508 | 0.8517537 | 7.851754 | 450.6015 | 8.008514 | 4.008514
459.0862 | 0.5331392 | 452.6332 | 1.065821 | 3.065821 | 453.315 | 0.8513767 | 7.851377 | 450.7684 | 8.011801 | 4.011801
459.254 | 0.5332707 | 452.8043 | 1.06637 | 3.06637 | 453.48 | 0.8510118 | 7.851012 | 450.9386 | 8.015335 | 4.015335
459.4222 | 0.5334357 | 452.9735 | 1.066915 | 3.066915 | 453.6429 | 0.8506429 | 7.850643 | 451.0994 | 8.01849 | 4.01849
459.5872 | 0.5335765 | 453.1358 | 1.067456 | 3.067456 | 453.8092 | 0.8502582 | 7.850258 | 451.2734 | 8.021719 | 4.021719
459.7534 | 0.5337303 | 453.3076 | 1.068 | 3.068 | 453.9723 | 0.8498805 | 7.84988 | 451.4372 | 8.025326 | 4.025326
459.9203 | 0.5338665 | 453.4722 | 1.068565 | 3.068565 | 454.1404 | 0.849499 | 7.849499 | 451.6046 | 8.029175 | 4.029175
460.0844 | 0.5340274 | 453.6408 | 1.069118 | 3.069118 | 454.3067 | 0.849127 | 7.849127 | 451.7754 | 8.032311 | 4.032311
460.2512 | 0.5341926 | 453.8098 | 1.069681 | 3.069681 | 454.469 | 0.848751 | 7.848751 | 451.9362 | 8.035194 | 4.035194
460.4201 | 0.5343483 | 453.9756 | 1.070237 | 3.070237 | 454.6332 | 0.8483687 | 7.848369 | 452.109 | 8.039161 | 4.039161
460.5866 | 0.5344961 | 454.1446 | 1.070832 | 3.070832 | 454.798 | 0.8479907 | 7.847991 | 452.2776 | 8.043337 | 4.043337
460.7516 | 0.5346734 | 454.3104 | 1.071408 | 3.071408 | 454.9636 | 0.8476021 | 7.847602 | 452.4421 | 8.047331 | 4.047331
460.9186 | 0.5348705 | 454.4744 | 1.071933 | 3.071933 | 455.123 | 0.8472006 | 7.847201 | 452.6121 | 8.051792 | 4.051792
461.0852 | 0.5350367 | 454.6467 | 1.07244 | 3.07244 | 455.2922 | 0.8468113 | 7.846811 | 452.7846 | 8.055866 | 4.055866
461.2516 | 0.5351929 | 454.8134 | 1.072965 | 3.072965 | 455.4572 | 0.8464364 | 7.846436 | 452.9472 | 8.059897 | 4.059897
461.4166 | 0.5353417 | 454.982 | 1.073533 | 3.073533 | 455.625 | 0.8460499 | 7.84605 | 453.1156 | 8.063602 | 4.063602
461.5817 | 0.5354871 | 455.1476 | 1.074066 | 3.074066 | 455.7886 | 0.8456718 | 7.845672 | 453.2854 | 8.067114 | 4.067114
461.7528 | 0.5356568 | 455.3184 | 1.074645 | 3.074645 | 455.9537 | 0.8452905 | 7.845291 | 453.4547 | 8.07125 | 4.07125
461.9158 | 0.5358131 | 455.48 | 1.075163 | 3.075163 | 456.1184 | 0.8449142 | 7.844914 | 453.6209 | 8.075453 | 4.075453
462.0858 | 0.5359763 | 455.654 | 1.075673 | 3.075673 | 456.2832 | 0.8445414 | 7.844541 | 453.7884 | 8.07865 | 4.07865
462.2489 | 0.5361288 | 455.8197 | 1.076131 | 3.076131 | 456.4488 | 0.8441495 | 7.84415 | 453.9533 | 8.081894 | 4.081894
462.415 | 0.5362947 | 455.9907 | 1.076622 | 3.076622 | 456.6111 | 0.8437557 | 7.843756 | 454.1206 | 8.085412 | 4.085412
462.5797 | 0.5364537 | 456.158 | 1.077123 | 3.077123 | 456.777 | 0.8433839 | 7.843384 | 454.2884 | 8.088825 | 4.088825
462.75 | 0.5366151 | 456.3229 | 1.077677 | 3.077677 | 456.9438 | 0.8430053 | 7.843005 | 454.4538 | 8.092663 | 4.092663
462.9147 | 0.5368031 | 456.4968 | 1.078167 | 3.078167 | 457.1096 | 0.8426152 | 7.842615 | 454.6218 | 8.096368 | 4.096368
463.0786 | 0.5369926 | 456.6574 | 1.078614 | 3.078614 | 457.2724 | 0.8422243 | 7.842224 | 454.7919 | 8.100441 | 4.100441
463.2444 | 0.5372035 | 456.8264 | 1.079101 | 3.079101 | 457.4394 | 0.8418371 | 7.841837 | 454.9582 | 8.104481 | 4.104481
463.4137 | 0.5374025 | 456.9932 | 1.079583 | 3.079583 | 457.5998 | 0.8414459 | 7.841446 | 455.1216 | 8.108132 | 4.108132
463.5761 | 0.5376049 | 457.1606 | 1.080106 | 3.080106 | 457.7691 | 0.8410482 | 7.841048 | 455.2938 | 8.111658 | 4.111658
463.7447 | 0.5378131 | 457.3282 | 1.080634 | 3.080634 | 457.9285 | 0.8406563 | 7.840656 | 455.466 | 8.11541 | 4.11541
463.912 | 0.5380218 | 457.4929 | 1.081197 | 3.081197 | 458.095 | 0.8402687 | 7.840269 | 455.6302 | 8.119113 | 4.119113
464.0754 | 0.5382232 | 457.6625 | 1.081748 | 3.081748 | 458.2624 | 0.8398858 | 7.839886 | 455.7932 | 8.122927 | 4.122927
464.2453 | 0.5384216 | 457.8333 | 1.082306 | 3.082306 | 458.4266 | 0.8394996 | 7.8395 | 455.9619 | 8.1262 | 4.1262
464.4083 | 0.5386377 | 457.9975 | 1.082773 | 3.082773 | 458.5902 | 0.8391181 | 7.839118 | 456.1315 | 8.129649 | 4.129649
464.5753 | 0.5388362 | 458.1665 | 1.083314 | 3.083314 | 458.7524 | 0.8387439 | 7.838744 | 456.2944 | 8.132895 | 4.132895
464.744 | 0.5390401 | 458.3309 | 1.083867 | 3.083867 | 458.9226 | 0.8383752 | 7.838375 | 456.4674 | 8.136407 | 4.136407
464.9103 | 0.5392276 | 458.5037 | 1.084469 | 3.084469 | 459.0847 | 0.8379983 | 7.837998 | 456.6351 | 8.139753 | 4.139753
465.0771 | 0.5394251 | 458.6692 | 1.085043 | 3.085043 | 459.2478 | 0.8376235 | 7.837623 | 456.7976 | 8.143023 | 4.143023
465.241 | 0.5396169 | 458.8361 | 1.085601 | 3.085601 | 459.4124 | 0.8372428 | 7.837243 | 456.9708 | 8.146313 | 4.146313
465.4084 | 0.5398161 | 459.0071 | 1.086172 | 3.086172 | 459.5762 | 0.8368631 | 7.836863 | 457.1366 | 8.149471 | 4.149471
465.5746 | 0.5400037 | 459.1718 | 1.086729 | 3.086729 | 459.743 | 0.8364774 | 7.836477 | 457.3071 | 8.153031 | 4.153031
465.7432 | 0.540201 | 459.3454 | 1.087279 | 3.087279 | 459.9079 | 0.8360906 | 7.836091 | 457.473 | 8.156254 | 4.156254
465.9076 | 0.5404067 | 459.5117 | 1.087803 | 3.087803 | 460.0754 | 0.8356997 | 7.8357 | 457.6352 | 8.159734 | 4.159734
466.072 | 0.5406134 | 459.6766 | 1.088395 | 3.088395 | 460.2374 | 0.8353088 | 7.835309 | 457.8062 | 8.162992 | 4.162992
466.2384 | 0.5408419 | 459.8457 | 1.088991 | 3.088991 | 460.4054 | 0.8349068 | 7.834907 | 457.9724 | 8.166573 | 4.166573
466.4028 | 0.5410556 | 460.013 | 1.089544 | 3.089544 | 460.5717 | 0.8345148 | 7.834515 | 458.1439 | 8.169656 | 4.169656
466.5704 | 0.5413125 | 460.1758 | 1.090097 | 3.090097 | 460.7326 | 0.8341247 | 7.834125 | 458.3118 | 8.172735 | 4.172735
466.7372 | 0.5415402 | 460.35 | 1.090638 | 3.090638 | 460.8974 | 0.8337316 | 7.833732 | 458.4789 | 8.175839 | 4.175839
466.9047 | 0.5417808 | 460.516 | 1.091203 | 3.091203 | 461.0586 | 0.8333376 | 7.833338 | 458.6463 | 8.179552 | 4.179552
467.0706 | 0.5420421 | 460.6808 | 1.091763 | 3.091763 | 461.2258 | 0.8329371 | 7.832937 | 458.8146 | 8.183483 | 4.183483
467.2361 | 0.5423093 | 460.8454 | 1.09232 | 3.09232 | 461.3902 | 0.8325414 | 7.832541 | 458.9824 | 8.187277 | 4.187277
467.4041 | 0.5425596 | 461.0157 | 1.092951 | 3.092951 | 461.5566 | 0.8321585 | 7.832159 | 459.1492 | 8.190769 | 4.190769
467.5702 | 0.5428382 | 461.1861 | 1.093536 | 3.093536 | 461.7214 | 0.8317698 | 7.83177 | 459.3186 | 8.194174 | 4.194174
467.7364 | 0.5431158 | 461.352 | 1.094134 | 3.094134 | 461.8869 | 0.8313826 | 7.831383 | 459.4841 | 8.19739 | 4.19739
467.9016 | 0.5433766 | 461.5168 | 1.094719 | 3.094719 | 462.0475 | 0.8310026 | 7.831003 | 459.6514 | 8.200211 | 4.200211
468.0713 | 0.5436637 | 461.6887 | 1.095314 | 3.095314 | 462.2159 | 0.8306164 | 7.830616 | 459.8188 | 8.203855 | 4.203855
468.2374 | 0.5439126 | 461.857 | 1.095924 | 3.095924 | 462.381 | 0.830229 | 7.830229 | 459.9928 | 8.207669 | 4.207669
468.4038 | 0.5441757 | 462.0222 | 1.096536 | 3.096536 | 462.5456 | 0.8298342 | 7.829834 | 460.1534 | 8.211052 | 4.211052
468.5678 | 0.5444229 | 462.1928 | 1.097133 | 3.097133 | 462.7098 | 0.8294464 | 7.829446 | 460.3234 | 8.213969 | 4.213969
468.7304 | 0.5446679 | 462.3565 | 1.097749 | 3.097749 | 462.8782 | 0.8290668 | 7.829067 | 460.494 | 8.216562 | 4.216562
468.8989 | 0.5449391 | 462.5301 | 1.098365 | 3.098365 | 463.0422 | 0.8286927 | 7.828693 | 460.6592 | 8.218881 | 4.218881
469.0661 | 0.5452076 | 462.698 | 1.098936 | 3.098936 | 463.2047 | 0.8283066 | 7.828307 | 460.8268 | 8.220978 | 4.220978
469.2336 | 0.5454741 | 462.8685 | 1.099534 | 3.099534 | 463.3684 | 0.8279246 | 7.827925 | 460.9946 | 8.223258 | 4.223258
469.3984 | 0.5457288 | 463.0347 | 1.100094 | 3.100094 | 463.5396 | 0.8275265 | 7.827526 | 461.162 | 8.226133 | 4.226133
469.568 | 0.5460043 | 463.1988 | 1.100636 | 3.100636 | 463.7004 | 0.8271315 | 7.827132 | 461.3304 | 8.229317 | 4.229317
469.7328 | 0.546273 | 463.366 | 1.101225 | 3.101225 | 463.8656 | 0.826731 | 7.826731 | 461.496 | 8.231478 | 4.231478
469.8996 | 0.5465446 | 463.5369 | 1.101767 | 3.101767 | 464.0325 | 0.8263334 | 7.826333 | 461.6629 | 8.233827 | 4.233827
470.0661 | 0.5468292 | 463.701 | 1.102321 | 3.102321 | 464.1968 | 0.8259408 | 7.825941 | 461.834 | 8.236633 | 4.236633
470.2324 | 0.5471343 | 463.8674 | 1.102876 | 3.102876 | 464.3626 | 0.8255564 | 7.825556 | 461.996 | 8.239394 | 4.239394
470.3976 | 0.5474334 | 464.0387 | 1.103387 | 3.103387 | 464.5272 | 0.8251618 | 7.825162 | 462.1676 | 8.24235 | 4.24235
470.5644 | 0.5477298 | 464.209 | 1.103913 | 3.103913 | 464.6952 | 0.8247762 | 7.824776 | 462.3348 | 8.245481 | 4.245481
470.7332 | 0.5480324 | 464.3722 | 1.104334 | 3.104334 | 464.857 | 0.8243857 | 7.824386 | 462.5015 | 8.249444 | 4.249444
470.8971 | 0.5482965 | 464.5398 | 1.104752 | 3.104752 | 465.0232 | 0.8239866 | 7.823987 | 462.6724 | 8.253772 | 4.253772
471.067 | 0.548574 | 464.7113 | 1.105163 | 3.105163 | 465.187 | 0.8235991 | 7.823599 | 462.8387 | 8.257091 | 4.257091
471.2304 | 0.5488498 | 464.8722 | 1.105567 | 3.105567 | 465.3541 | 0.823214 | 7.823214 | 463.0047 | 8.259786 | 4.259786
471.398 | 0.5491107 | 465.0416 | 1.106007 | 3.106007 | 465.5174 | 0.8228296 | 7.82283 | 463.175 | 8.263008 | 4.263008
471.5689 | 0.5493961 | 465.2118 | 1.106427 | 3.106427 | 465.6782 | 0.8224345 | 7.822435 | 463.3421 | 8.266522 | 4.266522
471.731 | 0.5496683 | 465.3774 | 1.106844 | 3.106844 | 465.8476 | 0.82205 | 7.82205 | 463.5074 | 8.269776 | 4.269776
471.8954 | 0.5499274 | 465.5445 | 1.107248 | 3.107248 | 466.0133 | 0.8216564 | 7.821656 | 463.6798 | 8.273114 | 4.273114
472.0632 | 0.5501842 | 465.7116 | 1.107656 | 3.107656 | 466.1784 | 0.8212644 | 7.821264 | 463.8469 | 8.276501 | 4.276501
472.2266 | 0.5504354 | 465.8812 | 1.108073 | 3.108073 | 466.3375 | 0.8208737 | 7.820874 | 464.0115 | 8.279789 | 4.279789
472.391 | 0.5506973 | 466.0489 | 1.108587 | 3.108587 | 466.5067 | 0.8204894 | 7.820489 | 464.1785 | 8.283054 | 4.283054
472.5564 | 0.550976 | 466.2168 | 1.10913 | 3.10913 | 466.6732 | 0.8201111 | 7.820111 | 464.3488 | 8.286056 | 4.286056
472.7214 | 0.5512598 | 466.382 | 1.10968 | 3.10968 | 466.8352 | 0.8197315 | 7.819731 | 464.516 | 8.289549 | 4.289549
472.8883 | 0.5515358 | 466.5491 | 1.11021 | 3.11021 | 467.0074 | 0.8193434 | 7.819343 | 464.6835 | 8.293459 | 4.293459
473.0572 | 0.5518206 | 466.7194 | 1.110686 | 3.110686 | 467.1713 | 0.8189578 | 7.818958 | 464.8525 | 8.29734 | 4.29734
473.223 | 0.5521025 | 466.8888 | 1.111181 | 3.111181 | 467.3362 | 0.8185817 | 7.818582 | 465.021 | 8.300909 | 4.300909
473.39 | 0.5523917 | 467.0554 | 1.111695 | 3.111695 | 467.4984 | 0.8181897 | 7.81819 | 465.1864 | 8.304338 | 4.304338
473.554 | 0.5526665 | 467.2164 | 1.112167 | 3.112167 | 467.6656 | 0.8177966 | 7.817797 | 465.35 | 8.307953 | 4.307953
473.7199 | 0.552958 | 467.3908 | 1.112656 | 3.112656 | 467.8276 | 0.8174249 | 7.817425 | 465.5192 | 8.311799 | 4.311799
473.8878 | 0.5532461 | 467.558 | 1.113203 | 3.113203 | 467.9948 | 0.817036 | 7.817036 | 465.686 | 8.315379 | 4.315379
474.0546 | 0.5535256 | 467.7244 | 1.113736 | 3.113736 | 468.1579 | 0.8166407 | 7.816641 | 465.8542 | 8.318675 | 4.318675
474.218 | 0.5538007 | 467.8941 | 1.114252 | 3.114252 | 468.3254 | 0.8162367 | 7.816237 | 466.0247 | 8.321942 | 4.321942
474.3863 | 0.5540937 | 468.061 | 1.114761 | 3.114761 | 468.485 | 0.8158381 | 7.815838 | 466.187 | 8.324736 | 4.324736
474.5507 | 0.5543672 | 468.2239 | 1.115308 | 3.115308 | 468.6485 | 0.8154362 | 7.815436 | 466.358 | 8.328009 | 4.328009
474.7192 | 0.5546737 | 468.3942 | 1.115864 | 3.115864 | 468.8149 | 0.8150524 | 7.815052 | 466.5233 | 8.330818 | 4.330818
474.8861 | 0.5549517 | 468.5624 | 1.116438 | 3.116438 | 468.9802 | 0.8146659 | 7.814666 | 466.6921 | 8.333267 | 4.333267
475.0526 | 0.555227 | 468.7298 | 1.11701 | 3.11701 | 469.142 | 0.8142845 | 7.814284 | 466.8571 | 8.335806 | 4.335806
475.2198 | 0.5555215 | 468.8978 | 1.117623 | 3.117623 | 469.3062 | 0.8139101 | 7.81391 | 467.0238 | 8.338334 | 4.338334
475.387 | 0.5558026 | 469.0643 | 1.118297 | 3.118297 | 469.4724 | 0.8135198 | 7.81352 | 467.1941 | 8.341033 | 4.341033
475.5532 | 0.5561019 | 469.2319 | 1.118868 | 3.118868 | 469.639 | 0.8131276 | 7.813128 | 467.3611 | 8.343674 | 4.343674
475.7198 | 0.5564027 | 469.3964 | 1.119446 | 3.119446 | 469.7991 | 0.8127493 | 7.812749 | 467.5289 | 8.346092 | 4.346092
475.8833 | 0.5566983 | 469.5658 | 1.120064 | 3.120064 | 469.969 | 0.8123783 | 7.812378 | 467.6942 | 8.348473 | 4.348473
476.0509 | 0.5569942 | 469.7336 | 1.120701 | 3.120701 | 470.1363 | 0.8120013 | 7.812001 | 467.8637 | 8.351154 | 4.351154
476.2148 | 0.557297 | 469.9023 | 1.121296 | 3.121296 | 470.2981 | 0.8116209 | 7.811621 | 468.0276 | 8.353708 | 4.353708
476.3814 | 0.5576 | 470.0691 | 1.121881 | 3.121881 | 470.4656 | 0.8112353 | 7.811235 | 468.1959 | 8.356636 | 4.356636
476.5455 | 0.557912 | 470.2374 | 1.122417 | 3.122417 | 470.6299 | 0.810857 | 7.810857 | 468.366 | 8.359573 | 4.359573
476.7157 | 0.5582371 | 470.402 | 1.122959 | 3.122959 | 470.7932 | 0.8104669 | 7.810467 | 468.5298 | 8.362591 | 4.362591
476.8821 | 0.5585496 | 470.5682 | 1.123571 | 3.123571 | 470.9582 | 0.81007 | 7.81007 | 468.6991 | 8.365629 | 4.365629
477.0482 | 0.5588663 | 470.7416 | 1.124181 | 3.124181 | 471.1222 | 0.8096746 | 7.809675 | 468.8714 | 8.368519 | 4.368519
477.2156 | 0.5591593 | 470.9084 | 1.124812 | 3.124812 | 471.2889 | 0.8092962 | 7.809296 | 469.0357 | 8.37153 | 4.37153
477.3796 | 0.5594708 | 471.0739 | 1.125423 | 3.125423 | 471.4528 | 0.8089115 | 7.808911 | 469.2025 | 8.374459 | 4.374459
477.546 | 0.5597863 | 471.2444 | 1.126028 | 3.126028 | 471.618 | 0.8085276 | 7.808528 | 469.3711 | 8.377718 | 4.377718
477.7128 | 0.5600888 | 471.4114 | 1.126586 | 3.126586 | 471.7786 | 0.8081431 | 7.808143 | 469.535 | 8.380592 | 4.380592
477.8753 | 0.5604131 | 471.578 | 1.127248 | 3.127248 | 471.9481 | 0.8077523 | 7.807752 | 469.7056 | 8.383402 | 4.383402
478.0484 | 0.560743 | 471.7468 | 1.127911 | 3.127911 | 472.1121 | 0.8073582 | 7.807358 | 469.8752 | 8.385851 | 4.385851
478.2117 | 0.5610613 | 471.9128 | 1.128655 | 3.128655 | 472.2758 | 0.8069601 | 7.80696 | 470.0388 | 8.388896 | 4.388896
478.378 | 0.5613657 | 472.0818 | 1.129353 | 3.129353 | 472.4442 | 0.8065835 | 7.806584 | 470.2092 | 8.391956 | 4.391956
478.5446 | 0.5616761 | 472.246 | 1.129956 | 3.129956 | 472.6084 | 0.8062135 | 7.806214 | 470.3764 | 8.394961 | 4.394961
478.7074 | 0.5619992 | 472.4162 | 1.130511 | 3.130511 | 472.7694 | 0.8058326 | 7.805833 | 470.5442 | 8.397723 | 4.397723
478.8747 | 0.5623347 | 472.5866 | 1.131082 | 3.131082 | 472.9346 | 0.8054517 | 7.805452 | 470.7104 | 8.400011 | 4.400011
479.0408 | 0.5626455 | 472.7483 | 1.131681 | 3.131681 | 473.1028 | 0.8050594 | 7.805059 | 470.8781 | 8.402763 | 4.402763
479.207 | 0.5629548 | 472.9218 | 1.13232 | 3.13232 | 473.2688 | 0.8046685 | 7.804668 | 471.0441 | 8.405432 | 4.405432
479.375 | 0.563258 | 473.0864 | 1.132955 | 3.132955 | 473.4351 | 0.8042903 | 7.80429 | 471.2119 | 8.408585 | 4.408585
479.5402 | 0.5635422 | 473.2511 | 1.133549 | 3.133549 | 473.5992 | 0.8039321 | 7.803932 | 471.3799 | 8.411644 | 4.411644
479.7088 | 0.5638219 | 473.4235 | 1.134234 | 3.134234 | 473.7667 | 0.8035544 | 7.803554 | 471.5476 | 8.414677 | 4.414677
479.8723 | 0.5640932 | 473.5903 | 1.134858 | 3.134858 | 473.9274 | 0.8031716 | 7.803172 | 471.7169 | 8.417457 | 4.417457
480.0403 | 0.5643931 | 473.759 | 1.135502 | 3.135502 | 474.0936 | 0.8027845 | 7.802785 | 471.8888 | 8.420064 | 4.420064
480.2038 | 0.5647101 | 473.9262 | 1.136167 | 3.136167 | 474.2609 | 0.8023901 | 7.80239 | 472.051 | 8.422323 | 4.422323
480.3687 | 0.565026 | 474.0959 | 1.136904 | 3.136904 | 474.4252 | 0.8020048 | 7.802005 | 472.2183 | 8.425231 | 4.425231
480.5389 | 0.5653301 | 474.2594 | 1.137618 | 3.137618 | 474.59 | 0.8016151 | 7.801615 | 472.3881 | 8.428643 | 4.428643
480.7046 | 0.5656218 | 474.428 | 1.138315 | 3.138315 | 474.758 | 0.8012446 | 7.801245 | 472.556 | 8.431928 | 4.431928
480.8674 | 0.565919 | 474.5947 | 1.139041 | 3.139041 | 474.9153 | 0.800858 | 7.800858 | 472.7235 | 8.434689 | 4.434689
481.0343 | 0.5662325 | 474.7641 | 1.139764 | 3.139764 | 475.0816 | 0.800457 | 7.800457 | 472.8952 | 8.437881 | 4.437881
481.2046 | 0.5665586 | 474.9351 | 1.14053 | 3.14053 | 475.2509 | 0.8000595 | 7.800059 | 473.06 | 8.441315 | 4.441315
481.3703 | 0.5668753 | 475.1048 | 1.141261 | 3.141261 | 475.4126 | 0.7996756 | 7.799676 | 473.228 | 8.444309 | 4.444309
481.5342 | 0.5672092 | 475.2742 | 1.141972 | 3.141972 | 475.5771 | 0.7992891 | 7.799289 | 473.393 | 8.446803 | 4.446803
481.7032 | 0.5675277 | 475.4383 | 1.142665 | 3.142665 | 475.7422 | 0.7988883 | 7.798888 | 473.5604 | 8.44963 | 4.44963
481.8691 | 0.5678269 | 475.6098 | 1.143401 | 3.143401 | 475.91 | 0.7984992 | 7.798499 | 473.728 | 8.452629 | 4.452629
482.0316 | 0.5681111 | 475.7767 | 1.144098 | 3.144098 | 476.0724 | 0.7981102 | 7.79811 | 473.8951 | 8.455526 | 4.455526
482.1978 | 0.5684181 | 475.941 | 1.144777 | 3.144777 | 476.2346 | 0.7977245 | 7.797725 | 474.0638 | 8.45797 | 4.45797
482.3674 | 0.5687405 | 476.109 | 1.145522 | 3.145522 | 476.4037 | 0.7973241 | 7.797324 | 474.2318 | 8.460547 | 4.460547
482.5347 | 0.5690589 | 476.2729 | 1.146204 | 3.146204 | 476.5692 | 0.7969415 | 7.796942 | 474.4008 | 8.463565 | 4.463565
482.6989 | 0.5693827 | 476.4437 | 1.146947 | 3.146947 | 476.7322 | 0.7965619 | 7.796562 | 474.567 | 8.465915 | 4.465915
482.8648 | 0.5696877 | 476.6114 | 1.147695 | 3.147695 | 476.8933 | 0.7961709 | 7.796171 | 474.7322 | 8.468071 | 4.468071
483.0324 | 0.5699736 | 476.7786 | 1.148407 | 3.148407 | 477.0604 | 0.7957773 | 7.795777 | 474.8993 | 8.47111 | 4.47111
483.1992 | 0.5702511 | 476.9452 | 1.149128 | 3.149128 | 477.2224 | 0.7953958 | 7.795396 | 475.0674 | 8.474214 | 4.474214
483.3631 | 0.5705335 | 477.1116 | 1.149893 | 3.149893 | 477.3883 | 0.7950254 | 7.795025 | 475.2368 | 8.477321 | 4.477321
483.5318 | 0.5708237 | 477.281 | 1.150625 | 3.150625 | 477.5524 | 0.7946352 | 7.794635 | 475.4002 | 8.480247 | 4.480247
483.6966 | 0.571109 | 477.4497 | 1.151314 | 3.151314 | 477.7211 | 0.7942452 | 7.794245 | 475.5698 | 8.482765 | 4.482765
483.8652 | 0.5714214 | 477.6216 | 1.15207 | 3.15207 | 477.8869 | 0.793861 | 7.793861 | 475.741 | 8.486093 | 4.486093
484.0335 | 0.57173 | 477.7863 | 1.152777 | 3.152777 | 478.0533 | 0.7934869 | 7.793487 | 475.9067 | 8.488589 | 4.488589
484.197 | 0.5719955 | 477.957 | 1.153527 | 3.153527 | 478.2183 | 0.7931156 | 7.793116 | 476.0739 | 8.491152 | 4.491152
484.365 | 0.5722629 | 478.1239 | 1.154264 | 3.154264 | 478.3818 | 0.7927405 | 7.79274 | 476.2441 | 8.494271 | 4.494271
484.5328 | 0.5725449 | 478.2908 | 1.154986 | 3.154986 | 478.5462 | 0.792361 | 7.792361 | 476.4108 | 8.49706 | 4.49706
484.6956 | 0.5728339 | 478.4584 | 1.155727 | 3.155727 | 478.707 | 0.7919831 | 7.791983 | 476.5811 | 8.499482 | 4.499482
484.8646 | 0.5731352 | 478.6266 | 1.15651 | 3.15651 | 478.8738 | 0.7915959 | 7.791596 | 476.743 | 8.501656 | 4.501656
485.0306 | 0.5734274 | 478.7953 | 1.157248 | 3.157248 | 479.0412 | 0.7912095 | 7.791209 | 476.914 | 8.503994 | 4.503994
485.194 | 0.573706 | 478.9631 | 1.158061 | 3.158061 | 479.2031 | 0.7908349 | 7.790835 | 477.0803 | 8.506616 | 4.506616
485.3628 | 0.5739761 | 479.1304 | 1.158948 | 3.158948 | 479.3675 | 0.7904647 | 7.790465 | 477.2453 | 8.509167 | 4.509167
485.5295 | 0.5742357 | 479.3034 | 1.15976 | 3.15976 | 479.5348 | 0.7900797 | 7.79008 | 477.4101 | 8.511437 | 4.511437
485.6934 | 0.5744829 | 479.4648 | 1.16055 | 3.16055 | 479.7004 | 0.7896887 | 7.789689 | 477.5792 | 8.514607 | 4.514607
485.8605 | 0.5747636 | 479.6328 | 1.161388 | 3.161388 | 479.8646 | 0.7892934 | 7.789293 | 477.7514 | 8.51743 | 4.51743
486.0282 | 0.575034 | 479.804 | 1.162225 | 3.162225 | 480.033 | 0.7888842 | 7.788884 | 477.9213 | 8.520074 | 4.520074
486.193 | 0.5752977 | 479.9699 | 1.163007 | 3.163007 | 480.1944 | 0.7884911 | 7.788491 | 478.0878 | 8.522413 | 4.522413
486.3594 | 0.5755869 | 480.1383 | 1.163861 | 3.163861 | 480.3632 | 0.788102 | 7.788102 | 478.2532 | 8.52511 | 4.52511
486.5248 | 0.5758896 | 480.303 | 1.164632 | 3.164632 | 480.5258 | 0.7877175 | 7.787718 | 478.4234 | 8.528243 | 4.528243
486.6926 | 0.5761972 | 480.4715 | 1.165429 | 3.165429 | 480.694 | 0.7873277 | 7.787328 | 478.585 | 8.53125 | 4.53125
486.86 | 0.5764941 | 480.6364 | 1.166206 | 3.166206 | 480.8546 | 0.7869409 | 7.786941 | 478.7562 | 8.534041 | 4.534041
487.024 | 0.5767929 | 480.8049 | 1.167004 | 3.167004 | 481.0238 | 0.7865402 | 7.78654 | 478.9239 | 8.536969 | 4.536969
487.1917 | 0.5770941 | 480.9761 | 1.167849 | 3.167849 | 481.19 | 0.7861391 | 7.786139 | 479.0886 | 8.539972 | 4.539972
487.3586 | 0.5774039 | 481.1438 | 1.168704 | 3.168704 | 481.3556 | 0.7857367 | 7.785737 | 479.2588 | 8.54247 | 4.54247
487.5248 | 0.5777006 | 481.3119 | 1.169544 | 3.169544 | 481.516 | 0.7853385 | 7.785339 | 479.4238 | 8.544906 | 4.544906
487.69 | 0.5779827 | 481.4797 | 1.170359 | 3.170359 | 481.6795 | 0.7849583 | 7.784958 | 479.5928 | 8.547405 | 4.547405
487.8568 | 0.5782602 | 481.649 | 1.171188 | 3.171188 | 481.8435 | 0.7845688 | 7.784569 | 479.7626 | 8.550466 | 4.550466
488.0188 | 0.5785114 | 481.8134 | 1.171974 | 3.171974 | 482.0076 | 0.7841702 | 7.78417 | 479.9311 | 8.553332 | 4.553332
488.1873 | 0.5787506 | 481.9812 | 1.172837 | 3.172837 | 482.1716 | 0.7837581 | 7.783758 | 480.097 | 8.556018 | 4.556018
488.3544 | 0.5789852 | 482.1527 | 1.173754 | 3.173754 | 482.342 | 0.7833588 | 7.783359 | 480.2648 | 8.55858 | 4.55858
488.5186 | 0.5792262 | 482.3214 | 1.174654 | 3.174654 | 482.5043 | 0.7829659 | 7.782966 | 480.43 | 8.561167 | 4.561167
488.6856 | 0.5794758 | 482.4892 | 1.175547 | 3.175547 | 482.6722 | 0.7825698 | 7.78257 | 480.5991 | 8.563937 | 4.563937
488.8508 | 0.5796858 | 482.6578 | 1.176431 | 3.176431 | 482.8356 | 0.7821753 | 7.782175 | 480.7654 | 8.56603 | 4.56603
489.0192 | 0.5798938 | 482.8237 | 1.17727 | 3.17727 | 482.9986 | 0.781776 | 7.781776 | 480.9329 | 8.568611 | 4.568611
489.1862 | 0.5801135 | 482.993 | 1.178129 | 3.178129 | 483.1676 | 0.7813676 | 7.781368 | 481.097 | 8.571597 | 4.571597
489.3517 | 0.5803422 | 483.155 | 1.179019 | 3.179019 | 483.3299 | 0.7809613 | 7.780961 | 481.2676 | 8.574529 | 4.574529
489.5209 | 0.5805867 | 483.3244 | 1.179936 | 3.179936 | 483.496 | 0.7805568 | 7.780557 | 481.4364 | 8.577006 | 4.577006
489.684 | 0.5808337 | 483.4974 | 1.180857 | 3.180857 | 483.6576 | 0.7801656 | 7.780166 | 481.605 | 8.57942 | 4.57942
489.8523 | 0.5810692 | 483.6653 | 1.181809 | 3.181809 | 483.8203 | 0.7797797 | 7.77978 | 481.7718 | 8.582445 | 4.582445
490.0141 | 0.5813028 | 483.8291 | 1.182728 | 3.182728 | 483.9877 | 0.7793662 | 7.779366 | 481.9404 | 8.585358 | 4.585358
490.1825 | 0.5815409 | 483.9948 | 1.183626 | 3.183626 | 484.1528 | 0.7789476 | 7.778948 | 482.1086 | 8.587935 | 4.587935
490.3484 | 0.5817693 | 484.164 | 1.184526 | 3.184526 | 484.3172 | 0.7785384 | 7.778538 | 482.2757 | 8.590672 | 4.590672
490.519 | 0.5820211 | 484.3332 | 1.185482 | 3.185482 | 484.482 | 0.7781249 | 7.778125 | 482.441 | 8.593691 | 4.593691
490.684 | 0.5822624 | 484.5032 | 1.18652 | 3.18652 | 484.6456 | 0.777715 | 7.777715 | 482.6084 | 8.597155 | 4.597155
490.8496 | 0.5824763 | 484.6714 | 1.187514 | 3.187514 | 484.8152 | 0.7773127 | 7.777313 | 482.7761 | 8.600227 | 4.600227
491.0176 | 0.5827105 | 484.8404 | 1.188471 | 3.188471 | 484.9776 | 0.7769142 | 7.776914 | 482.944 | 8.603236 | 4.603236
491.1809 | 0.582931 | 485.0048 | 1.189432 | 3.189432 | 485.1408 | 0.7765088 | 7.776509 | 483.1071 | 8.606829 | 4.606829
491.3468 | 0.5831363 | 485.1761 | 1.190379 | 3.190379 | 485.3064 | 0.7760902 | 7.77609 | 483.2746 | 8.610621 | 4.610621
491.5123 | 0.5833558 | 485.3432 | 1.191318 | 3.191318 | 485.4717 | 0.7756719 | 7.775672 | 483.4452 | 8.613887 | 4.613887
491.6774 | 0.5835547 | 485.5148 | 1.192256 | 3.192256 | 485.6332 | 0.7752682 | 7.775268 | 483.613 | 8.617294 | 4.617294
491.8438 | 0.5837438 | 485.6808 | 1.193241 | 3.193241 | 485.8016 | 0.7748569 | 7.774857 | 483.7834 | 8.620891 | 4.620891
492.013 | 0.5839395 | 485.8468 | 1.194228 | 3.194228 | 485.9663 | 0.7744359 | 7.774436 | 483.9467 | 8.62431 | 4.62431
492.176 | 0.5841197 | 486.0144 | 1.19521 | 3.19521 | 486.1298 | 0.7740161 | 7.774016 | 484.1156 | 8.627704 | 4.627704
492.3425 | 0.5843074 | 486.1846 | 1.196175 | 3.196175 | 486.2934 | 0.7736185 | 7.773619 | 484.2857 | 8.630226 | 4.630226
492.5106 | 0.5845061 | 486.3546 | 1.197173 | 3.197173 | 486.4622 | 0.7732041 | 7.773204 | 484.4518 | 8.632462 | 4.632462
492.68 | 0.5846861 | 486.5208 | 1.198194 | 3.198194 | 486.6256 | 0.772781 | 7.772781 | 484.621 | 8.634949 | 4.634949
492.8456 | 0.5848633 | 486.6848 | 1.199202 | 3.199202 | 486.7929 | 0.7723557 | 7.772356 | 484.7878 | 8.637449 | 4.637449
493.0137 | 0.5850392 | 486.8541 | 1.200265 | 3.200265 | 486.9594 | 0.7719333 | 7.771933 | 484.952 | 8.64019 | 4.64019
493.1791 | 0.5852242 | 487.0232 | 1.201314 | 3.201314 | 487.1206 | 0.7715196 | 7.77152 | 485.1192 | 8.642801 | 4.642801
493.342 | 0.585394 | 487.1904 | 1.202392 | 3.202392 | 487.2868 | 0.7710946 | 7.771095 | 485.2913 | 8.645352 | 4.645352
493.5113 | 0.5855788 | 487.3616 | 1.20347 | 3.20347 | 487.4494 | 0.7706709 | 7.770671 | 485.4576 | 8.648286 | 4.648286
493.6789 | 0.5857639 | 487.5263 | 1.204493 | 3.204493 | 487.615 | 0.7702407 | 7.770241 | 485.6219 | 8.650859 | 4.650859
493.8433 | 0.5859505 | 487.6956 | 1.205569 | 3.205569 | 487.7779 | 0.7698162 | 7.769816 | 485.7912 | 8.653217 | 4.653217
494.01 | 0.5861399 | 487.8654 | 1.206621 | 3.206621 | 487.9433 | 0.7693749 | 7.769375 | 485.9606 | 8.656024 | 4.656024
494.1762 | 0.5863235 | 488.0317 | 1.207657 | 3.207657 | 488.1104 | 0.7689462 | 7.768946 | 486.1287 | 8.659311 | 4.659311
494.3408 | 0.5865114 | 488.2003 | 1.208762 | 3.208762 | 488.2766 | 0.7685155 | 7.768516 | 486.2958 | 8.66216 | 4.66216
494.5061 | 0.5866776 | 488.3668 | 1.209877 | 3.209877 | 488.4386 | 0.7680784 | 7.768078 | 486.467 | 8.664634 | 4.664634
494.6732 | 0.5868562 | 488.5379 | 1.210955 | 3.210955 | 488.6028 | 0.7676341 | 7.767634 | 486.6336 | 8.666456 | 4.666456
494.8402 | 0.5869873 | 488.7058 | 1.212029 | 3.212029 | 488.7646 | 0.7672018 | 7.767202 | 486.7937 | 8.668504 | 4.668504
495.0083 | 0.5871462 | 488.8726 | 1.213096 | 3.213096 | 488.9335 | 0.7667582 | 7.766758 | 486.9675 | 8.670835 | 4.670835
495.169 | 0.5872898 | 489.043 | 1.21417 | 3.21417 | 489.0994 | 0.7663163 | 7.766316 | 487.1359 | 8.672947 | 4.672947
495.3358 | 0.5874291 | 489.2082 | 1.215252 | 3.215252 | 489.261 | 0.7658846 | 7.765885 | 487.3042 | 8.67497 | 4.67497
495.5026 | 0.5875673 | 489.3796 | 1.216307 | 3.216307 | 489.4262 | 0.7654542 | 7.765454 | 487.4703 | 8.677576 | 4.677576
495.6694 | 0.5876757 | 489.546 | 1.217361 | 3.217361 | 489.5922 | 0.7650128 | 7.765013 | 487.6366 | 8.680364 | 4.680364
495.8344 | 0.5877841 | 489.714 | 1.218483 | 3.218483 | 489.758 | 0.764554 | 7.764554 | 487.8094 | 8.682601 | 4.682601
496.0022 | 0.587886 | 489.8787 | 1.219549 | 3.219549 | 489.9234 | 0.7641107 | 7.764111 | 487.975 | 8.685185 | 4.685185
496.1647 | 0.5879842 | 490.0496 | 1.220667 | 3.220667 | 490.0884 | 0.7636729 | 7.763673 | 488.1392 | 8.687811 | 4.687811
496.331 | 0.5880789 | 490.2158 | 1.221794 | 3.221794 | 490.2511 | 0.7632351 | 7.763235 | 488.3072 | 8.690503 | 4.690503
496.4972 | 0.5881761 | 490.3854 | 1.222879 | 3.222879 | 490.4195 | 0.7627779 | 7.762778 | 488.4726 | 8.692935 | 4.692935
496.6631 | 0.5882806 | 490.5506 | 1.223986 | 3.223986 | 490.5847 | 0.7623264 | 7.762326 | 488.6419 | 8.695784 | 4.695784
496.828 | 0.5883836 | 490.717 | 1.225116 | 3.225116 | 490.7489 | 0.7618702 | 7.76187 | 488.8102 | 8.698632 | 4.698632
496.9943 | 0.5884613 | 490.8875 | 1.226298 | 3.226298 | 490.9146 | 0.7614202 | 7.76142 | 488.9778 | 8.701895 | 4.701895
497.162 | 0.5885454 | 491.055 | 1.227499 | 3.227499 | 491.076 | 0.7609609 | 7.760961 | 489.1486 | 8.704917 | 4.704917
497.327 | 0.5886405 | 491.2246 | 1.228675 | 3.228675 | 491.243 | 0.7604978 | 7.760498 | 489.3108 | 8.707038 | 4.707038
497.492 | 0.5887438 | 491.3888 | 1.229813 | 3.229813 | 491.408 | 0.760047 | 7.760047 | 489.4795 | 8.709893 | 4.709893
497.6632 | 0.5888379 | 491.5602 | 1.23096 | 3.23096 | 491.572 | 0.7595844 | 7.759584 | 489.6487 | 8.712853 | 4.712853
497.8284 | 0.5889242 | 491.7303 | 1.232129 | 3.232129 | 491.735 | 0.7591188 | 7.759119 | 489.8186 | 8.716052 | 4.716052
497.9968 | 0.5890132 | 491.8996 | 1.233325 | 3.233325 | 491.8988 | 0.7586462 | 7.758646 | 489.9824 | 8.719032 | 4.719032
498.1594 | 0.5891119 | 492.0646 | 1.234573 | 3.234573 | 492.0642 | 0.7581781 | 7.758178 | 490.1526 | 8.722087 | 4.722087
498.3278 | 0.5891883 | 492.2306 | 1.235819 | 3.235819 | 492.2284 | 0.7577123 | 7.757712 | 490.3226 | 8.724427 | 4.724427
498.4909 | 0.5892543 | 492.4041 | 1.237052 | 3.237052 | 492.392 | 0.7572477 | 7.757248 | 490.488 | 8.726298 | 4.726298
498.6563 | 0.5893264 | 492.5716 | 1.238263 | 3.238263 | 492.5612 | 0.7567736 | 7.756774 | 490.655 | 8.728194 | 4.728194
498.8218 | 0.5893957 | 492.7424 | 1.23946 | 3.23946 | 492.7242 | 0.756295 | 7.756295 | 490.821 | 8.730326 | 4.730326
498.9886 | 0.5894656 | 492.9076 | 1.240653 | 3.240653 | 492.8907 | 0.755821 | 7.755821 | 490.992 | 8.732775 | 4.732775
499.1555 | 0.589531 | 493.0791 | 1.241864 | 3.241864 | 493.053 | 0.7553436 | 7.755344 | 491.1586 | 8.734832 | 4.734832
499.3211 | 0.5896079 | 493.244 | 1.243107 | 3.243107 | 493.217 | 0.7548596 | 7.75486 | 491.3243 | 8.736498 | 4.736498
499.4838 | 0.5896763 | 493.413 | 1.244314 | 3.244314 | 493.3816 | 0.7543804 | 7.75438 | 491.4914 | 8.738077 | 4.738077
499.6504 | 0.5897294 | 493.5796 | 1.245512 | 3.245512 | 493.5435 | 0.753909 | 7.753909 | 491.663 | 8.74039 | 4.74039
499.8146 | 0.5897788 | 493.7491 | 1.246684 | 3.246684 | 493.7106 | 0.7534315 | 7.753432 | 491.8287 | 8.742391 | 4.742391
499.9794 | 0.5898279 | 493.9156 | 1.247829 | 3.247829 | 493.872 | 0.7529524 | 7.752952 | 492.0004 | 8.744755 | 4.744755
500.149 | 0.5898737 | 494.0804 | 1.248977 | 3.248977 | 494.039 | 0.7524677 | 7.752468 | 492.1645 | 8.747614 | 4.747614
500.3145 | 0.5899119 | 494.2536 | 1.250159 | 3.250159 | 494.2092 | 0.7519668 | 7.751967 | 492.33 | 8.75039 | 4.75039
500.4806 | 0.5899408 | 494.4211 | 1.251355 | 3.251355 | 494.3717 | 0.7514751 | 7.751475 | 492.5007 | 8.752636 | 4.752636
500.644 | 0.5899706 | 494.5887 | 1.252575 | 3.252575 | 494.5336 | 0.7509914 | 7.750991 | 492.666 | 8.755158 | 4.755158
500.8104 | 0.5899951 | 494.7586 | 1.2538 | 3.2538 | 494.6974 | 0.7504997 | 7.7505 | 492.8326 | 8.758286 | 4.758286
500.9807 | 0.5900135 | 494.9246 | 1.255024 | 3.255024 | 494.86 | 0.7500131 | 7.750013 | 493.0004 | 8.761101 | 4.761101
501.143 | 0.5900091 | 495.09 | 1.256186 | 3.256186 | 495.0274 | 0.7495233 | 7.749523 | 493.1696 | 8.763857 | 4.763857
501.3109 | 0.5900162 | 495.2627 | 1.257334 | 3.257334 | 495.192 | 0.7490262 | 7.749026 | 493.3356 | 8.766364 | 4.766364
501.4758 | 0.5900109 | 495.4295 | 1.258497 | 3.258497 | 495.3578 | 0.7485313 | 7.748531 | 493.5064 | 8.76853 | 4.76853
501.6432 | 0.5899952 | 495.5994 | 1.259705 | 3.259705 | 495.5264 | 0.7480371 | 7.748037 | 493.675 | 8.771406 | 4.771406
501.8096 | 0.5899879 | 495.7638 | 1.260897 | 3.260897 | 495.69 | 0.7475461 | 7.747546 | 493.8418 | 8.773992 | 4.773992
501.9732 | 0.5899768 | 495.9336 | 1.262083 | 3.262083 | 495.8506 | 0.7470556 | 7.747056 | 494.0102 | 8.775933 | 4.775933
502.1402 | 0.5899629 | 496.1007 | 1.263255 | 3.263255 | 496.0148 | 0.74657 | 7.74657 | 494.1783 | 8.778375 | 4.778375
502.3046 | 0.5899548 | 496.2698 | 1.26442 | 3.26442 | 496.1824 | 0.7460722 | 7.746072 | 494.3432 | 8.780497 | 4.780497
502.4728 | 0.5899282 | 496.44 | 1.265603 | 3.265603 | 496.3458 | 0.7455807 | 7.745581 | 494.509 | 8.782011 | 4.782011
502.6388 | 0.5899019 | 496.608 | 1.266771 | 3.266771 | 496.5146 | 0.7450696 | 7.74507 | 494.6746 | 8.783745 | 4.783745
502.8052 | 0.5898931 | 496.7764 | 1.267972 | 3.267972 | 496.6776 | 0.7445512 | 7.744551 | 494.8454 | 8.785808 | 4.785808
502.9704 | 0.5898763 | 496.946 | 1.269193 | 3.269193 | 496.843 | 0.7440405 | 7.74404 | 495.014 | 8.787422 | 4.787422
503.1394 | 0.5898612 | 497.112 | 1.270389 | 3.270389 | 497.0089 | 0.7435264 | 7.743526 | 495.1819 | 8.790101 | 4.790101
503.3038 | 0.5898667 | 497.2802 | 1.271566 | 3.271566 | 497.1738 | 0.7430153 | 7.743015 | 495.3486 | 8.792184 | 4.792184
503.4701 | 0.5898652 | 497.447 | 1.272729 | 3.272729 | 497.3337 | 0.742512 | 7.742512 | 495.5168 | 8.794331 | 4.794331
503.6362 | 0.5898557 | 497.613 | 1.273872 | 3.273872 | 497.5009 | 0.742012 | 7.742012 | 495.6832 | 8.796965 | 4.796965
503.7993 | 0.5898296 | 497.782 | 1.275037 | 3.275037 | 497.6621 | 0.7415083 | 7.741508 | 495.8529 | 8.799487 | 4.799487
503.9664 | 0.5898092 | 497.9524 | 1.276247 | 3.276247 | 497.8307 | 0.7409916 | 7.740992 | 496.0168 | 8.801803 | 4.801803
504.1335 | 0.5898008 | 498.12 | 1.277387 | 3.277387 | 497.9922 | 0.7404734 | 7.740473 | 496.1872 | 8.804593 | 4.804593
504.3006 | 0.5897798 | 498.2902 | 1.278498 | 3.278498 | 498.1582 | 0.7399673 | 7.739967 | 496.3522 | 8.807352 | 4.807352
504.4634 | 0.5897358 | 498.456 | 1.279601 | 3.279601 | 498.3228 | 0.7394653 | 7.739465 | 496.5242 | 8.810348 | 4.810348
504.6276 | 0.5896943 | 498.6256 | 1.280697 | 3.280697 | 498.4852 | 0.7389521 | 7.738952 | 496.6906 | 8.813591 | 4.813591
504.7949 | 0.5896343 | 498.795 | 1.281806 | 3.281806 | 498.6534 | 0.7384422 | 7.738442 | 496.8578 | 8.816375 | 4.816375
504.9637 | 0.5895571 | 498.9589 | 1.282898 | 3.282898 | 498.8205 | 0.7379256 | 7.737926 | 497.0254 | 8.819121 | 4.819121
505.1298 | 0.5894827 | 499.1281 | 1.283968 | 3.283968 | 498.985 | 0.7374085 | 7.737409 | 497.192 | 8.821543 | 4.821543
505.2947 | 0.5894138 | 499.2964 | 1.284992 | 3.284992 | 499.1522 | 0.7368876 | 7.736888 | 497.3594 | 8.824361 | 4.824361
505.4598 | 0.5893599 | 499.4637 | 1.285974 | 3.285974 | 499.316 | 0.736362 | 7.736362 | 497.5258 | 8.826581 | 4.826581
505.6282 | 0.5892607 | 499.6314 | 1.287007 | 3.287007 | 499.4776 | 0.7358371 | 7.735837 | 497.6947 | 8.829063 | 4.829063
505.7944 | 0.589181 | 499.8 | 1.288047 | 3.288047 | 499.64 | 0.7353166 | 7.735317 | 497.8609 | 8.831885 | 4.831885
505.9588 | 0.5890941 | 499.9668 | 1.289091 | 3.289091 | 499.8089 | 0.7347834 | 7.734783 | 498.0294 | 8.834657 | 4.834657
506.1248 | 0.5890097 | 500.1356 | 1.29015 | 3.29015 | 499.9694 | 0.734252 | 7.734252 | 498.1962 | 8.836667 | 4.836667
506.2922 | 0.5889343 | 500.305 | 1.2912 | 3.2912 | 500.1388 | 0.7337245 | 7.733725 | 498.3656 | 8.838863 | 4.838863
506.4571 | 0.5888728 | 500.4709 | 1.292194 | 3.292194 | 500.3028 | 0.7331958 | 7.733196 | 498.5331 | 8.841079 | 4.841079
506.626 | 0.5888189 | 500.6398 | 1.293146 | 3.293146 | 500.4656 | 0.7326666 | 7.732667 | 498.7006 | 8.843004 | 4.843004
506.7908 | 0.5887444 | 500.8103 | 1.294122 | 3.294122 | 500.629 | 0.7321259 | 7.732126 | 498.8693 | 8.845478 | 4.845478
506.9585 | 0.5886641 | 500.9778 | 1.295113 | 3.295113 | 500.7951 | 0.7315848 | 7.731585 | 499.0392 | 8.847414 | 4.847414
507.1228 | 0.5885727 | 501.1411 | 1.296032 | 3.296032 | 500.9608 | 0.7310523 | 7.731052 | 499.2047 | 8.849998 | 4.849998
507.2851 | 0.5885008 | 501.3154 | 1.296904 | 3.296904 | 501.1233 | 0.7305258 | 7.730526 | 499.3744 | 8.852136 | 4.852136
507.4523 | 0.5884121 | 501.4825 | 1.297748 | 3.297748 | 501.2868 | 0.7300005 | 7.73 | 499.5383 | 8.853472 | 4.853472
507.6196 | 0.5883365 | 501.6488 | 1.298562 | 3.298562 | 501.4514 | 0.7294788 | 7.729479 | 499.7068 | 8.855332 | 4.855332
507.7828 | 0.5882479 | 501.8168 | 1.299372 | 3.299372 | 501.6157 | 0.7289563 | 7.728956 | 499.875 | 8.857623 | 4.857623
507.9466 | 0.5881511 | 501.984 | 1.300169 | 3.300169 | 501.7834 | 0.7284296 | 7.72843 | 500.0454 | 8.859777 | 4.859777
508.1132 | 0.5880599 | 502.1531 | 1.300965 | 3.300965 | 501.9431 | 0.7279027 | 7.727903 | 500.214 | 8.861799 | 4.861799
508.2792 | 0.5879571 | 502.3188 | 1.301732 | 3.301732 | 502.1119 | 0.7273697 | 7.72737 | 500.376 | 8.864075 | 4.864075
508.4481 | 0.587861 | 502.4898 | 1.302523 | 3.302523 | 502.2758 | 0.7268468 | 7.726847 | 500.5444 | 8.86622 | 4.86622
508.613 | 0.5877615 | 502.658 | 1.303306 | 3.303306 | 502.441 | 0.7263189 | 7.726319 | 500.713 | 8.868592 | 4.868592
508.7822 | 0.5876556 | 502.8205 | 1.304099 | 3.304099 | 502.6039 | 0.7257862 | 7.725786 | 500.8844 | 8.871111 | 4.871111
508.9439 | 0.5875428 | 502.9906 | 1.304869 | 3.304869 | 502.7706 | 0.7252554 | 7.725255 | 501.0483 | 8.874123 | 4.874123
509.1094 | 0.5874329 | 503.1564 | 1.305605 | 3.305605 | 502.9336 | 0.7247301 | 7.72473 | 501.2162 | 8.877414 | 4.877414
509.2761 | 0.5873157 | 503.3224 | 1.306339 | 3.306339 | 503.0984 | 0.7242038 | 7.724204 | 501.3861 | 8.880181 | 4.880181
509.4416 | 0.5872116 | 503.4948 | 1.307052 | 3.307052 | 503.2668 | 0.7236745 | 7.723674 | 501.551 | 8.882198 | 4.882198
509.6074 | 0.5870953 | 503.6625 | 1.307751 | 3.307751 | 503.429 | 0.7231481 | 7.723148 | 501.722 | 8.884483 | 4.884483
509.7724 | 0.5869762 | 503.83 | 1.308415 | 3.308415 | 503.5947 | 0.7226194 | 7.722619 | 501.8863 | 8.886803 | 4.886803
509.94 | 0.5868616 | 503.9989 | 1.309115 | 3.309115 | 503.7556 | 0.7220956 | 7.722096 | 502.06 | 8.888964 | 4.888964
510.1068 | 0.5867433 | 504.1669 | 1.309743 | 3.309743 | 503.9246 | 0.7215662 | 7.721566 | 502.228 | 8.890715 | 4.890715
510.2736 | 0.5866474 | 504.3347 | 1.310379 | 3.310379 | 504.0876 | 0.7210549 | 7.721055 | 502.389 | 8.892421 | 4.892421
510.4378 | 0.5865291 | 504.5035 | 1.310964 | 3.310964 | 504.2537 | 0.7205384 | 7.720538 | 502.5586 | 8.894525 | 4.894525
510.605 | 0.586418 | 504.6697 | 1.311486 | 3.311486 | 504.4209 | 0.7200141 | 7.720014 | 502.7265 | 8.896039 | 4.896039
510.7718 | 0.5863207 | 504.8385 | 1.312002 | 3.312002 | 504.5828 | 0.7194855 | 7.719486 | 502.8944 | 8.897364 | 4.897364
510.9369 | 0.5862283 | 505.0053 | 1.312474 | 3.312474 | 504.7556 | 0.7189522 | 7.718952 | 503.061 | 8.898953 | 4.898953
511.103 | 0.5861252 | 505.1729 | 1.312944 | 3.312944 | 504.9152 | 0.7184398 | 7.71844 | 503.2313 | 8.901236 | 4.901236
511.2666 | 0.5860299 | 505.3465 | 1.313373 | 3.313373 | 505.0812 | 0.7179303 | 7.71793 | 503.3971 | 8.903585 | 4.903585
511.4317 | 0.5859274 | 505.5086 | 1.313815 | 3.313815 | 505.2472 | 0.7174119 | 7.717412 | 503.5645 | 8.906118 | 4.906118
511.6047 | 0.5858366 | 505.6734 | 1.31418 | 3.31418 | 505.4119 | 0.7168813 | 7.716881 | 503.7342 | 8.908239 | 4.908239
511.7686 | 0.585735 | 505.8446 | 1.314545 | 3.314545 | 505.5765 | 0.7163552 | 7.716355 | 503.8998 | 8.910517 | 4.910517
511.9372 | 0.5856529 | 506.0115 | 1.314927 | 3.314927 | 505.7403 | 0.7158261 | 7.715826 | 504.0674 | 8.913256 | 4.913256
512.0962 | 0.5855893 | 506.1797 | 1.315297 | 3.315297 | 505.9058 | 0.7153004 | 7.7153 | 504.2362 | 8.915373 | 4.915373
512.2641 | 0.585516 | 506.3489 | 1.315637 | 3.315637 | 506.0696 | 0.7147748 | 7.714775 | 504.4023 | 8.91805 | 4.91805
512.4294 | 0.5854223 | 506.5144 | 1.315941 | 3.315941 | 506.239 | 0.7142407 | 7.714241 | 504.5693 | 8.920776 | 4.920776
512.5929 | 0.5853182 | 506.6856 | 1.316257 | 3.316257 | 506.4012 | 0.7137247 | 7.713725 | 504.7379 | 8.923346 | 4.923346
512.7611 | 0.5852242 | 506.8514 | 1.316482 | 3.316482 | 506.5646 | 0.7131847 | 7.713185 | 504.9071 | 8.925516 | 4.925516
512.9316 | 0.585128 | 507.0214 | 1.316734 | 3.316734 | 506.729 | 0.7126467 | 7.712647 | 505.0746 | 8.926694 | 4.926694
513.0978 | 0.5850345 | 507.1864 | 1.316935 | 3.316935 | 506.8953 | 0.7121168 | 7.712117 | 505.2421 | 8.927794 | 4.927794
513.2637 | 0.5849329 | 507.3528 | 1.317137 | 3.317137 | 507.0602 | 0.7116046 | 7.711605 | 505.4162 | 8.92977 | 4.92977
513.4274 | 0.5848298 | 507.5243 | 1.317338 | 3.317338 | 507.2226 | 0.7110887 | 7.711089 | 505.5778 | 8.93234 | 4.93234
513.5904 | 0.5847022 | 507.6894 | 1.31742 | 3.31742 | 507.3926 | 0.7105644 | 7.710564 | 505.7474 | 8.934083 | 4.934083
513.7604 | 0.5845656 | 507.8563 | 1.317506 | 3.317506 | 507.5563 | 0.7100397 | 7.71004 | 505.913 | 8.936188 | 4.936188
513.9228 | 0.5844532 | 508.0314 | 1.317663 | 3.317663 | 507.728 | 0.7095215 | 7.709521 | 506.0822 | 8.937826 | 4.937826
514.0916 | 0.5843606 | 508.1936 | 1.317798 | 3.317798 | 507.8906 | 0.7090141 | 7.709014 | 506.2477 | 8.939509 | 4.939509
514.2549 | 0.584252 | 508.3634 | 1.31789 | 3.31789 | 508.0522 | 0.7084957 | 7.708496 | 506.4176 | 8.941081 | 4.941081
514.4219 | 0.5841461 | 508.5311 | 1.317988 | 3.317988 | 508.2199 | 0.7079897 | 7.70799 | 506.5837 | 8.942855 | 4.942855
514.5891 | 0.5840604 | 508.6986 | 1.318024 | 3.318024 | 508.3812 | 0.7074873 | 7.707487 | 506.7524 | 8.945389 | 4.945389
514.7538 | 0.5839593 | 508.8619 | 1.318035 | 3.318035 | 508.5474 | 0.7069829 | 7.706983 | 506.9197 | 8.947692 | 4.947692
514.9214 | 0.5838756 | 509.03 | 1.318086 | 3.318086 | 508.7132 | 0.7064802 | 7.70648 | 507.0843 | 8.949418 | 4.949418
515.0866 | 0.5837959 | 509.1959 | 1.318113 | 3.318113 | 508.8794 | 0.7059762 | 7.705976 | 507.2536 | 8.950513 | 4.950513
515.2568 | 0.5837286 | 509.3656 | 1.318118 | 3.318118 | 509.0404 | 0.7054772 | 7.705477 | 507.4231 | 8.952169 | 4.952169
515.4202 | 0.5836391 | 509.5306 | 1.318175 | 3.318175 | 509.2086 | 0.7049848 | 7.704985 | 507.5898 | 8.953596 | 4.953596
515.5818 | 0.5835164 | 509.7011 | 1.318205 | 3.318205 | 509.372 | 0.7044837 | 7.704484 | 507.7594 | 8.955343 | 4.955343
515.7552 | 0.5834089 | 509.8626 | 1.31817 | 3.31817 | 509.5325 | 0.7039814 | 7.703981 | 507.9282 | 8.957118 | 4.957118
515.9183 | 0.5833165 | 510.0298 | 1.318137 | 3.318137 | 509.6997 | 0.7034818 | 7.703482 | 508.0962 | 8.95872 | 4.95872
516.0826 | 0.5832418 | 510.1994 | 1.318122 | 3.318122 | 509.8662 | 0.7029883 | 7.702988 | 508.2627 | 8.960368 | 4.960368
516.2484 | 0.5831384 | 510.3676 | 1.318102 | 3.318102 | 510.0307 | 0.7024939 | 7.702494 | 508.4298 | 8.961725 | 4.961725
516.4162 | 0.5830488 | 510.5318 | 1.318052 | 3.318052 | 510.1971 | 0.7019995 | 7.702 | 508.5969 | 8.963562 | 4.963562
516.58 | 0.5829543 | 510.7021 | 1.317921 | 3.317921 | 510.361 | 0.7015018 | 7.701502 | 508.7642 | 8.965548 | 4.965548
516.745 | 0.5828403 | 510.8692 | 1.317781 | 3.317781 | 510.5234 | 0.7010057 | 7.701006 | 508.9302 | 8.967705 | 4.967705
516.915 | 0.5827188 | 511.035 | 1.317649 | 3.317649 | 510.6863 | 0.7005139 | 7.700514 | 509.0976 | 8.969921 | 4.969921
517.0783 | 0.5826268 | 511.2072 | 1.317424 | 3.317424 | 510.855 | 0.7000211 | 7.700021 | 509.2656 | 8.97171 | 4.97171
517.247 | 0.5825564 | 511.3766 | 1.317206 | 3.317206 | 511.019 | 0.6995461 | 7.699546 | 509.4347 | 8.973502 | 4.973502
517.4127 | 0.5824673 | 511.5422 | 1.316939 | 3.316939 | 511.1872 | 0.6990646 | 7.699065 | 509.599 | 8.974813 | 4.974813
517.5747 | 0.5823766 | 511.709 | 1.316634 | 3.316634 | 511.3476 | 0.698583 | 7.698583 | 509.7658 | 8.977109 | 4.977109
517.7397 | 0.5822651 | 511.8762 | 1.316321 | 3.316321 | 511.5128 | 0.6981023 | 7.698102 | 509.9328 | 8.979481 | 4.979481
517.9067 | 0.5821865 | 512.043 | 1.315977 | 3.315977 | 511.6794 | 0.6976275 | 7.697627 | 510.1011 | 8.982247 | 4.982247
518.0732 | 0.5821183 | 512.211 | 1.315644 | 3.315644 | 511.8425 | 0.6971547 | 7.697155 | 510.2679 | 8.98479 | 4.98479
518.2396 | 0.582029 | 512.3756 | 1.315338 | 3.315338 | 512.0074 | 0.6966823 | 7.696682 | 510.437 | 8.987591 | 4.987591
518.4046 | 0.581944 | 512.5426 | 1.315053 | 3.315053 | 512.1711 | 0.6962186 | 7.696219 | 510.6056 | 8.989724 | 4.989724
518.5709 | 0.5818949 | 512.712 | 1.314789 | 3.314789 | 512.3424 | 0.6957547 | 7.695755 | 510.7766 | 8.991693 | 4.991693
518.7383 | 0.5818584 | 512.8766 | 1.314531 | 3.314531 | 512.5056 | 0.6952909 | 7.695291 | 510.9399 | 8.993754 | 4.993754
518.9053 | 0.5818242 | 513.0437 | 1.314198 | 3.314198 | 512.669 | 0.6948145 | 7.694815 | 511.1104 | 8.996439 | 4.996439
519.0678 | 0.5817676 | 513.2116 | 1.313915 | 3.313915 | 512.8318 | 0.6943569 | 7.694357 | 511.2783 | 8.999209 | 4.999209
519.2361 | 0.5817154 | 513.3798 | 1.313663 | 3.313663 | 512.9984 | 0.6939051 | 7.693905 | 511.4509 | 9.001956 | 5.001956
519.4036 | 0.5816833 | 513.5488 | 1.313354 | 3.313354 | 513.1664 | 0.6934528 | 7.693453 | 511.6202 | 9.004115 | 5.004115
519.563 | 0.5816223 | 513.7144 | 1.313065 | 3.313065 | 513.3298 | 0.6929899 | 7.69299 | 511.7878 | 9.005962 | 5.005962
519.7329 | 0.5815652 | 513.8826 | 1.312756 | 3.312756 | 513.4938 | 0.6925396 | 7.69254 | 511.9564 | 9.007722 | 5.007722
519.8992 | 0.5815124 | 514.05 | 1.312426 | 3.312426 | 513.6598 | 0.6920888 | 7.692089 | 512.12 | 9.008999 | 5.008999
520.0653 | 0.5814912 | 514.2182 | 1.312058 | 3.312058 | 513.8217 | 0.6916438 | 7.691644 | 512.2906 | 9.010672 | 5.010672
520.2328 | 0.5814138 | 514.3838 | 1.311648 | 3.311648 | 513.9898 | 0.6911958 | 7.691196 | 512.455 | 9.012485 | 5.012485
520.3988 | 0.5813264 | 514.5494 | 1.311234 | 3.311234 | 514.1538 | 0.6907535 | 7.690753 | 512.622 | 9.01427 | 5.01427
520.5656 | 0.5812482 | 514.7188 | 1.310839 | 3.310839 | 514.3188 | 0.6903268 | 7.690327 | 512.7863 | 9.016102 | 5.016102
520.7342 | 0.5811987 | 514.8875 | 1.310392 | 3.310392 | 514.4846 | 0.6898804 | 7.68988 | 512.9558 | 9.018316 | 5.018316
520.8988 | 0.5811351 | 515.054 | 1.309963 | 3.309963 | 514.6494 | 0.6894426 | 7.689443 | 513.1231 | 9.019506 | 5.019506
521.0602 | 0.5810619 | 515.2241 | 1.309525 | 3.309525 | 514.8142 | 0.6890046 | 7.689005 | 513.2907 | 9.021352 | 5.021352
521.2269 | 0.5809907 | 515.3879 | 1.309071 | 3.309071 | 514.9791 | 0.6885753 | 7.688575 | 513.4563 | 9.023533 | 5.023533
521.3928 | 0.5809253 | 515.5567 | 1.308603 | 3.308603 | 515.1454 | 0.6881494 | 7.688149 | 513.6265 | 9.025821 | 5.025821
521.5567 | 0.5808584 | 515.7187 | 1.308116 | 3.308116 | 515.3075 | 0.6877266 | 7.687727 | 513.7919 | 9.028356 | 5.028356
521.7316 | 0.5808015 | 515.8896 | 1.307654 | 3.307654 | 515.4776 | 0.6873032 | 7.687303 | 513.9617 | 9.031032 | 5.031032
521.8946 | 0.5807442 | 516.0582 | 1.307197 | 3.307197 | 515.6394 | 0.6868851 | 7.686885 | 514.1317 | 9.033743 | 5.033743
522.059 | 0.5806828 | 516.2231 | 1.306675 | 3.306675 | 515.8048 | 0.6864624 | 7.686462 | 514.2966 | 9.036758 | 5.036758
522.2219 | 0.5806163 | 516.3887 | 1.306151 | 3.306151 | 515.9703 | 0.6860395 | 7.686039 | 514.4656 | 9.03898 | 5.03898
522.3918 | 0.5805583 | 516.5519 | 1.305688 | 3.305688 | 516.1344 | 0.6856349 | 7.685635 | 514.6352 | 9.041419 | 5.041419
522.5585 | 0.5804897 | 516.7211 | 1.305175 | 3.305175 | 516.3 | 0.6852291 | 7.685229 | 514.8012 | 9.044519 | 5.044519
522.7205 | 0.5804107 | 516.8872 | 1.304688 | 3.304688 | 516.4691 | 0.6848215 | 7.684822 | 514.9671 | 9.047846 | 5.047846
522.8891 | 0.5803533 | 517.0566 | 1.304205 | 3.304205 | 516.6296 | 0.6844158 | 7.684416 | 515.1373 | 9.050597 | 5.050597
523.0534 | 0.5802894 | 517.2238 | 1.303743 | 3.303743 | 516.7944 | 0.684016 | 7.684016 | 515.3024 | 9.052755 | 5.052755
523.2231 | 0.5802466 | 517.3941 | 1.303301 | 3.303301 | 516.9631 | 0.6836159 | 7.683616 | 515.4691 | 9.054777 | 5.054777
523.3856 | 0.5802085 | 517.558 | 1.302768 | 3.302768 | 517.127 | 0.6832078 | 7.683208 | 515.6356 | 9.056413 | 5.056413
523.552 | 0.5801879 | 517.7254 | 1.302248 | 3.302248 | 517.293 | 0.6828077 | 7.682808 | 515.8057 | 9.05852 | 5.05852
523.7162 | 0.5801561 | 517.8974 | 1.301766 | 3.301766 | 517.4616 | 0.6824195 | 7.682419 | 515.9713 | 9.060776 | 5.060776
523.8847 | 0.580126 | 518.0639 | 1.301265 | 3.301265 | 517.625 | 0.68203 | 7.68203 | 516.1436 | 9.063286 | 5.063286
524.0558 | 0.5801106 | 518.2306 | 1.300756 | 3.300756 | 517.7861 | 0.6816363 | 7.681636 | 516.3038 | 9.065251 | 5.065251
524.2176 | 0.5800927 | 518.3955 | 1.300296 | 3.300296 | 517.9566 | 0.6812441 | 7.681244 | 516.4716 | 9.066805 | 5.066805
524.3824 | 0.5800968 | 518.5665 | 1.299789 | 3.299789 | 518.1167 | 0.6808564 | 7.680856 | 516.641 | 9.068345 | 5.068345
524.549 | 0.580111 | 518.7304 | 1.299289 | 3.299289 | 518.2826 | 0.6804656 | 7.680466 | 516.8106 | 9.070261 | 5.070261
524.7146 | 0.580125 | 518.8984 | 1.298763 | 3.298763 | 518.4474 | 0.6800618 | 7.680062 | 516.9814 | 9.072407 | 5.072407
524.881 | 0.5801399 | 519.0658 | 1.298253 | 3.298253 | 518.6156 | 0.6796642 | 7.679664 | 517.1446 | 9.074507 | 5.074507
525.048 | 0.5801469 | 519.2333 | 1.297791 | 3.297791 | 518.7813 | 0.679288 | 7.679288 | 517.3116 | 9.077157 | 5.077157
525.2146 | 0.5801625 | 519.4 | 1.29726 | 3.29726 | 518.945 | 0.6789098 | 7.67891 | 517.4824 | 9.079052 | 5.079052
525.381 | 0.5801758 | 519.5692 | 1.296759 | 3.296759 | 519.1083 | 0.678528 | 7.678528 | 517.6482 | 9.080533 | 5.080533
525.5449 | 0.5802182 | 519.7335 | 1.296283 | 3.296283 | 519.273 | 0.6781514 | 7.678151 | 517.8184 | 9.082564 | 5.082564
525.713 | 0.5802678 | 519.9036 | 1.295802 | 3.295802 | 519.441 | 0.6777753 | 7.677775 | 517.9835 | 9.084362 | 5.084362
525.8785 | 0.5803023 | 520.073 | 1.295276 | 3.295276 | 519.6062 | 0.6773934 | 7.677393 | 518.1526 | 9.08637 | 5.08637
526.0434 | 0.5803365 | 520.2394 | 1.294788 | 3.294788 | 519.7682 | 0.6770222 | 7.677022 | 518.3205 | 9.087819 | 5.087819
526.2118 | 0.580375 | 520.4067 | 1.294251 | 3.294251 | 519.935 | 0.6766605 | 7.67666 | 518.4892 | 9.089366 | 5.089366
526.3741 | 0.5804099 | 520.5759 | 1.293749 | 3.293749 | 520.1032 | 0.6763083 | 7.676308 | 518.6596 | 9.09123 | 5.09123
526.5403 | 0.5804645 | 520.7422 | 1.293223 | 3.293223 | 520.2648 | 0.675963 | 7.675963 | 518.8226 | 9.093061 | 5.093061
526.7076 | 0.5805122 | 520.9094 | 1.292687 | 3.292687 | 520.4312 | 0.6756104 | 7.67561 | 518.9926 | 9.095291 | 5.095291
526.8701 | 0.5805685 | 521.075 | 1.29218 | 3.29218 | 520.5948 | 0.6752727 | 7.675273 | 519.1594 | 9.096812 | 5.096812
527.0348 | 0.580631 | 521.24 | 1.291693 | 3.291693 | 520.7626 | 0.6749199 | 7.67492 | 519.325 | 9.098819 | 5.098819
527.2054 | 0.5806892 | 521.4109 | 1.291223 | 3.291223 | 520.927 | 0.6745848 | 7.674585 | 519.494 | 9.100704 | 5.100704
527.3688 | 0.5807536 | 521.5785 | 1.290663 | 3.290663 | 521.0888 | 0.6742509 | 7.674251 | 519.6627 | 9.102609 | 5.102609
527.5356 | 0.5808223 | 521.7433 | 1.29009 | 3.29009 | 521.2534 | 0.6739187 | 7.673919 | 519.8313 | 9.104505 | 5.104505
527.7031 | 0.5808949 | 521.9088 | 1.289536 | 3.289536 | 521.422 | 0.6735829 | 7.673583 | 520.0011 | 9.106496 | 5.106496
527.8718 | 0.5809918 | 522.0768 | 1.289008 | 3.289008 | 521.5829 | 0.6732595 | 7.67326 | 520.1672 | 9.108468 | 5.108468
528.0383 | 0.5811002 | 522.248 | 1.288496 | 3.288496 | 521.7522 | 0.6729308 | 7.672931 | 520.3346 | 9.110534 | 5.110534
528.2032 | 0.5811827 | 522.4156 | 1.287938 | 3.287938 | 521.9168 | 0.6726081 | 7.672608 | 520.5006 | 9.112689 | 5.112689
528.3698 | 0.581278 | 522.582 | 1.287367 | 3.287367 | 522.0831 | 0.6722794 | 7.672279 | 520.6688 | 9.114595 | 5.114595
528.5364 | 0.5813763 | 522.7481 | 1.286839 | 3.286839 | 522.2504 | 0.6719486 | 7.671949 | 520.8328 | 9.117006 | 5.117006
528.7012 | 0.5815053 | 522.913 | 1.286259 | 3.286259 | 522.4134 | 0.6716362 | 7.671636 | 521.0054 | 9.119323 | 5.119323
528.8696 | 0.5816159 | 523.0802 | 1.285651 | 3.285651 | 522.5782 | 0.6713143 | 7.671314 | 521.1716 | 9.12129 | 5.12129
529.0313 | 0.5817055 | 523.2482 | 1.285136 | 3.285136 | 522.7421 | 0.6710113 | 7.671011 | 521.3396 | 9.123847 | 5.123847
529.2016 | 0.5818609 | 523.418 | 1.284638 | 3.284638 | 522.9102 | 0.6707097 | 7.67071 | 521.5041 | 9.126298 | 5.126298
529.3654 | 0.5820242 | 523.5824 | 1.284139 | 3.284139 | 523.0724 | 0.6704106 | 7.670411 | 521.6734 | 9.129224 | 5.129224
529.5296 | 0.5821799 | 523.7472 | 1.283636 | 3.283636 | 523.2406 | 0.6701059 | 7.670106 | 521.8418 | 9.132244 | 5.132244
529.6972 | 0.5823525 | 523.9164 | 1.283124 | 3.283124 | 523.4093 | 0.669799 | 7.669799 | 522.0142 | 9.135216 | 5.135216
529.8639 | 0.5825519 | 524.0846 | 1.28268 | 3.28268 | 523.5747 | 0.6695057 | 7.669506 | 522.1826 | 9.137813 | 5.137813
530.0289 | 0.5827615 | 524.2538 | 1.282281 | 3.282281 | 523.7424 | 0.6692167 | 7.669217 | 522.3492 | 9.140069 | 5.140069
530.1942 | 0.5829686 | 524.4214 | 1.281835 | 3.281835 | 523.9056 | 0.6689305 | 7.66893 | 522.516 | 9.14222 | 5.14222
530.3598 | 0.5831827 | 524.5902 | 1.281397 | 3.281397 | 524.0711 | 0.6686445 | 7.668644 | 522.6843 | 9.14392 | 5.14392
530.5286 | 0.5834322 | 524.7606 | 1.280994 | 3.280994 | 524.2367 | 0.6683667 | 7.668367 | 522.8528 | 9.145749 | 5.145749
530.6964 | 0.5837088 | 524.9232 | 1.280582 | 3.280582 | 524.4005 | 0.6680764 | 7.668076 | 523.0167 | 9.147474 | 5.147474
530.862 | 0.5839741 | 525.0882 | 1.280195 | 3.280195 | 524.5671 | 0.6677803 | 7.66778 | 523.186 | 9.14935 | 5.14935
531.028 | 0.5842511 | 525.2566 | 1.279792 | 3.279792 | 524.7302 | 0.6675035 | 7.667504 | 523.3541 | 9.151217 | 5.151217
531.1951 | 0.5845416 | 525.4258 | 1.279403 | 3.279403 | 524.8951 | 0.6672283 | 7.667228 | 523.5201 | 9.152866 | 5.152866
531.366 | 0.5848503 | 525.5886 | 1.279065 | 3.279065 | 525.0569 | 0.6669643 | 7.666964 | 523.6888 | 9.154387 | 5.154387
531.5318 | 0.5852028 | 525.758 | 1.278696 | 3.278696 | 525.2244 | 0.6666953 | 7.666695 | 523.8552 | 9.156185 | 5.156185
531.6957 | 0.5855546 | 525.9256 | 1.278313 | 3.278313 | 525.388 | 0.6664424 | 7.666442 | 524.0235 | 9.157808 | 5.157808
531.8606 | 0.5859455 | 526.0882 | 1.277949 | 3.277949 | 525.5528 | 0.666197 | 7.666197 | 524.192 | 9.159584 | 5.159584
532.0274 | 0.5863563 | 526.2606 | 1.277578 | 3.277578 | 525.7224 | 0.6659481 | 7.665948 | 524.3608 | 9.16145 | 5.16145
532.193 | 0.5868062 | 526.4239 | 1.27718 | 3.27718 | 525.8888 | 0.6657037 | 7.665704 | 524.5264 | 9.163452 | 5.163452
532.36 | 0.587271 | 526.5926 | 1.276809 | 3.276809 | 526.054 | 0.6654764 | 7.665476 | 524.6966 | 9.165315 | 5.165315
532.5308 | 0.5877831 | 526.7613 | 1.276473 | 3.276473 | 526.2198 | 0.6652662 | 7.665266 | 524.8638 | 9.166937 | 5.166937
532.6992 | 0.5883253 | 526.9322 | 1.276126 | 3.276126 | 526.3828 | 0.6650541 | 7.665054 | 525.0322 | 9.168241 | 5.168241
532.8641 | 0.5888977 | 527.0985 | 1.275768 | 3.275768 | 526.5522 | 0.6648496 | 7.66485 | 525.1967 | 9.169371 | 5.169371
533.0312 | 0.5894925 | 527.2644 | 1.275346 | 3.275346 | 526.7152 | 0.6646499 | 7.66465 | 525.3636 | 9.170765 | 5.170765
533.1976 | 0.5901172 | 527.4292 | 1.274946 | 3.274946 | 526.883 | 0.6644552 | 7.664455 | 525.5328 | 9.172747 | 5.172747
533.3645 | 0.5907999 | 527.5988 | 1.274547 | 3.274547 | 527.0467 | 0.6642764 | 7.664276 | 525.6998 | 9.175136 | 5.175136
533.5339 | 0.5915276 | 527.7651 | 1.274192 | 3.274192 | 527.2137 | 0.6640874 | 7.664087 | 525.8684 | 9.177536 | 5.177536
533.6998 | 0.5922987 | 527.9321 | 1.273907 | 3.273907 | 527.3799 | 0.6639165 | 7.663916 | 526.0384 | 9.179847 | 5.179847
533.8663 | 0.5930913 | 528.102 | 1.273651 | 3.273651 | 527.5489 | 0.6637462 | 7.663746 | 526.2033 | 9.181945 | 5.181945
534.0326 | 0.5939473 | 528.266 | 1.273386 | 3.273386 | 527.7131 | 0.6635778 | 7.663578 | 526.372 | 9.183801 | 5.183801
534.202 | 0.5948299 | 528.434 | 1.273051 | 3.273051 | 527.8805 | 0.6634141 | 7.663414 | 526.5381 | 9.186042 | 5.186042
534.368 | 0.595785 | 528.6034 | 1.272761 | 3.272761 | 528.0449 | 0.6632753 | 7.663275 | 526.7056 | 9.187931 | 5.187931
534.54 | 0.5968074 | 528.7692 | 1.272457 | 3.272457 | 528.2141 | 0.663137 | 7.663137 | 526.8745 | 9.190101 | 5.190101
534.7059 | 0.5978918 | 528.9355 | 1.272184 | 3.272184 | 528.375 | 0.6630133 | 7.663013 | 527.043 | 9.192118 | 5.192118
534.8724 | 0.5990272 | 529.1049 | 1.271951 | 3.271951 | 528.5428 | 0.662894 | 7.662894 | 527.2115 | 9.193613 | 5.193613
535.039 | 0.6002135 | 529.2756 | 1.271738 | 3.271738 | 528.7035 | 0.662776 | 7.662776 | 527.3777 | 9.195122 | 5.195122
535.2082 | 0.6014682 | 529.4424 | 1.271486 | 3.271486 | 528.8711 | 0.6626765 | 7.662676 | 527.5442 | 9.196403 | 5.196403
535.3754 | 0.6028081 | 529.6071 | 1.271236 | 3.271236 | 529.0422 | 0.6625842 | 7.662584 | 527.7129 | 9.198185 | 5.198185
535.547 | 0.6042449 | 529.7743 | 1.270989 | 3.270989 | 529.2056 | 0.6625198 | 7.66252 | 527.8803 | 9.200059 | 5.200059
535.7112 | 0.6057548 | 529.9378 | 1.270673 | 3.270673 | 529.3684 | 0.6624726 | 7.662473 | 528.0492 | 9.202291 | 5.202291
535.8803 | 0.6073601 | 530.1076 | 1.270475 | 3.270475 | 529.536 | 0.6624352 | 7.662435 | 528.2146 | 9.204018 | 5.204018
536.049 | 0.6090317 | 530.2757 | 1.270277 | 3.270277 | 529.7055 | 0.6623943 | 7.662394 | 528.3865 | 9.206144 | 5.206144
536.2178 | 0.6107934 | 530.4438 | 1.270062 | 3.270062 | 529.8699 | 0.6623802 | 7.66238 | 528.5516 | 9.207953 | 5.207953
536.3865 | 0.6126346 | 530.6086 | 1.26988 | 3.26988 | 530.0344 | 0.6623841 | 7.662384 | 528.7214 | 9.209873 | 5.209873
536.5552 | 0.6145776 | 530.7806 | 1.269684 | 3.269684 | 530.2064 | 0.6624048 | 7.662405 | 528.8887 | 9.211975 | 5.211975
536.7264 | 0.6166496 | 530.9434 | 1.269461 | 3.269461 | 530.3695 | 0.6624541 | 7.662454 | 529.0608 | 9.21381 | 5.21381
536.8957 | 0.618806 | 531.1112 | 1.269295 | 3.269295 | 530.534 | 0.6625125 | 7.662513 | 529.227 | 9.215874 | 5.215874
537.0601 | 0.6210285 | 531.2787 | 1.269119 | 3.269119 | 530.7024 | 0.6625822 | 7.662582 | 529.3941 | 9.217534 | 5.217534
537.2328 | 0.6233623 | 531.4498 | 1.268989 | 3.268989 | 530.8671 | 0.6626813 | 7.662681 | 529.5589 | 9.218862 | 5.218862
537.402 | 0.6258026 | 531.6184 | 1.268865 | 3.268865 | 531.0368 | 0.6628071 | 7.662807 | 529.7258 | 9.220318 | 5.220318
537.572 | 0.6283557 | 531.7856 | 1.268698 | 3.268698 | 531.2072 | 0.6629585 | 7.662958 | 529.8926 | 9.222147 | 5.222147
537.7446 | 0.6310258 | 531.9516 | 1.268536 | 3.268536 | 531.3707 | 0.6631413 | 7.663141 | 530.0605 | 9.224194 | 5.224194
537.913 | 0.6338345 | 532.1187 | 1.268448 | 3.268448 | 531.5321 | 0.6633482 | 7.663348 | 530.227 | 9.22639 | 5.22639
538.0826 | 0.6367503 | 532.2861 | 1.268294 | 3.268294 | 531.7037 | 0.6635869 | 7.663587 | 530.3941 | 9.22793 | 5.22793
538.2537 | 0.6397508 | 532.4575 | 1.268212 | 3.268212 | 531.872 | 0.6638545 | 7.663854 | 530.5639 | 9.229376 | 5.229376
538.4215 | 0.6428613 | 532.625 | 1.26812 | 3.26812 | 532.0385 | 0.6641422 | 7.664142 | 530.729 | 9.231095 | 5.231095
538.591 | 0.6461161 | 532.7926 | 1.268001 | 3.268001 | 532.2075 | 0.6644889 | 7.664489 | 530.8959 | 9.232861 | 5.232861
538.758 | 0.6494774 | 532.9589 | 1.267858 | 3.267858 | 532.3744 | 0.6648813 | 7.664881 | 531.0688 | 9.235156 | 5.235156
538.9347 | 0.6529579 | 533.125 | 1.26774 | 3.26774 | 532.5419 | 0.6653037 | 7.665304 | 531.2382 | 9.237816 | 5.237816
539.107 | 0.6565578 | 533.2913 | 1.267648 | 3.267648 | 532.712 | 0.6657686 | 7.665769 | 531.4003 | 9.239884 | 5.239884
539.276 | 0.6602684 | 533.456 | 1.267557 | 3.267557 | 532.8766 | 0.666281 | 7.666281 | 531.5645 | 9.242086 | 5.242086
539.446 | 0.6640749 | 533.6246 | 1.267514 | 3.267514 | 533.044 | 0.6668314 | 7.666831 | 531.738 | 9.244353 | 5.244353
539.6184 | 0.6679414 | 533.7959 | 1.267494 | 3.267494 | 533.2106 | 0.6674292 | 7.667429 | 531.9006 | 9.246378 | 5.246378
539.7904 | 0.6719348 | 533.963 | 1.267539 | 3.267539 | 533.384 | 0.6680663 | 7.668066 | 532.0709 | 9.248888 | 5.248888
539.9582 | 0.6760416 | 534.1283 | 1.267528 | 3.267528 | 533.5538 | 0.668756 | 7.668756 | 532.2379 | 9.251276 | 5.251276
540.1354 | 0.6802367 | 534.2968 | 1.267575 | 3.267575 | 533.7238 | 0.669511 | 7.669511 | 532.4063 | 9.25368 | 5.25368
540.3052 | 0.6845304 | 534.463 | 1.26765 | 3.26765 | 533.89 | 0.6703078 | 7.670308 | 532.5736 | 9.256551 | 5.256551
540.482 | 0.6889345 | 534.6329 | 1.267806 | 3.267806 | 534.0584 | 0.6711755 | 7.671175 | 532.7449 | 9.259297 | 5.259297
540.648 | 0.6934105 | 534.7998 | 1.267899 | 3.267899 | 534.2288 | 0.6721167 | 7.672117 | 532.9088 | 9.261259 | 5.261259
540.8255 | 0.6979375 | 534.9669 | 1.268093 | 3.268093 | 534.3966 | 0.6731192 | 7.673119 | 533.075 | 9.263632 | 5.263632
540.9946 | 0.7025452 | 535.135 | 1.26833 | 3.26833 | 534.568 | 0.6742014 | 7.674201 | 533.246 | 9.266331 | 5.266331
541.168 | 0.7072287 | 535.3012 | 1.268533 | 3.268533 | 534.7391 | 0.6753818 | 7.675382 | 533.4104 | 9.268985 | 5.268985
541.3368 | 0.7119827 | 535.4688 | 1.268738 | 3.268738 | 534.9115 | 0.6766495 | 7.676649 | 533.577 | 9.271594 | 5.271594
541.507 | 0.7167588 | 535.6347 | 1.268975 | 3.268975 | 535.0752 | 0.6780031 | 7.678003 | 533.743 | 9.274868 | 5.274868
541.6778 | 0.7215809 | 535.805 | 1.269203 | 3.269203 | 535.2465 | 0.6794496 | 7.67945 | 533.915 | 9.27822 | 5.27822
541.8539 | 0.726431 | 535.9713 | 1.269485 | 3.269485 | 535.4172 | 0.6810039 | 7.681004 | 534.0816 | 9.281582 | 5.281582
542.0201 | 0.7312847 | 536.1406 | 1.26978 | 3.26978 | 535.588 | 0.6826751 | 7.682675 | 534.2495 | 9.284253 | 5.284253
542.1945 | 0.7361621 | 536.3049 | 1.270093 | 3.270093 | 535.7636 | 0.6844472 | 7.684447 | 534.4158 | 9.286865 | 5.286865
542.3669 | 0.7410381 | 536.4742 | 1.270445 | 3.270445 | 535.9368 | 0.6863342 | 7.686334 | 534.5874 | 9.290254 | 5.290254
542.5348 | 0.7459165 | 536.6443 | 1.27079 | 3.27079 | 536.107 | 0.6883607 | 7.688361 | 534.7538 | 9.293499 | 5.293499
542.7105 | 0.750772 | 536.812 | 1.271159 | 3.271159 | 536.2818 | 0.6905143 | 7.690514 | 534.9201 | 9.296715 | 5.296715
542.8813 | 0.755596 | 536.9784 | 1.271619 | 3.271619 | 536.4548 | 0.6927989 | 7.692799 | 535.0891 | 9.299795 | 5.299795
543.0549 | 0.7604328 | 537.1454 | 1.272093 | 3.272093 | 536.6254 | 0.6952284 | 7.695228 | 535.2556 | 9.302949 | 5.302949
543.2261 | 0.7652661 | 537.3166 | 1.272577 | 3.272577 | 536.7996 | 0.697824 | 7.697824 | 535.4258 | 9.305836 | 5.305836
543.3969 | 0.7700542 | 537.4854 | 1.273188 | 3.273188 | 536.9759 | 0.7005812 | 7.700581 | 535.595 | 9.309364 | 5.309364
543.5682 | 0.7748459 | 537.6554 | 1.273807 | 3.273807 | 537.1524 | 0.7035006 | 7.703501 | 535.762 | 9.312979 | 5.312979
543.7361 | 0.7795641 | 537.8239 | 1.274425 | 3.274425 | 537.3246 | 0.7065913 | 7.706591 | 535.9281 | 9.316799 | 5.316799
543.9101 | 0.7842595 | 537.9868 | 1.275085 | 3.275085 | 537.5014 | 0.7098655 | 7.709866 | 536.099 | 9.320772 | 5.320772
544.078 | 0.7889104 | 538.1594 | 1.275813 | 3.275813 | 537.6807 | 0.7133318 | 7.713332 | 536.2652 | 9.324183 | 5.324183
544.2514 | 0.7935387 | 538.3235 | 1.276596 | 3.276596 | 537.8586 | 0.71699 | 7.71699 | 536.4312 | 9.328155 | 5.328155
544.4226 | 0.7981335 | 538.493 | 1.277483 | 3.277483 | 538.0344 | 0.7208642 | 7.720864 | 536.6003 | 9.332502 | 5.332502
544.5932 | 0.8026816 | 538.6607 | 1.278348 | 3.278348 | 538.2156 | 0.7249439 | 7.724944 | 536.7691 | 9.336808 | 5.336808
544.7648 | 0.807158 | 538.8301 | 1.279289 | 3.279289 | 538.3954 | 0.7292385 | 7.729238 | 536.94 | 9.341394 | 5.341394
544.9346 | 0.8115571 | 538.9954 | 1.280308 | 3.280308 | 538.5738 | 0.7337528 | 7.733753 | 537.1056 | 9.346223 | 5.346223
545.1066 | 0.8159288 | 539.163 | 1.281404 | 3.281404 | 538.7566 | 0.7385024 | 7.738502 | 537.2771 | 9.350488 | 5.350488
545.277 | 0.8202355 | 539.3299 | 1.282585 | 3.282585 | 538.9392 | 0.7434899 | 7.74349 | 537.449 | 9.354602 | 5.354602
545.4449 | 0.8244921 | 539.5 | 1.283841 | 3.283841 | 539.1215 | 0.7487204 | 7.74872 | 537.6118 | 9.359187 | 5.359187
545.614 | 0.8287158 | 539.6672 | 1.285173 | 3.285173 | 539.3026 | 0.7541919 | 7.754192 | 537.7807 | 9.364152 | 5.364152
545.7855 | 0.8329153 | 539.8363 | 1.286689 | 3.286689 | 539.482 | 0.7599052 | 7.759905 | 537.9487 | 9.369698 | 5.369698
545.956 | 0.8370553 | 540.0014 | 1.288193 | 3.288193 | 539.6716 | 0.7658571 | 7.765857 | 538.1151 | 9.374786 | 5.374786
546.1256 | 0.8411238 | 540.1711 | 1.289796 | 3.289796 | 539.8557 | 0.7720448 | 7.772045 | 538.2844 | 9.379501 | 5.379501
546.2949 | 0.8451526 | 540.3382 | 1.291524 | 3.291524 | 540.0436 | 0.778488 | 7.778488 | 538.4528 | 9.384567 | 5.384567
546.4674 | 0.8491505 | 540.5105 | 1.293372 | 3.293372 | 540.2264 | 0.7851914 | 7.785191 | 538.6197 | 9.390016 | 5.390016
546.6401 | 0.8531363 | 540.6758 | 1.295307 | 3.295307 | 540.413 | 0.792134 | 7.792134 | 538.7887 | 9.395898 | 5.395898
546.81 | 0.8570751 | 540.8443 | 1.2973 | 3.2973 | 540.596 | 0.7993096 | 7.79931 | 538.9531 | 9.402473 | 5.402473
546.9792 | 0.8609677 | 541.0144 | 1.299378 | 3.299378 | 540.7864 | 0.8067297 | 7.80673 | 539.1211 | 9.409029 | 5.409029
547.1479 | 0.8648496 | 541.1832 | 1.301633 | 3.301633 | 540.9709 | 0.814377 | 7.814377 | 539.2916 | 9.41634 | 5.41634
547.32 | 0.8687184 | 541.3519 | 1.303988 | 3.303988 | 541.1558 | 0.822238 | 7.822238 | 539.4584 | 9.423705 | 5.423705
547.4877 | 0.8725657 | 541.5213 | 1.306389 | 3.306389 | 541.344 | 0.8303053 | 7.830305 | 539.6271 | 9.431377 | 5.431377
547.66 | 0.8764091 | 541.6926 | 1.308953 | 3.308953 | 541.532 | 0.8385792 | 7.838579 | 539.794 | 9.438947 | 5.438947
547.83 | 0.8802651 | 541.8605 | 1.311635 | 3.311635 | 541.7239 | 0.8470272 | 7.847027 | 539.9644 | 9.447602 | 5.447602
548.0028 | 0.8841276 | 542.0287 | 1.31445 | 3.31445 | 541.9111 | 0.8556455 | 7.855645 | 540.1309 | 9.456236 | 5.456236
548.17 | 0.88798 | 542.1997 | 1.31738 | 3.31738 | 542.0995 | 0.8644033 | 7.864403 | 540.2954 | 9.465117 | 5.465117
548.34 | 0.8918596 | 542.3702 | 1.320424 | 3.320424 | 542.2891 | 0.873287 | 7.873287 | 540.466 | 9.473846 | 5.473846
548.5109 | 0.8957495 | 542.5408 | 1.32357 | 3.32357 | 542.4766 | 0.882279 | 7.882279 | 540.6342 | 9.482999 | 5.482999
548.6835 | 0.8996712 | 542.709 | 1.326858 | 3.326858 | 542.6668 | 0.8913407 | 7.891341 | 540.803 | 9.492993 | 5.492993
548.8536 | 0.9035991 | 542.8756 | 1.330248 | 3.330248 | 542.8555 | 0.9004714 | 7.900471 | 540.9705 | 9.502802 | 5.502802
549.0213 | 0.9075304 | 543.0488 | 1.333741 | 3.333741 | 543.0444 | 0.9096465 | 7.909646 | 541.1372 | 9.512316 | 5.512316
549.1914 | 0.9114622 | 543.2174 | 1.3373 | 3.3373 | 543.229 | 0.9188265 | 7.918827 | 541.3068 | 9.522127 | 5.522127
549.3639 | 0.9154259 | 543.384 | 1.340965 | 3.340965 | 543.4172 | 0.9279852 | 7.927985 | 541.471 | 9.532962 | 5.532962
549.5328 | 0.9194135 | 543.5545 | 1.344771 | 3.344771 | 543.6026 | 0.9371064 | 7.937106 | 541.6426 | 9.543642 | 5.543642
549.7033 | 0.9234241 | 543.725 | 1.348672 | 3.348672 | 543.7901 | 0.9461467 | 7.946147 | 541.8101 | 9.554782 | 5.554782
549.8774 | 0.9274509 | 543.893 | 1.352664 | 3.352664 | 543.9793 | 0.9550993 | 7.955099 | 541.979 | 9.566073 | 5.566073
550.0488 | 0.9315157 | 544.063 | 1.35678 | 3.35678 | 544.165 | 0.9639379 | 7.963938 | 542.1484 | 9.577792 | 5.577792
550.2179 | 0.9356182 | 544.235 | 1.361063 | 3.361063 | 544.3484 | 0.9726263 | 7.972626 | 542.3184 | 9.58966 | 5.58966
550.3912 | 0.9397524 | 544.4034 | 1.365377 | 3.365377 | 544.5346 | 0.9811315 | 7.981132 | 542.4829 | 9.601719 | 5.601719
550.5586 | 0.943911 | 544.574 | 1.369764 | 3.369764 | 544.7184 | 0.9894464 | 7.989446 | 542.6531 | 9.613724 | 5.613724
550.7321 | 0.9481221 | 544.7476 | 1.374196 | 3.374196 | 544.9012 | 0.9975363 | 7.997536 | 542.8243 | 9.626683 | 5.626683
550.9018 | 0.9523717 | 544.9125 | 1.378731 | 3.378731 | 545.0829 | 1.005385 | 8.005385 | 542.9884 | 9.639788 | 5.639788
551.0726 | 0.9566878 | 545.0842 | 1.383354 | 3.383354 | 545.2641 | 1.012968 | 8.012968 | 543.1571 | 9.65297 | 5.65297
551.2443 | 0.9610368 | 545.253 | 1.387978 | 3.387978 | 545.4445 | 1.020284 | 8.020284 | 543.3278 | 9.666373 | 5.666373
551.413 | 0.965411 | 545.423 | 1.392674 | 3.392674 | 545.6234 | 1.027321 | 8.027321 | 543.4996 | 9.680349 | 5.680349
551.5856 | 0.969866 | 545.597 | 1.397395 | 3.397395 | 545.8023 | 1.034033 | 8.034033 | 543.665 | 9.693793 | 5.693793
551.7601 | 0.9743551 | 545.7653 | 1.402107 | 3.402107 | 545.9829 | 1.040436 | 8.040436 | 543.8309 | 9.707387 | 5.707387
551.9286 | 0.9788817 | 545.937 | 1.406775 | 3.406775 | 546.1585 | 1.046528 | 8.046528 | 543.999 | 9.721022 | 5.721022
552.0985 | 0.9834447 | 546.107 | 1.411526 | 3.411526 | 546.3386 | 1.052288 | 8.052288 | 544.1656 | 9.734435 | 5.734435
552.27 | 0.988075 | 546.275 | 1.416306 | 3.416306 | 546.5135 | 1.057712 | 8.057712 | 544.3402 | 9.748069 | 5.748069
552.444 | 0.9927598 | 546.45 | 1.421149 | 3.421149 | 546.6892 | 1.062817 | 8.062817 | 544.5038 | 9.761232 | 5.761232
552.6157 | 0.9974864 | 546.6152 | 1.425902 | 3.425902 | 546.8641 | 1.067604 | 8.067604 | 544.6735 | 9.774183 | 5.774183
552.7868 | 1.002254 | 546.7846 | 1.43067 | 3.43067 | 547.037 | 1.072073 | 8.072073 | 544.8394 | 9.78663 | 5.78663
552.9574 | 1.007103 | 546.9536 | 1.435434 | 3.435434 | 547.2126 | 1.076207 | 8.076207 | 545.0142 | 9.799268 | 5.799268
553.1278 | 1.012058 | 547.125 | 1.44012 | 3.44012 | 547.382 | 1.080035 | 8.080035 | 545.18 | 9.81089 | 5.81089
553.3049 | 1.017087 | 547.297 | 1.444859 | 3.444859 | 547.5548 | 1.083568 | 8.083568 | 545.3434 | 9.823027 | 5.823027
553.4754 | 1.022176 | 547.4658 | 1.449582 | 3.449582 | 547.7266 | 1.086804 | 8.086804 | 545.5121 | 9.834992 | 5.834992
553.6465 | 1.027379 | 547.638 | 1.454326 | 3.454326 | 547.8991 | 1.089763 | 8.089763 | 545.6837 | 9.846696 | 5.846696
553.8191 | 1.032715 | 547.802 | 1.458914 | 3.458914 | 548.0674 | 1.092458 | 8.092458 | 545.8484 | 9.857669 | 5.857669
553.994 | 1.038177 | 547.9774 | 1.463464 | 3.463464 | 548.2392 | 1.0949 | 8.0949 | 546.015 | 9.86849 | 5.86849
554.1671 | 1.043775 | 548.1475 | 1.46796 | 3.46796 | 548.41 | 1.097106 | 8.097106 | 546.1813 | 9.879099 | 5.879099
554.3418 | 1.049544 | 548.3145 | 1.47247 | 3.47247 | 548.5789 | 1.099088 | 8.099088 | 546.3504 | 9.889576 | 5.889576
554.5099 | 1.05547 | 548.4835 | 1.476921 | 3.476921 | 548.7449 | 1.100862 | 8.100862 | 546.5222 | 9.900066 | 5.900066
554.686 | 1.06159 | 548.6582 | 1.481327 | 3.481327 | 548.9184 | 1.102441 | 8.102441 | 546.6891 | 9.90974 | 5.90974
554.8616 | 1.067908 | 548.8266 | 1.485667 | 3.485667 | 549.0864 | 1.103849 | 8.103849 | 546.8536 | 9.919643 | 5.919643
555.0347 | 1.074425 | 548.9948 | 1.489913 | 3.489913 | 549.254 | 1.105105 | 8.105105 | 547.0234 | 9.929153 | 5.929153
555.2106 | 1.081183 | 549.1668 | 1.494096 | 3.494096 | 549.423 | 1.106226 | 8.106226 | 547.1944 | 9.938535 | 5.938535
555.3878 | 1.08817 | 549.339 | 1.498246 | 3.498246 | 549.5888 | 1.107226 | 8.107226 | 547.3649 | 9.947077 | 5.947077
555.5639 | 1.095404 | 549.5049 | 1.502391 | 3.502391 | 549.7601 | 1.108126 | 8.108126 | 547.5283 | 9.956058 | 5.956058
555.7348 | 1.102877 | 549.6782 | 1.506477 | 3.506477 | 549.9264 | 1.108947 | 8.108947 | 547.7008 | 9.964447 | 5.964447
555.9116 | 1.110592 | 549.8488 | 1.510458 | 3.510458 | 550.094 | 1.109686 | 8.109686 | 547.8641 | 9.972609 | 5.972609
556.0874 | 1.11854 | 550.0182 | 1.514364 | 3.514364 | 550.2594 | 1.110368 | 8.110368 | 548.0343 | 9.980538 | 5.980538
556.2641 | 1.126756 | 550.1863 | 1.51824 | 3.51824 | 550.4282 | 1.111015 | 8.111015 | 548.2026 | 9.987933 | 5.987933
556.439 | 1.135159 | 550.3563 | 1.522041 | 3.522041 | 550.599 | 1.111647 | 8.111647 | 548.3676 | 9.995248 | 5.995248
556.6145 | 1.143752 | 550.5274 | 1.525776 | 3.525776 | 550.7662 | 1.112262 | 8.112262 | 548.5395 | 10.00193 | 6.001929
556.7932 | 1.152551 | 550.6946 | 1.529433 | 3.529433 | 550.9356 | 1.112885 | 8.112885 | 548.7038 | 10.00848 | 6.008483
556.9674 | 1.16148 | 550.866 | 1.533031 | 3.533031 | 551.1032 | 1.113535 | 8.113535 | 548.875 | 10.01454 | 6.014541
557.1438 | 1.170534 | 551.0356 | 1.536546 | 3.536546 | 551.2716 | 1.11422 | 8.11422 | 549.0373 | 10.02063 | 6.020634
557.323 | 1.179627 | 551.2021 | 1.53999 | 3.53999 | 551.4415 | 1.114951 | 8.114951 | 549.2084 | 10.02603 | 6.026031
557.4978 | 1.188717 | 551.3722 | 1.543401 | 3.543401 | 551.6108 | 1.115749 | 8.115749 | 549.3764 | 10.03118 | 6.031184
557.6718 | 1.197773 | 551.5412 | 1.546792 | 3.546792 | 551.7781 | 1.11662 | 8.11662 | 549.5422 | 10.03604 | 6.03604
557.8496 | 1.206737 | 551.709 | 1.550152 | 3.550152 | 551.9488 | 1.117585 | 8.117585 | 549.7097 | 10.04077 | 6.04077
558.024 | 1.21549 | 551.881 | 1.553446 | 3.553446 | 552.115 | 1.118651 | 8.118651 | 549.877 | 10.04541 | 6.045411
558.194 | 1.224017 | 552.0504 | 1.556691 | 3.556691 | 552.2904 | 1.119829 | 8.119829 | 550.047 | 10.04939 | 6.049391
558.3662 | 1.232249 | 552.2193 | 1.559975 | 3.559975 | 552.4644 | 1.121154 | 8.121154 | 550.2134 | 10.05297 | 6.052973
558.5358 | 1.240085 | 552.3892 | 1.56318 | 3.56318 | 552.6338 | 1.122623 | 8.122623 | 550.3812 | 10.05619 | 6.056191
558.7054 | 1.247483 | 552.5588 | 1.5664 | 3.5664 | 552.8062 | 1.124242 | 8.124242 | 550.5506 | 10.0592 | 6.059199
558.875 | 1.25434 | 552.7274 | 1.569521 | 3.569521 | 552.9849 | 1.126028 | 8.126028 | 550.719 | 10.06188 | 6.061879
559.0406 | 1.260654 | 552.895 | 1.57263 | 3.57263 | 553.152 | 1.128022 | 8.128022 | 550.8849 | 10.06424 | 6.064235
559.208 | 1.266374 | 553.0656 | 1.575699 | 3.575699 | 553.332 | 1.130204 | 8.130204 | 551.0544 | 10.06635 | 6.066355
559.378 | 1.27144 | 553.231 | 1.578778 | 3.578778 | 553.5054 | 1.132628 | 8.132628 | 551.2199 | 10.0683 | 6.068299
559.5394 | 1.275779 | 553.4037 | 1.581845 | 3.581845 | 553.6814 | 1.135286 | 8.135286 | 551.3902 | 10.06989 | 6.069889
559.7047 | 1.279384 | 553.5704 | 1.584832 | 3.584832 | 553.8602 | 1.138232 | 8.138232 | 551.5535 | 10.07127 | 6.071273
559.8702 | 1.28225 | 553.74 | 1.587817 | 3.587817 | 554.039 | 1.141469 | 8.141469 | 551.7264 | 10.07291 | 6.072906
560.0388 | 1.284336 | 553.907 | 1.590774 | 3.590774 | 554.216 | 1.145032 | 8.145032 | 551.8932 | 10.07459 | 6.074587
560.199 | 1.285609 | 554.0825 | 1.59379 | 3.59379 | 554.3964 | 1.14895 | 8.14895 | 552.0545 | 10.07561 | 6.075612
560.3584 | 1.286087 | 554.2489 | 1.596694 | 3.596694 | 554.5829 | 1.153246 | 8.153246 | 552.2288 | 10.07695 | 6.076953
560.5188 | 1.285783 | 554.4178 | 1.5996 | 3.5996 | 554.765 | 1.15797 | 8.15797 | 552.3932 | 10.07825 | 6.078252
560.6785 | 1.284694 | 554.5909 | 1.602528 | 3.602528 | 554.9512 | 1.163151 | 8.163151 | 552.5629 | 10.07932 | 6.079318
560.837 | 1.282817 | 554.7584 | 1.605405 | 3.605405 | 555.1382 | 1.168844 | 8.168844 | 552.7304 | 10.08021 | 6.08021
560.9974 | 1.280181 | 554.9243 | 1.608248 | 3.608248 | 555.3282 | 1.175084 | 8.175084 | 552.8978 | 10.08099 | 6.080986
561.1538 | 1.276807 | 555.0938 | 1.611122 | 3.611122 | 555.5194 | 1.181948 | 8.181948 | 553.064 | 10.08152 | 6.081524
561.312 | 1.272731 | 555.264 | 1.613986 | 3.613986 | 555.7172 | 1.189464 | 8.189464 | 553.2325 | 10.08184 | 6.081841
561.4654 | 1.267928 | 555.4361 | 1.61682 | 3.61682 | 555.9082 | 1.197713 | 8.197713 | 553.3974 | 10.08238 | 6.082378
561.62 | 1.262488 | 555.6016 | 1.619626 | 3.619626 | 556.1098 | 1.206741 | 8.206741 | 553.5644 | 10.08241 | 6.082415
561.7738 | 1.256425 | 555.7734 | 1.622383 | 3.622383 | 556.3169 | 1.216638 | 8.216638 | 553.7343 | 10.08317 | 6.083165
561.9289 | 1.249795 | 555.9409 | 1.625206 | 3.625206 | 556.5176 | 1.227483 | 8.227483 | 553.8994 | 10.0833 | 6.083297
562.0862 | 1.242632 | 556.1136 | 1.628126 | 3.628126 | 556.7258 | 1.239336 | 8.239336 | 554.0672 | 10.08306 | 6.083064
562.2395 | 1.234896 | 556.2818 | 1.631023 | 3.631023 | 556.9409 | 1.252289 | 8.252289 | 554.2385 | 10.08324 | 6.083244
562.3937 | 1.226678 | 556.4492 | 1.633989 | 3.633989 | 557.157 | 1.266422 | 8.266422 | 554.4047 | 10.08394 | 6.083941
562.544 | 1.218009 | 556.6151 | 1.636989 | 3.636989 | 557.3797 | 1.281812 | 8.281812 | 554.5734 | 10.08426 | 6.084263
562.6957 | 1.208919 | 556.7891 | 1.639987 | 3.639987 | 557.603 | 1.298531 | 8.298531 | 554.7354 | 10.08493 | 6.084932
562.8486 | 1.199471 | 556.9576 | 1.643068 | 3.643068 | 557.8374 | 1.316641 | 8.316641 | 554.9039 | 10.08602 | 6.086019
563.0016 | 1.189702 | 557.1265 | 1.64623 | 3.64623 | 558.0664 | 1.336231 | 8.336231 | 555.0746 | 10.08743 | 6.087429
563.1602 | 1.179617 | 557.2949 | 1.649464 | 3.649464 | 558.3068 | 1.35733 | 8.35733 | 555.2395 | 10.08901 | 6.089013
563.3125 | 1.169252 | 557.4652 | 1.652838 | 3.652838 | 558.5461 | 1.379974 | 8.379974 | 555.412 | 10.09032 | 6.090321
563.462 | 1.158632 | 557.6329 | 1.656335 | 3.656335 | 558.7912 | 1.404177 | 8.404177 | 555.5771 | 10.09214 | 6.092139
563.6118 | 1.147781 | 557.8058 | 1.659906 | 3.659906 | 559.0436 | 1.429908 | 8.429908 | 555.7482 | 10.09465 | 6.094647
563.7621 | 1.136794 | 557.9754 | 1.66362 | 3.66362 | 559.2894 | 1.457126 | 8.457126 | 555.9144 | 10.09743 | 6.097427
563.9146 | 1.125646 | 558.1478 | 1.667483 | 3.667483 | 559.5402 | 1.485721 | 8.485721 | 556.082 | 10.10028 | 6.100275
564.0699 | 1.114396 | 558.3149 | 1.67143 | 3.67143 | 559.788 | 1.51557 | 8.51557 | 556.2494 | 10.10371 | 6.103709
564.222 | 1.103043 | 558.4873 | 1.675663 | 3.675663 | 560.0407 | 1.546471 | 8.546471 | 556.4195 | 10.10745 | 6.107445
564.3725 | 1.091601 | 558.6593 | 1.680102 | 3.680102 | 560.2834 | 1.578189 | 8.578189 | 556.5855 | 10.11158 | 6.111577
564.5264 | 1.080096 | 558.8234 | 1.684722 | 3.684722 | 560.5262 | 1.610417 | 8.610417 | 556.7551 | 10.11617 | 6.116169
564.6768 | 1.068562 | 558.9976 | 1.689614 | 3.689614 | 560.764 | 1.642818 | 8.642818 | 556.9232 | 10.12159 | 6.121592
564.8266 | 1.057039 | 559.1713 | 1.694734 | 3.694734 | 560.9951 | 1.675029 | 8.675029 | 557.0912 | 10.12834 | 6.128335
564.9813 | 1.045493 | 559.3426 | 1.700048 | 3.700048 | 561.2199 | 1.706607 | 8.706607 | 557.2615 | 10.13596 | 6.135955
565.1328 | 1.03399 | 559.5128 | 1.705661 | 3.705661 | 561.4378 | 1.73713 | 8.73713 | 557.4297 | 10.144 | 6.143997
565.2896 | 1.02252 | 559.686 | 1.711576 | 3.711576 | 561.6418 | 1.766166 | 8.766166 | 557.5968 | 10.15299 | 6.152994
565.4386 | 1.011116 | 559.855 | 1.717788 | 3.717788 | 561.8404 | 1.793258 | 8.793258 | 557.7589 | 10.16301 | 6.163006
565.5912 | 0.9997509 | 560.0274 | 1.724395 | 3.724395 | 562.033 | 1.817994 | 8.817994 | 557.932 | 10.17429 | 6.174294
565.7457 | 0.9884762 | 560.1992 | 1.731276 | 3.731276 | 562.2109 | 1.840014 | 8.840014 | 558.1004 | 10.18678 | 6.186784
565.898 | 0.9773065 | 560.3731 | 1.738548 | 3.738548 | 562.373 | 1.858993 | 8.858993 | 558.265 | 10.20025 | 6.200245
566.0506 | 0.9662335 | 560.5443 | 1.746125 | 3.746125 | 562.5347 | 1.87463 | 8.87463 | 558.4334 | 10.21453 | 6.214529
566.2047 | 0.9552663 | 560.7139 | 1.75401 | 3.75401 | 562.686 | 1.88675 | 8.88675 | 558.603 | 10.22991 | 6.229909
566.36 | 0.9444159 | 560.8879 | 1.762282 | 3.762282 | 562.8256 | 1.895209 | 8.895209 | 558.7714 | 10.24607 | 6.246071
566.5148 | 0.9337132 | 561.0594 | 1.770946 | 3.770946 | 562.963 | 1.899964 | 8.899964 | 558.9398 | 10.26361 | 6.263614
566.67 | 0.9231119 | 561.2336 | 1.779928 | 3.779928 | 563.0922 | 1.901025 | 8.901025 | 559.108 | 10.28278 | 6.282775
566.8241 | 0.9126604 | 561.4062 | 1.789195 | 3.789195 | 563.2157 | 1.898467 | 8.898467 | 559.2821 | 10.30399 | 6.303989
566.9831 | 0.9023441 | 561.5776 | 1.798707 | 3.798707 | 563.3274 | 1.89245 | 8.89245 | 559.4497 | 10.32671 | 6.32671
567.134 | 0.8921714 | 561.7524 | 1.808411 | 3.808411 | 563.4358 | 1.883162 | 8.883162 | 559.6203 | 10.35074 | 6.35074
567.288 | 0.8821489 | 561.9259 | 1.818353 | 3.818353 | 563.5499 | 1.870798 | 8.870798 | 559.7902 | 10.3764 | 6.376399
567.4455 | 0.8722533 | 562.1 | 1.828425 | 3.828425 | 563.6562 | 1.85567 | 8.85567 | 559.9632 | 10.40384 | 6.40384
567.6006 | 0.8624992 | 562.272 | 1.83863 | 3.83863 | 563.7566 | 1.838059 | 8.838059 | 560.126 | 10.43323 | 6.433233
567.7556 | 0.8529217 | 562.4422 | 1.848898 | 3.848898 | 563.8594 | 1.818246 | 8.818246 | 560.2985 | 10.46516 | 6.465161
567.9096 | 0.8434786 | 562.6191 | 1.859223 | 3.859223 | 563.9543 | 1.79653 | 8.79653 | 560.4688 | 10.49841 | 6.498413
568.0683 | 0.8341933 | 562.7908 | 1.869482 | 3.869482 | 564.0512 | 1.773199 | 8.773199 | 560.635 | 10.53277 | 6.532772
568.2224 | 0.8250718 | 562.9601 | 1.879616 | 3.879616 | 564.152 | 1.748547 | 8.748547 | 560.8039 | 10.56852 | 6.568518
568.3787 | 0.816096 | 563.1289 | 1.889643 | 3.889643 | 564.2502 | 1.722842 | 8.722842 | 560.9766 | 10.60496 | 6.60496
568.5373 | 0.8072673 | 563.3058 | 1.899536 | 3.899536 | 564.3451 | 1.696318 | 8.696318 | 561.1498 | 10.64237 | 6.642372
568.693 | 0.7986085 | 563.4761 | 1.9092 | 3.9092 | 564.4453 | 1.669199 | 8.669199 | 561.3184 | 10.68082 | 6.680818
568.8516 | 0.7901011 | 563.6475 | 1.918468 | 3.918468 | 564.5419 | 1.641704 | 8.641704 | 561.4864 | 10.71902 | 6.719015
569.0134 | 0.7817638 | 563.8207 | 1.927461 | 3.927461 | 564.6463 | 1.613967 | 8.613967 | 561.6578 | 10.75774 | 6.757745
569.1644 | 0.773594 | 563.9902 | 1.936048 | 3.936048 | 564.7465 | 1.586164 | 8.586164 | 561.8272 | 10.79618 | 6.796179
569.327 | 0.7655701 | 564.1602 | 1.944244 | 3.944244 | 564.8479 | 1.558424 | 8.558424 | 562.0004 | 10.83428 | 6.834279
569.4852 | 0.7576927 | 564.331 | 1.951971 | 3.951971 | 564.9495 | 1.530871 | 8.530871 | 562.166 | 10.87215 | 6.872147
569.6448 | 0.7499833 | 564.4982 | 1.959138 | 3.959138 | 565.0526 | 1.503578 | 8.503578 | 562.337 | 10.90992 | 6.909916
569.7994 | 0.7424137 | 564.667 | 1.965843 | 3.965843 | 565.1594 | 1.47661 | 8.47661 | 562.5043 | 10.94661 | 6.946607
569.9584 | 0.7349938 | 564.8346 | 1.972002 | 3.972002 | 565.2656 | 1.450052 | 8.450052 | 562.6716 | 10.98189 | 6.981893
570.1153 | 0.7277337 | 565.0064 | 1.977562 | 3.977562 | 565.375 | 1.423956 | 8.423956 | 562.8424 | 11.01632 | 7.016315
570.2714 | 0.720623 | 565.173 | 1.982525 | 3.982525 | 565.486 | 1.398326 | 8.398326 | 563.0142 | 11.04957 | 7.04957
570.4338 | 0.7136539 | 565.3415 | 1.986967 | 3.986967 | 565.5976 | 1.37321 | 8.37321 | 563.1873 | 11.08183 | 7.081827
570.5915 | 0.7068303 | 565.5112 | 1.990713 | 3.990713 | 565.7118 | 1.348633 | 8.348633 | 563.3531 | 11.11189 | 7.11189
570.7516 | 0.7001308 | 565.6798 | 1.993901 | 3.993901 | 565.8234 | 1.324605 | 8.324605 | 563.5226 | 11.14046 | 7.140465
570.9134 | 0.6935763 | 565.8488 | 1.996432 | 3.996432 | 565.935 | 1.301126 | 8.301126 | 563.6912 | 11.16707 | 7.167068
571.0732 | 0.687151 | 566.0161 | 1.998305 | 3.998305 | 566.052 | 1.278203 | 8.278203 | 563.8574 | 11.19177 | 7.191768
571.2312 | 0.6808828 | 566.1825 | 1.999557 | 3.999557 | 566.1702 | 1.255853 | 8.255853 | 564.029 | 11.21391 | 7.213907
571.3918 | 0.6747443 | 566.3492 | 2.000201 | 4.000201 | 566.2908 | 1.234051 | 8.234051 | 564.195 | 11.23461 | 7.234612
571.5521 | 0.6687572 | 566.5166 | 2.000198 | 4.000198 | 566.4054 | 1.212799 | 8.212799 | 564.36 | 11.25402 | 7.254015
571.7064 | 0.6628807 | 566.6802 | 1.999633 | 3.999633 | 566.5269 | 1.192071 | 8.192071 | 564.5281 | 11.27081 | 7.27081
571.87 | 0.657132 | 566.8484 | 1.998526 | 3.998526 | 566.648 | 1.171885 | 8.171885 | 564.695 | 11.28569 | 7.285686
572.034 | 0.6515255 | 567.0132 | 1.996827 | 3.996827 | 566.7701 | 1.152221 | 8.152221 | 564.8696 | 11.2996 | 7.2996
572.1961 | 0.6460269 | 567.1753 | 1.994624 | 3.994624 | 566.8944 | 1.133061 | 8.133061 | 565.0332 | 11.31137 | 7.311372
572.353 | 0.6406796 | 567.3452 | 1.991962 | 3.991962 | 567.0206 | 1.114412 | 8.114412 | 565.2048 | 11.32098 | 7.320983
572.5186 | 0.6354574 | 567.5078 | 1.988778 | 3.988778 | 567.1443 | 1.096256 | 8.096256 | 565.3676 | 11.32906 | 7.329055
572.6757 | 0.6303555 | 567.6718 | 1.985114 | 3.985114 | 567.2719 | 1.078562 | 8.078562 | 565.5372 | 11.33546 | 7.335457
572.8359 | 0.6253472 | 567.8342 | 1.981057 | 3.981057 | 567.4033 | 1.061315 | 8.061315 | 565.702 | 11.34049 | 7.340488
573.0028 | 0.6204647 | 568.0004 | 1.976586 | 3.976586 | 567.5294 | 1.044529 | 8.044529 | 565.8715 | 11.3441 | 7.3441
573.1606 | 0.6156844 | 568.164 | 1.971727 | 3.971727 | 567.655 | 1.028185 | 8.028185 | 566.037 | 11.34554 | 7.345539
573.3258 | 0.6110154 | 568.328 | 1.966487 | 3.966487 | 567.7886 | 1.012265 | 8.012265 | 566.2065 | 11.34601 | 7.346008
573.4856 | 0.6064578 | 568.496 | 1.960938 | 3.960938 | 567.923 | 0.9967458 | 7.996746 | 566.3758 | 11.34501 | 7.345014
573.6476 | 0.6019942 | 568.658 | 1.955048 | 3.955048 | 568.0528 | 0.9816262 | 7.981626 | 566.5398 | 11.34251 | 7.342509
573.8099 | 0.597639 | 568.8238 | 1.948834 | 3.948834 | 568.1854 | 0.9668965 | 7.966897 | 566.708 | 11.33914 | 7.339139
573.9741 | 0.5933613 | 568.9858 | 1.942218 | 3.942218 | 568.3188 | 0.9525361 | 7.952536 | 566.8742 | 11.33431 | 7.33431
574.1336 | 0.5891776 | 569.1495 | 1.935389 | 3.935389 | 568.4514 | 0.9385321 | 7.938532 | 567.0389 | 11.32774 | 7.327744
574.2976 | 0.58509 | 569.3118 | 1.928313 | 3.928313 | 568.5882 | 0.9248847 | 7.924885 | 567.203 | 11.32095 | 7.320945
574.4632 | 0.5811028 | 569.4769 | 1.921037 | 3.921037 | 568.723 | 0.9115819 | 7.911582 | 567.3715 | 11.31328 | 7.313284
574.6241 | 0.5771967 | 569.6402 | 1.913541 | 3.913541 | 568.8619 | 0.8985953 | 7.898595 | 567.5401 | 11.30414 | 7.304137
574.7868 | 0.5733604 | 569.8042 | 1.905803 | 3.905803 | 568.9976 | 0.8859294 | 7.885929 | 567.7081 | 11.29409 | 7.294087
574.9516 | 0.5696069 | 569.969 | 1.897901 | 3.897901 | 569.1404 | 0.8735661 | 7.873566 | 567.878 | 11.28303 | 7.283026
575.1111 | 0.5659058 | 570.1312 | 1.889804 | 3.889804 | 569.2778 | 0.8615188 | 7.861519 | 568.0429 | 11.27141 | 7.271413
575.2738 | 0.5623034 | 570.2929 | 1.881499 | 3.881499 | 569.4156 | 0.8497558 | 7.849756 | 568.212 | 11.25864 | 7.258638
575.4356 | 0.5587862 | 570.4565 | 1.873052 | 3.873052 | 569.5512 | 0.8382817 | 7.838282 | 568.3772 | 11.24501 | 7.245007
575.6016 | 0.5553381 | 570.6204 | 1.864585 | 3.864585 | 569.6924 | 0.8270661 | 7.827066 | 568.5418 | 11.23123 | 7.231229
575.763 | 0.5519532 | 570.785 | 1.855997 | 3.855997 | 569.8336 | 0.8161269 | 7.816127 | 568.712 | 11.21703 | 7.217026
575.9226 | 0.5486481 | 570.9458 | 1.847334 | 3.847334 | 569.9776 | 0.8054485 | 7.805448 | 568.8798 | 11.20167 | 7.201671
576.0906 | 0.5453916 | 571.1094 | 1.838589 | 3.838589 | 570.12 | 0.7950155 | 7.795015 | 569.0426 | 11.18578 | 7.185779
576.256 | 0.5422288 | 571.2754 | 1.829715 | 3.829715 | 570.2593 | 0.7848348 | 7.784835 | 569.2119 | 11.16959 | 7.169585
576.419 | 0.5391451 | 571.4392 | 1.820825 | 3.820825 | 570.4028 | 0.7748815 | 7.774882 | 569.377 | 11.15308 | 7.153084
576.5842 | 0.536121 | 571.5995 | 1.811896 | 3.811896 | 570.5459 | 0.7651575 | 7.765158 | 569.5455 | 11.13665 | 7.136654
576.7465 | 0.5331722 | 571.7624 | 1.802929 | 3.802929 | 570.6884 | 0.7556522 | 7.755652 | 569.7113 | 11.11974 | 7.119744
576.9121 | 0.5303035 | 571.9231 | 1.793998 | 3.793998 | 570.8291 | 0.7463825 | 7.746382 | 569.875 | 11.10272 | 7.102722
577.0752 | 0.5274708 | 572.0849 | 1.785062 | 3.785062 | 570.9711 | 0.7373116 | 7.737312 | 570.0445 | 11.08582 | 7.08582
577.2393 | 0.5247062 | 572.2494 | 1.77608 | 3.77608 | 571.1204 | 0.7284482 | 7.728448 | 570.207 | 11.06872 | 7.068721
577.4022 | 0.5220068 | 572.4126 | 1.767133 | 3.767133 | 571.2664 | 0.7197783 | 7.719778 | 570.3748 | 11.05186 | 7.051859
577.5662 | 0.5193618 | 572.5761 | 1.758153 | 3.758153 | 571.41 | 0.7113023 | 7.711302 | 570.5426 | 11.03451 | 7.034513
577.7262 | 0.5167661 | 572.7406 | 1.749152 | 3.749152 | 571.5592 | 0.7030165 | 7.703017 | 570.71 | 11.0169 | 7.016902
577.8926 | 0.5142032 | 572.9057 | 1.740246 | 3.740246 | 571.7044 | 0.6949192 | 7.694919 | 570.8778 | 10.99929 | 6.999294
578.0581 | 0.5116875 | 573.0652 | 1.731299 | 3.731299 | 571.8524 | 0.6870134 | 7.687013 | 571.0434 | 10.98171 | 6.981714
578.225 | 0.5092465 | 573.2317 | 1.722391 | 3.722391 | 572.0045 | 0.6792751 | 7.679275 | 571.2099 | 10.9641 | 6.9641
578.3836 | 0.506842 | 573.3954 | 1.713525 | 3.713525 | 572.1491 | 0.67172 | 7.67172 | 571.3755 | 10.94641 | 6.946409
578.5492 | 0.5044832 | 573.5555 | 1.704716 | 3.704716 | 572.3016 | 0.664312 | 7.664312 | 571.5452 | 10.92889 | 6.92889
578.7121 | 0.5021861 | 573.7145 | 1.695966 | 3.695966 | 572.4526 | 0.6570596 | 7.65706 | 571.7118 | 10.91184 | 6.911837
578.8816 | 0.4999632 | 573.8799 | 1.687271 | 3.687271 | 572.6015 | 0.6499731 | 7.649973 | 571.8726 | 10.89505 | 6.895046
579.0436 | 0.4977742 | 574.0418 | 1.678577 | 3.678577 | 572.7531 | 0.6430318 | 7.643032 | 572.0387 | 10.87831 | 6.878314
579.209 | 0.4956476 | 574.2096 | 1.670037 | 3.670037 | 572.9043 | 0.6362405 | 7.63624 | 572.2074 | 10.86193 | 6.86193
579.3738 | 0.4935741 | 574.373 | 1.661532 | 3.661532 | 573.0539 | 0.629593 | 7.629593 | 572.3755 | 10.8459 | 6.845904
579.5395 | 0.4915594 | 574.5344 | 1.65302 | 3.65302 | 573.1991 | 0.6230866 | 7.623087 | 572.5419 | 10.82962 | 6.829621
579.7035 | 0.4895839 | 574.7014 | 1.644626 | 3.644626 | 573.3519 | 0.6167023 | 7.616702 | 572.7104 | 10.81371 | 6.813707
579.87 | 0.4876623 | 574.86 | 1.636327 | 3.636327 | 573.5064 | 0.6104572 | 7.610457 | 572.873 | 10.79751 | 6.797512
580.0336 | 0.4857856 | 575.0248 | 1.628121 | 3.628121 | 573.6588 | 0.6043367 | 7.604337 | 573.0426 | 10.78156 | 6.781558
580.1954 | 0.4839459 | 575.1868 | 1.619967 | 3.619967 | 573.8097 | 0.5983455 | 7.598346 | 573.2109 | 10.76549 | 6.765494
580.3609 | 0.4821285 | 575.352 | 1.611867 | 3.611867 | 573.9611 | 0.5924928 | 7.592493 | 573.3754 | 10.74938 | 6.749377
580.5268 | 0.4803183 | 575.515 | 1.603869 | 3.603869 | 574.1156 | 0.5867455 | 7.586745 | 573.5391 | 10.73311 | 6.733108
580.69 | 0.4785673 | 575.6778 | 1.595922 | 3.595922 | 574.2672 | 0.5811332 | 7.581133 | 573.7094 | 10.71705 | 6.717053
580.8558 | 0.4768502 | 575.8437 | 1.588068 | 3.588068 | 574.4197 | 0.5756274 | 7.575627 | 573.873 | 10.70082 | 6.700819
581.0196 | 0.4751768 | 576.005 | 1.580288 | 3.580288 | 574.5718 | 0.570236 | 7.570236 | 574.0408 | 10.68514 | 6.68514
581.185 | 0.4735308 | 576.1689 | 1.57267 | 3.57267 | 574.7269 | 0.5649538 | 7.564954 | 574.2068 | 10.66964 | 6.669642
581.351 | 0.4719322 | 576.3322 | 1.565172 | 3.565172 | 574.8832 | 0.5597724 | 7.559772 | 574.374 | 10.65452 | 6.654515
581.5151 | 0.4703693 | 576.4948 | 1.557673 | 3.557673 | 575.0362 | 0.5546884 | 7.554688 | 574.5385 | 10.64017 | 6.640172
581.6801 | 0.4688142 | 576.6544 | 1.550228 | 3.550228 | 575.1892 | 0.5497054 | 7.549705 | 574.707 | 10.62537 | 6.625371
581.8442 | 0.467285 | 576.8181 | 1.54294 | 3.54294 | 575.3398 | 0.5448311 | 7.544831 | 574.8735 | 10.61091 | 6.610909
582.0127 | 0.4658419 | 576.9828 | 1.535803 | 3.535803 | 575.4992 | 0.5400404 | 7.54004 | 575.0411 | 10.59644 | 6.596443
582.1793 | 0.464449 | 577.1481 | 1.528719 | 3.528719 | 575.6556 | 0.5353548 | 7.535355 | 575.2039 | 10.58168 | 6.581678
582.3438 | 0.4630697 | 577.3089 | 1.521761 | 3.521761 | 575.8098 | 0.5307568 | 7.530757 | 575.3722 | 10.56747 | 6.567472
582.5081 | 0.4616893 | 577.474 | 1.514909 | 3.514909 | 575.9602 | 0.5262514 | 7.526251 | 575.5405 | 10.55369 | 6.55369
582.6705 | 0.4603353 | 577.6376 | 1.508215 | 3.508215 | 576.119 | 0.5218237 | 7.521824 | 575.7046 | 10.53991 | 6.539908
582.836 | 0.4590171 | 577.8059 | 1.50158 | 3.50158 | 576.2718 | 0.5174906 | 7.517491 | 575.8754 | 10.52684 | 6.526842
583.0058 | 0.4577263 | 577.9632 | 1.494989 | 3.494989 | 576.4312 | 0.5132528 | 7.513253 | 576.0408 | 10.51377 | 6.513768
583.1707 | 0.4564257 | 578.1332 | 1.488571 | 3.488571 | 576.5892 | 0.5090985 | 7.509098 | 576.206 | 10.50013 | 6.500126
583.3347 | 0.4551856 | 578.2959 | 1.482223 | 3.482223 | 576.7436 | 0.5050339 | 7.505034 | 576.3739 | 10.48782 | 6.487821
583.5004 | 0.4539864 | 578.4578 | 1.475964 | 3.475964 | 576.901 | 0.5010311 | 7.501031 | 576.5388 | 10.47552 | 6.475523
583.6625 | 0.4527843 | 578.62 | 1.469771 | 3.469771 | 577.0551 | 0.4971085 | 7.497108 | 576.7074 | 10.46322 | 6.463215
583.8271 | 0.4515996 | 578.7869 | 1.463741 | 3.463741 | 577.2142 | 0.4932571 | 7.493257 | 576.8762 | 10.45158 | 6.451582
583.9965 | 0.4504595 | 578.9492 | 1.457833 | 3.457833 | 577.3728 | 0.4894859 | 7.489486 | 577.043 | 10.43997 | 6.439968
584.1582 | 0.4493557 | 579.12 | 1.451973 | 3.451973 | 577.53 | 0.4857955 | 7.485796 | 577.2109 | 10.42815 | 6.428152
584.3234 | 0.4482537 | 579.2774 | 1.446128 | 3.446128 | 577.6875 | 0.4821695 | 7.482169 | 577.3756 | 10.4161 | 6.416103
584.4928 | 0.4471601 | 579.4406 | 1.440437 | 3.440437 | 577.8474 | 0.4786087 | 7.478609 | 577.5434 | 10.40441 | 6.404411
584.6566 | 0.4460737 | 579.6068 | 1.434872 | 3.434872 | 578.0063 | 0.4751024 | 7.475102 | 577.7104 | 10.3929 | 6.392899
584.8231 | 0.445047 | 579.772 | 1.429375 | 3.429375 | 578.1616 | 0.4716646 | 7.471665 | 577.875 | 10.38209 | 6.38209
584.9898 | 0.4440327 | 579.937 | 1.423954 | 3.423954 | 578.3209 | 0.4682858 | 7.468286 | 578.0414 | 10.37126 | 6.371262
585.1506 | 0.4430042 | 580.1036 | 1.418615 | 3.418615 | 578.4798 | 0.4649858 | 7.464986 | 578.2129 | 10.3608 | 6.360804
585.318 | 0.441988 | 580.2691 | 1.413413 | 3.413413 | 578.6375 | 0.4617471 | 7.461747 | 578.3742 | 10.35048 | 6.350481
585.483 | 0.441011 | 580.4316 | 1.408244 | 3.408244 | 578.794 | 0.4585552 | 7.458555 | 578.5387 | 10.34009 | 6.340086
585.6494 | 0.4400565 | 580.5951 | 1.403074 | 3.403074 | 578.9582 | 0.455406 | 7.455406 | 578.7098 | 10.33031 | 6.330306
585.8149 | 0.4391072 | 580.7602 | 1.398059 | 3.398059 | 579.1192 | 0.4523093 | 7.452309 | 578.874 | 10.32117 | 6.321171
585.9818 | 0.4382181 | 580.9239 | 1.393148 | 3.393148 | 579.2729 | 0.4492852 | 7.449285 | 579.0406 | 10.31272 | 6.312719
586.1462 | 0.4373486 | 581.0896 | 1.388301 | 3.388301 | 579.4344 | 0.4463026 | 7.446303 | 579.2064 | 10.30424 | 6.304242
586.3096 | 0.436485 | 581.2562 | 1.383537 | 3.383537 | 579.5916 | 0.4433736 | 7.443374 | 579.375 | 10.29582 | 6.295823
586.4778 | 0.4356365 | 581.4182 | 1.378902 | 3.378902 | 579.7512 | 0.4405004 | 7.4405 | 579.5411 | 10.28709 | 6.287092
586.6407 | 0.4348037 | 581.5844 | 1.37441 | 3.37441 | 579.9109 | 0.4376741 | 7.437674 | 579.7102 | 10.27829 | 6.27829
586.8075 | 0.4340363 | 581.7488 | 1.369915 | 3.369915 | 580.072 | 0.4348868 | 7.434887 | 579.8731 | 10.2697 | 6.269698
586.9765 | 0.4332941 | 581.9122 | 1.365437 | 3.365437 | 580.2326 | 0.4321508 | 7.432151 | 580.0418 | 10.26157 | 6.261572
587.14 | 0.4325195 | 582.077 | 1.361107 | 3.361107 | 580.3946 | 0.4294714 | 7.429471 | 580.2115 | 10.25424 | 6.254245
587.3068 | 0.4317459 | 582.2391 | 1.35689 | 3.35689 | 580.5524 | 0.4268344 | 7.426834 | 580.3824 | 10.24659 | 6.246595
587.4698 | 0.4310017 | 582.4054 | 1.35275 | 3.35275 | 580.7144 | 0.4242373 | 7.424237 | 580.5463 | 10.23899 | 6.238994
587.6389 | 0.4302549 | 582.571 | 1.348692 | 3.348692 | 580.875 | 0.4216903 | 7.42169 | 580.7104 | 10.23111 | 6.231106
587.8028 | 0.4295477 | 582.7356 | 1.344778 | 3.344778 | 581.0368 | 0.4191852 | 7.419185 | 580.8801 | 10.22339 | 6.223395
587.9645 | 0.4288471 | 582.8974 | 1.340924 | 3.340924 | 581.196 | 0.416719 | 7.416719 | 581.0488 | 10.21595 | 6.215951
588.1359 | 0.4281638 | 583.0674 | 1.337145 | 3.337145 | 581.358 | 0.4142959 | 7.414296 | 581.215 | 10.2093 | 6.209301
588.2979 | 0.4274817 | 583.2315 | 1.3334 | 3.3334 | 581.5209 | 0.4119048 | 7.411905 | 581.3843 | 10.20218 | 6.202176
588.4641 | 0.426782 | 583.3969 | 1.329736 | 3.329736 | 581.6786 | 0.4095535 | 7.409553 | 581.5463 | 10.19458 | 6.194576
588.627 | 0.4260921 | 583.5622 | 1.326215 | 3.326215 | 581.8372 | 0.4072365 | 7.407237 | 581.7168 | 10.18765 | 6.187655
588.794 | 0.4254541 | 583.7266 | 1.322686 | 3.322686 | 581.9991 | 0.4049535 | 7.404954 | 581.8818 | 10.18059 | 6.180586
588.9642 | 0.4248252 | 583.8916 | 1.319239 | 3.319239 | 582.1621 | 0.4027132 | 7.402713 | 582.0482 | 10.17387 | 6.173872
589.131 | 0.4241868 | 584.0568 | 1.315863 | 3.315863 | 582.324 | 0.4005098 | 7.40051 | 582.217 | 10.16727 | 6.167271
589.295 | 0.4235647 | 584.2232 | 1.312542 | 3.312542 | 582.4844 | 0.3983284 | 7.398328 | 582.3862 | 10.16095 | 6.160952
589.4624 | 0.4229352 | 584.3887 | 1.309227 | 3.309227 | 582.6458 | 0.3961846 | 7.396185 | 582.5484 | 10.15438 | 6.154375
589.6272 | 0.4223361 | 584.5528 | 1.305984 | 3.305984 | 582.8084 | 0.3940904 | 7.39409 | 582.7169 | 10.14822 | 6.148217
589.7953 | 0.4217383 | 584.7206 | 1.302776 | 3.302776 | 582.9694 | 0.3920148 | 7.392015 | 582.8818 | 10.14202 | 6.142015
589.9606 | 0.4211475 | 584.8842 | 1.299676 | 3.299676 | 583.1312 | 0.389969 | 7.389969 | 583.0492 | 10.13704 | 6.137037
590.125 | 0.4205912 | 585.0497 | 1.296675 | 3.296675 | 583.2926 | 0.3879497 | 7.38795 | 583.2172 | 10.13246 | 6.132457
590.2901 | 0.4200303 | 585.215 | 1.293647 | 3.293647 | 583.4546 | 0.3859724 | 7.385972 | 583.3819 | 10.1273 | 6.1273
590.4541 | 0.4194568 | 585.3806 | 1.290763 | 3.290763 | 583.6172 | 0.3840234 | 7.384023 | 583.5538 | 10.12246 | 6.122459
590.6215 | 0.418906 | 585.5479 | 1.287961 | 3.287961 | 583.7779 | 0.3821098 | 7.38211 | 583.719 | 10.11784 | 6.11784
590.7887 | 0.4183835 | 585.7142 | 1.285197 | 3.285197 | 583.9434 | 0.3802242 | 7.380224 | 583.8868 | 10.11343 | 6.113428
590.9549 | 0.4178304 | 585.874 | 1.282481 | 3.282481 | 584.1047 | 0.3783712 | 7.378371 | 584.0537 | 10.10903 | 6.109027
591.1222 | 0.4173003 | 586.0402 | 1.27984 | 3.27984 | 584.2683 | 0.3765357 | 7.376536 | 584.2208 | 10.10563 | 6.105634
591.2846 | 0.4167918 | 586.2102 | 1.277291 | 3.277291 | 584.4316 | 0.3747215 | 7.374721 | 584.3878 | 10.10183 | 6.101828
591.4498 | 0.4163065 | 586.376 | 1.274795 | 3.274795 | 584.5902 | 0.3729415 | 7.372941 | 584.5518 | 10.09757 | 6.097569
591.6157 | 0.4158272 | 586.5391 | 1.272356 | 3.272356 | 584.7536 | 0.3712032 | 7.371203 | 584.7172 | 10.09341 | 6.093411
591.784 | 0.415343 | 586.7057 | 1.269989 | 3.269989 | 584.915 | 0.3694844 | 7.369484 | 584.886 | 10.08929 | 6.089288
591.9474 | 0.4148709 | 586.8724 | 1.267676 | 3.267676 | 585.0812 | 0.3677724 | 7.367772 | 585.0569 | 10.08575 | 6.085747
592.1182 | 0.4144332 | 587.0391 | 1.26536 | 3.26536 | 585.2416 | 0.3660948 | 7.366095 | 585.2207 | 10.08225 | 6.082248
592.2835 | 0.4139728 | 587.2034 | 1.263083 | 3.263083 | 585.4042 | 0.364432 | 7.364432 | 585.3901 | 10.07852 | 6.078523
592.4482 | 0.4135177 | 587.3694 | 1.260869 | 3.260869 | 585.566 | 0.3627814 | 7.362781 | 585.5574 | 10.07458 | 6.074582
592.6141 | 0.413134 | 587.5372 | 1.258698 | 3.258698 | 585.7299 | 0.3611501 | 7.36115 | 585.7236 | 10.07121 | 6.07121
592.7797 | 0.4127256 | 587.7046 | 1.256612 | 3.256612 | 585.891 | 0.3595539 | 7.359554 | 585.892 | 10.0674 | 6.067399
592.9434 | 0.4123152 | 587.8693 | 1.254547 | 3.254547 | 586.0566 | 0.3579779 | 7.357978 | 586.0558 | 10.06416 | 6.064164
593.1082 | 0.4118946 | 588.0375 | 1.252516 | 3.252516 | 586.2178 | 0.3564299 | 7.35643 | 586.228 | 10.06211 | 6.062107
593.2749 | 0.411482 | 588.1985 | 1.25049 | 3.25049 | 586.3818 | 0.3549006 | 7.354901 | 586.3918 | 10.05954 | 6.059537
593.4396 | 0.4110527 | 588.368 | 1.248497 | 3.248497 | 586.5469 | 0.3533921 | 7.353392 | 586.5606 | 10.05711 | 6.05711
593.6048 | 0.4106375 | 588.5352 | 1.246648 | 3.246648 | 586.7074 | 0.3519112 | 7.351911 | 586.729 | 10.05501 | 6.055009
593.7696 | 0.4102311 | 588.7026 | 1.244836 | 3.244836 | 586.8744 | 0.3504399 | 7.35044 | 586.8959 | 10.0529 | 6.052899
593.9341 | 0.4098491 | 588.868 | 1.243031 | 3.243031 | 587.0321 | 0.3489973 | 7.348997 | 587.0604 | 10.05095 | 6.050946
594.102 | 0.4094672 | 589.0312 | 1.241307 | 3.241307 | 587.1982 | 0.347578 | 7.347578 | 587.2305 | 10.04931 | 6.04931
594.2693 | 0.4090693 | 589.1986 | 1.239671 | 3.239671 | 587.362 | 0.3461698 | 7.34617 | 587.4012 | 10.0476 | 6.0476
594.438 | 0.4086909 | 589.3686 | 1.238054 | 3.238054 | 587.5264 | 0.344776 | 7.344776 | 587.5674 | 10.04619 | 6.046192
594.6023 | 0.4083145 | 589.5334 | 1.236436 | 3.236436 | 587.687 | 0.3433908 | 7.343391 | 587.7338 | 10.04441 | 6.044408
594.7676 | 0.4079464 | 589.7006 | 1.234879 | 3.234879 | 587.8541 | 0.3420199 | 7.34202 | 587.9038 | 10.0417 | 6.0417
594.9355 | 0.407603 | 589.8669 | 1.23335 | 3.23335 | 588.0121 | 0.340666 | 7.340666 | 588.0688 | 10.03971 | 6.039705
595.1016 | 0.407291 | 590.0339 | 1.231892 | 3.231892 | 588.1761 | 0.3393261 | 7.339326 | 588.2368 | 10.03802 | 6.038022
595.2712 | 0.406966 | 590.1984 | 1.230429 | 3.230429 | 588.3384 | 0.3380081 | 7.338008 | 588.4045 | 10.03561 | 6.035611
595.433 | 0.4066393 | 590.37 | 1.229017 | 3.229017 | 588.5039 | 0.3366972 | 7.336697 | 588.5722 | 10.03376 | 6.033759
595.6021 | 0.4063188 | 590.535 | 1.227654 | 3.227654 | 588.67 | 0.3354088 | 7.335409 | 588.7394 | 10.03229 | 6.032286
595.7662 | 0.4059987 | 590.7012 | 1.226318 | 3.226318 | 588.8305 | 0.3341387 | 7.334139 | 588.9058 | 10.03128 | 6.031283
595.9294 | 0.4057088 | 590.8691 | 1.224999 | 3.224999 | 588.997 | 0.3328895 | 7.33289 | 589.0758 | 10.02989 | 6.02989
596.0957 | 0.4054392 | 591.0375 | 1.223712 | 3.223712 | 589.1594 | 0.3316569 | 7.331657 | 589.2426 | 10.02853 | 6.028529
596.2642 | 0.4051718 | 591.2031 | 1.222442 | 3.222442 | 589.3235 | 0.330446 | 7.330446 | 589.4131 | 10.028 | 6.028001
596.4294 | 0.404926 | 591.3706 | 1.22125 | 3.22125 | 589.482 | 0.3292444 | 7.329244 | 589.5772 | 10.02732 | 6.027321
596.5926 | 0.4046554 | 591.5359 | 1.220075 | 3.220075 | 589.648 | 0.3280538 | 7.328054 | 589.7438 | 10.02608 | 6.026076
596.761 | 0.4043741 | 591.7046 | 1.218895 | 3.218895 | 589.8097 | 0.3268777 | 7.326878 | 589.9109 | 10.02512 | 6.025115
596.9266 | 0.4041344 | 591.87 | 1.217785 | 3.217785 | 589.9783 | 0.3257121 | 7.325712 | 590.0803 | 10.02466 | 6.024662
597.0934 | 0.4038667 | 592.0391 | 1.216726 | 3.216726 | 590.1406 | 0.3245745 | 7.324575 | 590.2495 | 10.02367 | 6.02367
597.2604 | 0.4036182 | 592.2099 | 1.2157 | 3.2157 | 590.304 | 0.3234438 | 7.323444 | 590.4118 | 10.02244 | 6.022441
597.4234 | 0.4033964 | 592.3743 | 1.214646 | 3.214646 | 590.4657 | 0.322323 | 7.322323 | 590.5802 | 10.02125 | 6.021249
597.5902 | 0.4031365 | 592.54 | 1.213623 | 3.213623 | 590.6334 | 0.3212142 | 7.321214 | 590.7474 | 10.01976 | 6.019761
597.7574 | 0.4028697 | 592.705 | 1.212644 | 3.212644 | 590.7974 | 0.3201239 | 7.320124 | 590.9116 | 10.01873 | 6.018732
597.9242 | 0.4026413 | 592.8718 | 1.211728 | 3.211728 | 590.9585 | 0.3190372 | 7.319037 | 591.0828 | 10.01751 | 6.017514
598.0885 | 0.4024157 | 593.0404 | 1.210816 | 3.210816 | 591.1256 | 0.3179686 | 7.317969 | 591.25 | 10.01666 | 6.016659
598.2582 | 0.4022102 | 593.21 | 1.209892 | 3.209892 | 591.2891 | 0.3169033 | 7.316903 | 591.4182 | 10.01621 | 6.016205
598.4211 | 0.4020252 | 593.3743 | 1.209017 | 3.209017 | 591.4541 | 0.3158607 | 7.315861 | 591.5873 | 10.01543 | 6.01543
598.5894 | 0.4018195 | 593.5388 | 1.208101 | 3.208101 | 591.6163 | 0.3148312 | 7.314831 | 591.7515 | 10.01475 | 6.014749
598.756 | 0.4016498 | 593.7099 | 1.207263 | 3.207263 | 591.7828 | 0.3138086 | 7.313809 | 591.9187 | 10.01408 | 6.014079
598.9182 | 0.4014564 | 593.878 | 1.206439 | 3.206439 | 591.9481 | 0.3127902 | 7.31279 | 592.0888 | 10.01404 | 6.014042
599.0863 | 0.4012545 | 594.0467 | 1.205626 | 3.205626 | 592.113 | 0.3117841 | 7.311784 | 592.2547 | 10.01316 | 6.013161
599.2526 | 0.4010819 | 594.2098 | 1.204798 | 3.204798 | 592.2748 | 0.3107906 | 7.310791 | 592.4238 | 10.01324 | 6.01324
599.418 | 0.4009193848 | 594.377 | 1.204066 | 3.204066 | 592.4349 | 0.3098051 | 7.309805 | 592.5896 | 10.01274 | 6.012739
599.584 | 0.4007338 | 594.5455 | 1.203322 | 3.203322 | 592.5992 | 0.308844 | 7.308844 | 592.7596 | 10.01197 | 6.011969
599.7531 | 0.40053 | 594.7157 | 1.202625 | 3.202625 | 592.7646 | 0.3078776 | 7.307878 | 592.9269 | 10.01153 | 6.011526
599.9171 | 0.4003236 | 594.8838 | 1.201987 | 3.201987 | 592.9294 | 0.3069229 | 7.306923 | 593.0942 | 10.01123 | 6.01123
600.0844 | 0.4001018 | 595.0471 | 1.201291 | 3.201291 | 593.0918 | 0.3059797 | 7.30598 | 593.2592 | 10.01074 | 6.010739
600.252 | 0.3998955 | 595.2123 | 1.200657 | 3.200657 | 593.2601 | 0.3050362 | 7.305036 | 593.4269 | 10.01084 | 6.010844
600.4168 | 0.3996832 | 595.3816 | 1.20008 | 3.20008 | 593.4252 | 0.304107 | 7.304107 | 593.5932 | 10.01138 | 6.011382
600.5826 | 0.3994647 | 595.5488 | 1.199564 | 3.199564 | 593.5849 | 0.303196 | 7.303196 | 593.7634 | 10.01132 | 6.011324
600.753 | 0.399263 | 595.715 | 1.199036 | 3.199036 | 593.7494 | 0.3022957 | 7.302296 | 593.932 | 10.01193 | 6.011926
600.9179 | 0.3990584 | 595.8808 | 1.198581 | 3.198581 | 593.9174 | 0.3014001 | 7.3014 | 594.093 | 10.01214 | 6.012142
601.0812 | 0.3988458 | 596.05 | 1.198069 | 3.198069 | 594.088 | 0.3005163 | 7.300516 | 594.2639 | 10.01246 | 6.012464
601.2506 | 0.3986171 | 596.2203 | 1.197572 | 3.197572 | 594.2465 | 0.2996463 | 7.299646 | 594.4265 | 10.01342 | 6.013424
601.4099 | 0.3983975 | 596.3862 | 1.197084 | 3.197084 | 594.4106 | 0.298788 | 7.298788 | 594.599 | 10.01473 | 6.014726
601.5748 | 0.3981886 | 596.5533 | 1.196578 | 3.196578 | 594.5746 | 0.2979321 | 7.297932 | 594.7664 | 10.0161 | 6.016103
601.7415 | 0.3980117 | 596.7218 | 1.196176 | 3.196176 | 594.7368 | 0.2970762 | 7.297076 | 594.9326 | 10.01769 | 6.017691
601.909 | 0.3978355 | 596.8936 | 1.195769 | 3.195769 | 594.9032 | 0.2962316 | 7.296232 | 595.1022 | 10.01901 | 6.01901
602.0742 | 0.3976447 | 597.057 | 1.195246 | 3.195246 | 595.0672 | 0.2953874 | 7.295387 | 595.2684 | 10.02005 | 6.020054
602.2448 | 0.3974548 | 597.2256 | 1.194677 | 3.194677 | 595.2302 | 0.2945604 | 7.29456 | 595.4389 | 10.0209 | 6.020903
602.408 | 0.3972722 | 597.3926 | 1.194192 | 3.194192 | 595.3964 | 0.2937353 | 7.293735 | 595.6038 | 10.02201 | 6.02201
602.5729 | 0.3971034 | 597.5615 | 1.193708 | 3.193708 | 595.5591 | 0.2929262 | 7.292926 | 595.7737 | 10.02352 | 6.023519
602.7373 | 0.3969358 | 597.7299 | 1.193202 | 3.193202 | 595.7234 | 0.2921143 | 7.292114 | 595.9412 | 10.02529 | 6.025285
602.9016 | 0.3967687 | 597.8932 | 1.192769 | 3.192769 | 595.8866 | 0.2913075 | 7.291307 | 596.1114 | 10.02644 | 6.02644
603.0679 | 0.3965953 | 598.0675 | 1.192291 | 3.192291 | 596.051 | 0.2905143 | 7.290514 | 596.2763 | 10.02751 | 6.02751
603.2382 | 0.3964172 | 598.2309 | 1.191885 | 3.191885 | 596.2132 | 0.289736 | 7.289736 | 596.4434 | 10.02823 | 6.028233
603.4032 | 0.3962103 | 598.3962 | 1.191511 | 3.191511 | 596.3818 | 0.2889718 | 7.288972 | 596.613 | 10.0295 | 6.029503
603.5672 | 0.3960195 | 598.5644 | 1.191139 | 3.191139 | 596.544 | 0.2882208 | 7.288221 | 596.7812 | 10.03094 | 6.030937
603.734 | 0.3958374 | 598.7329 | 1.190821 | 3.190821 | 596.709 | 0.2874761 | 7.287476 | 596.9456 | 10.03258 | 6.032577
603.8969 | 0.3956951 | 598.8962 | 1.190553 | 3.190553 | 596.8724 | 0.2867289 | 7.286729 | 597.1178 | 10.03453 | 6.034534
604.0651 | 0.3954985 | 599.066 | 1.190266 | 3.190266 | 597.0368 | 0.2859987 | 7.285999 | 597.2832 | 10.03628 | 6.036279
604.2308 | 0.3953173 | 599.2343 | 1.189989 | 3.189989 | 597.2057 | 0.2852707 | 7.285271 | 597.449 | 10.03771 | 6.037708
604.3974 | 0.395143 | 599.4009 | 1.18973 | 3.18973 | 597.3674 | 0.2845542 | 7.284554 | 597.6165 | 10.03912 | 6.039115
604.5618 | 0.3949699 | 599.5717 | 1.189433 | 3.189433 | 597.535 | 0.2838286 | 7.283829 | 597.7844 | 10.04088 | 6.040882
604.7324 | 0.3948057 | 599.7398 | 1.189185 | 3.189185 | 597.7019 | 0.2831135 | 7.283114 | 597.9516 | 10.04296 | 6.042964
604.8954 | 0.3946485 | 599.9038 | 1.188882 | 3.188882 | 597.8648 | 0.2823997 | 7.2824 | 598.1208 | 10.04499 | 6.044989
605.0606 | 0.3944932 | 600.0671 | 1.188583 | 3.188583 | 598.0276 | 0.281687 | 7.281687 | 598.294 | 10.047 | 6.046997
605.2264 | 0.394316 | 600.2408 | 1.188349 | 3.188349 | 598.1908 | 0.2809694 | 7.280969 | 598.4582 | 10.04801 | 6.048015
605.3936 | 0.3941558 | 600.407 | 1.188136 | 3.188136 | 598.3546 | 0.280261 | 7.280261 | 598.6244 | 10.04916 | 6.049159
605.5589 | 0.3939858 | 600.577 | 1.187975 | 3.187975 | 598.5215 | 0.279558 | 7.279558 | 598.7948 | 10.05091 | 6.050909
605.7253 | 0.3938439 | 600.7402 | 1.187811 | 3.187811 | 598.6856 | 0.2788646 | 7.278865 | 598.9639 | 10.05277 | 6.052771
605.8908 | 0.3936922 | 600.9071 | 1.187636 | 3.187636 | 598.8524 | 0.278166 | 7.278166 | 599.1305 | 10.05463 | 6.054632
606.0566 | 0.3935286 | 601.0805 | 1.187519 | 3.187519 | 599.018 | 0.2774682 | 7.277468 | 599.2958 | 10.05627 | 6.056272
606.2257 | 0.3934042 | 601.2482 | 1.187368 | 3.187368 | 599.1791 | 0.2767824 | 7.276782 | 599.4653 | 10.05818 | 6.058176
606.39 | 0.3932788 | 601.4178 | 1.187216 | 3.187216 | 599.3463 | 0.276086 | 7.276086 | 599.6354 | 10.05964 | 6.059637
606.5579 | 0.3931578 | 601.5855 | 1.187118 | 3.187118 | 599.5108 | 0.2754118 | 7.275412 | 599.804 | 10.0613 | 6.061298
606.7234 | 0.3930297 | 601.7506 | 1.186937 | 3.186937 | 599.6739 | 0.2747367 | 7.274737 | 599.9713 | 10.06323 | 6.063233
606.8866 | 0.392926 | 601.9153 | 1.186764 | 3.186764 | 599.8388 | 0.2740687 | 7.274069 | 600.1359 | 10.06508 | 6.065078
607.0544 | 0.3928006 | 602.0855 | 1.186583 | 3.186583 | 600.0026 | 0.2734004 | 7.2734 | 600.3078 | 10.06669 | 6.066686
607.2263 | 0.3926787 | 602.2496 | 1.186359 | 3.186359 | 600.1682 | 0.2727249 | 7.272725 | 600.4715 | 10.06796 | 6.067958
607.3914 | 0.3925766 | 602.4179 | 1.186177 | 3.186177 | 600.3352 | 0.2720462 | 7.272046 | 600.6432 | 10.06946 | 6.069459
607.5578 | 0.3924435 | 602.587 | 1.186014 | 3.186014 | 600.4968 | 0.2713702 | 7.27137 | 600.8097 | 10.07163 | 6.071632
607.7246 | 0.3923503 | 602.7611 | 1.185814 | 3.185814 | 600.6632 | 0.2707027 | 7.270703 | 600.9776 | 10.07354 | 6.073545
607.8906 | 0.3922365 | 602.925 | 1.185649 | 3.185649 | 600.8265 | 0.2700299 | 7.27003 | 601.148 | 10.07508 | 6.075084
608.0568 | 0.3921138 | 603.0902 | 1.185502 | 3.185502 | 600.993 | 0.2693658 | 7.269366 | 601.3139 | 10.07679 | 6.076791
608.2222 | 0.3920003 | 603.2606 | 1.185339 | 3.185339 | 601.1544 | 0.2686932 | 7.268693 | 601.4783 | 10.07874 | 6.078743
608.391 | 0.3918958 | 603.4278 | 1.185267 | 3.185267 | 601.318 | 0.2680231 | 7.268023 | 601.646 | 10.08101 | 6.081005
608.5526 | 0.3918009 | 603.5965 | 1.185166 | 3.185166 | 601.4828 | 0.2673528 | 7.267353 | 601.8142 | 10.08404 | 6.084038
608.7215 | 0.391715 | 603.7642 | 1.185055 | 3.185055 | 601.6461 | 0.266689 | 7.266689 | 601.9816 | 10.08658 | 6.086579
608.8851 | 0.3916288 | 603.9284 | 1.184932 | 3.184932 | 601.8056 | 0.2660198 | 7.26602 | 602.1477 | 10.08908 | 6.089078
609.0533 | 0.3915216 | 604.0992 | 1.184827 | 3.184827 | 601.9748 | 0.2653449 | 7.265345 | 602.3153 | 10.09128 | 6.091282
609.2193 | 0.3914238 | 604.266 | 1.184724 | 3.184724 | 602.1361 | 0.2646784 | 7.264678 | 602.4844 | 10.09292 | 6.092915
609.3854 | 0.3913036 | 604.4356 | 1.184635 | 3.184635 | 602.3037 | 0.2640051 | 7.264005 | 602.6508 | 10.09512 | 6.09512
609.5506 | 0.3911755 | 604.6063 | 1.184546 | 3.184546 | 602.4688 | 0.2633365 | 7.263337 | 602.8192 | 10.09729 | 6.097285
609.7148 | 0.3910596 | 604.7746 | 1.18449 | 3.18449 | 602.6329 | 0.2626654 | 7.262665 | 602.9846 | 10.09889 | 6.098892
609.8824 | 0.390953 | 604.9414 | 1.184441 | 3.184441 | 602.797 | 0.2619988 | 7.261999 | 603.1542 | 10.10078 | 6.100783
610.0512 | 0.3908221 | 605.1105 | 1.184311 | 3.184311 | 602.9618 | 0.2613242 | 7.261324 | 603.3218 | 10.10218 | 6.102183
610.2144 | 0.3906677 | 605.2758 | 1.184152 | 3.184152 | 603.1258 | 0.2606425 | 7.260642 | 603.4905 | 10.10354 | 6.103542
610.3822 | 0.3905232 | 605.4467 | 1.183997 | 3.183997 | 603.2896 | 0.2599635 | 7.259963 | 603.6597 | 10.10521 | 6.105206
610.5474 | 0.3903735 | 605.6098 | 1.183892 | 3.183892 | 603.4544 | 0.2592918 | 7.259292 | 603.8262 | 10.1067 | 6.106696
610.7099 | 0.3902316 | 605.7776 | 1.183788 | 3.183788 | 603.6182 | 0.2586074 | 7.258607 | 603.9912 | 10.10877 | 6.108769
610.8806 | 0.3901053 | 605.9455 | 1.183699 | 3.183699 | 603.7816 | 0.2579221 | 7.257922 | 604.1612 | 10.11127 | 6.111274
611.0465 | 0.3899944 | 606.1122 | 1.183618 | 3.183618 | 603.9476 | 0.2572361 | 7.257236 | 604.327 | 10.11362 | 6.113623
611.2125 | 0.3898889 | 606.281 | 1.183557 | 3.183557 | 604.112 | 0.2565493 | 7.256549 | 604.4997 | 10.11594 | 6.115943
611.3801 | 0.3897859 | 606.4476 | 1.183465 | 3.183465 | 604.2731 | 0.2558567 | 7.255857 | 604.6665 | 10.11874 | 6.118737
611.5419 | 0.3896671 | 606.6124 | 1.18337 | 3.18337 | 604.4403 | 0.2551597 | 7.25516 | 604.8338 | 10.12101 | 6.12101
611.7089 | 0.3895772 | 606.78 | 1.183365 | 3.183365 | 604.6078 | 0.2544831 | 7.254483 | 604.9976 | 10.12294 | 6.122945
611.8739 | 0.3894796 | 606.9484 | 1.183447 | 3.183447 | 604.7698 | 0.2538102 | 7.25381 | 605.1695 | 10.12525 | 6.125255
612.041 | 0.3893931 | 607.118 | 1.183531 | 3.183531 | 604.9336 | 0.2531205 | 7.25312 | 605.3336 | 10.12796 | 6.127961
612.2056 | 0.3893255 | 607.2856 | 1.183479 | 3.183479 | 605.098 | 0.2524237 | 7.252424 | 605.5039 | 10.1308 | 6.130799
612.3711 | 0.3892389 | 607.4496 | 1.183451 | 3.183451 | 605.2662 | 0.2517227 | 7.251723 | 605.6705 | 10.13315 | 6.133154
612.54 | 0.3891658 | 607.6198 | 1.183387 | 3.183387 | 605.4287 | 0.2510285 | 7.251029 | 605.8394 | 10.13493 | 6.134925
612.703 | 0.3890734 | 607.7873 | 1.183332 | 3.183332 | 605.5922 | 0.2503284 | 7.250328 | 606.007 | 10.13703 | 6.13703
612.873 | 0.3889508 | 607.954 | 1.18325 | 3.18325 | 605.7566 | 0.2496229 | 7.249623 | 606.1748 | 10.1394 | 6.139397
613.0342 | 0.388853 | 608.118 | 1.183224 | 3.183224 | 605.9199 | 0.2489221 | 7.248922 | 606.3402 | 10.14217 | 6.142169
613.2019 | 0.3887391 | 608.2922 | 1.183197 | 3.183197 | 606.0844 | 0.2482209 | 7.248221 | 606.5111 | 10.14534 | 6.145342
613.3661 | 0.3886337 | 608.4576 | 1.183167 | 3.183167 | 606.2512 | 0.2474922 | 7.247492 | 606.6785 | 10.14815 | 6.148151
613.536 | 0.388534 | 608.6262 | 1.183043 | 3.183043 | 606.4105 | 0.2467651 | 7.246765 | 606.8468 | 10.15063 | 6.150632
613.701 | 0.3884419 | 608.7921 | 1.182956 | 3.182956 | 606.5755 | 0.2460484 | 7.246048 | 607.013 | 10.15288 | 6.152881
613.8668 | 0.3883335 | 608.9578 | 1.18295 | 3.18295 | 606.741 | 0.2453401 | 7.24534 | 607.1796 | 10.1557 | 6.1557
614.034 | 0.3882482 | 609.1276 | 1.182965 | 3.182965 | 606.9076 | 0.2446439 | 7.244644 | 607.3506 | 10.1583 | 6.158302
614.198 | 0.3881333 | 609.297 | 1.182975 | 3.182975 | 607.0695 | 0.2439351 | 7.243935 | 607.523 | 10.16135 | 6.161353
614.3666 | 0.3880287 | 609.4607 | 1.182945 | 3.182945 | 607.2342 | 0.2432232 | 7.243223 | 607.6891 | 10.16373 | 6.163734
614.532 | 0.3879688 | 609.6307 | 1.18297 | 3.18297 | 607.3974 | 0.2425238 | 7.242524 | 607.8562 | 10.16591 | 6.16591
614.6969 | 0.3878742 | 609.7957 | 1.182961 | 3.182961 | 607.5618 | 0.2418194 | 7.241819 | 608.0242 | 10.16773 | 6.167734
614.8658 | 0.3878204 | 609.9675 | 1.182964 | 3.182964 | 607.7276 | 0.2410965 | 7.241097 | 608.1908 | 10.16944 | 6.169441
615.029 | 0.3877764 | 610.1322 | 1.182907 | 3.182907 | 607.889 | 0.2403951 | 7.240395 | 608.3586 | 10.17161 | 6.171608
615.1958 | 0.3877341 | 610.3004 | 1.18291 | 3.18291 | 608.0548 | 0.2396872 | 7.239687 | 608.5289 | 10.17351 | 6.173514
615.3596 | 0.3876921 | 610.4695 | 1.182885 | 3.182885 | 608.2184 | 0.2389813 | 7.238981 | 608.6952 | 10.17513 | 6.175132
615.5256 | 0.3876597 | 610.6364 | 1.182841 | 3.182841 | 608.3844 | 0.238273 | 7.238273 | 608.8609 | 10.1762 | 6.176196
615.6968 | 0.3876114 | 610.8061 | 1.182781 | 3.182781 | 608.5504 | 0.2375584 | 7.237558 | 609.0299 | 10.17796 | 6.177961
615.8621 | 0.3875701 | 610.9763 | 1.182729 | 3.182729 | 608.715 | 0.2368435 | 7.236844 | 609.1963 | 10.17952 | 6.179521
616.0276 | 0.3875556 | 611.1409 | 1.182687 | 3.182687 | 608.8805 | 0.2361292 | 7.236129 | 609.3622 | 10.18127 | 6.18127
616.1942 | 0.3875315 | 611.3075 | 1.182681 | 3.182681 | 609.0418 | 0.2354133 | 7.235413 | 609.5302 | 10.18333 | 6.183333
616.3604 | 0.387491 | 611.4766 | 1.182671 | 3.182671 | 609.2052 | 0.2347013 | 7.234701 | 609.6989 | 10.18576 | 6.185761
616.5261 | 0.3874249 | 611.641 | 1.182647 | 3.182647 | 609.3729 | 0.2340059 | 7.234006 | 609.8648 | 10.18805 | 6.188054
616.6962 | 0.3874033 | 611.8134 | 1.182686 | 3.182686 | 609.5394 | 0.2333053 | 7.233305 | 610.0326 | 10.19016 | 6.190162
616.8598 | 0.3873756 | 611.978 | 1.182665 | 3.182665 | 609.6988 | 0.2326119 | 7.232612 | 610.1984 | 10.193 | 6.193003
617.0283 | 0.387329 | 612.143 | 1.182668 | 3.182668 | 609.8656 | 0.2318984 | 7.231898 | 610.3672 | 10.19615 | 6.196146
617.1906 | 0.3872658 | 612.3152 | 1.182716 | 3.182716 | 610.0307 | 0.2311867 | 7.231187 | 610.535 | 10.19946 | 6.199465
617.3574 | 0.3872576 | 612.484 | 1.182729 | 3.182729 | 610.1949 | 0.2304717 | 7.230472 | 610.7016 | 10.2024 | 6.2024
617.5245 | 0.3872508 | 612.645 | 1.182755 | 3.182755 | 610.3612 | 0.229777 | 7.229777 | 610.8739 | 10.20558 | 6.205577
617.6882 | 0.3872064 | 612.8141 | 1.182806 | 3.182806 | 610.5262 | 0.2290843 | 7.229084 | 611.039 | 10.20902 | 6.209024
617.8549 | 0.3871875 | 612.982 | 1.182794 | 3.182794 | 610.6914 | 0.2283884 | 7.228388 | 611.2053 | 10.2122 | 6.212198
618.0203 | 0.3871787 | 613.151 | 1.182799 | 3.182799 | 610.8528 | 0.2276986 | 7.227699 | 611.3757 | 10.21455 | 6.214553
618.1894 | 0.3871958 | 613.3184 | 1.182818 | 3.182818 | 611.0172 | 0.2270042 | 7.227004 | 611.5444 | 10.21705 | 6.217051
618.3539 | 0.387158 | 613.488 | 1.182812 | 3.182812 | 611.1806 | 0.2263113 | 7.226311 | 611.7111 | 10.21971 | 6.219706
618.5231 | 0.3871323 | 613.6532 | 1.182818 | 3.182818 | 611.348 | 0.2256201 | 7.22562 | 611.8791 | 10.2215 | 6.221497
618.685 | 0.3871017 | 613.8191 | 1.182831 | 3.182831 | 611.5122 | 0.2249517 | 7.224952 | 612.0448 | 10.22294 | 6.222943
618.8519 | 0.3870937 | 613.9916 | 1.182861 | 3.182861 | 611.6771 | 0.2242815 | 7.224282 | 612.2133 | 10.22501 | 6.225014
619.0195 | 0.3870726 | 614.1567 | 1.182871 | 3.182871 | 611.8434 | 0.2236203 | 7.22362 | 612.3822 | 10.22676 | 6.226762
619.185 | 0.3870597 | 614.3301 | 1.182887 | 3.182887 | 612.0074 | 0.2229572 | 7.222957 | 612.55 | 10.22833 | 6.228325
619.3491 | 0.3870658 | 614.4903 | 1.182868 | 3.182868 | 612.1699 | 0.2222915 | 7.222291 | 612.7168 | 10.2295 | 6.229499
619.5161 | 0.3870309 | 614.656 | 1.182862 | 3.182862 | 612.3335 | 0.221629 | 7.221629 | 612.8878 | 10.23078 | 6.230782
619.6842 | 0.3870104 | 614.8266 | 1.182915 | 3.182915 | 612.4972 | 0.220961 | 7.220961 | 613.053 | 10.23281 | 6.232814
619.8511 | 0.3869941 | 614.9932 | 1.183045 | 3.183045 | 612.6605 | 0.2203038 | 7.220304 | 613.2195 | 10.23444 | 6.234441
620.0168 | 0.3869791 | 615.1614 | 1.183145 | 3.183145 | 612.8271 | 0.219643 | 7.219643 | 613.3866 | 10.23617 | 6.236169
620.1826 | 0.3869794 | 615.3289 | 1.18329 | 3.18329 | 612.9885 | 0.2189891 | 7.218989 | 613.556 | 10.23816 | 6.238163
620.3508 | 0.3869899 | 615.5005 | 1.183427 | 3.183427 | 613.1582 | 0.2183249 | 7.218325 | 613.7246 | 10.24081 | 6.240814
620.5166 | 0.3869897 | 615.6627 | 1.183491 | 3.183491 | 613.3187 | 0.2176798 | 7.21768 | 613.8912 | 10.24296 | 6.242964
620.6844 | 0.3869929 | 615.8316 | 1.183593 | 3.183593 | 613.486 | 0.2170331 | 7.217033 | 614.0593 | 10.24529 | 6.245288
620.85 | 0.3869996 | 615.9992 | 1.183696 | 3.183696 | 613.6491 | 0.2163807 | 7.216381 | 614.2291 | 10.2477 | 6.247698
621.0162 | 0.3870062 | 616.1702 | 1.183851 | 3.183851 | 613.8153 | 0.2157421 | 7.215742 | 614.3979 | 10.25018 | 6.250184
621.1811 | 0.3870272 | 616.3354 | 1.183997 | 3.183997 | 613.977 | 0.2150986 | 7.215099 | 614.5629 | 10.25241 | 6.252405
621.3476 | 0.3870439 | 616.5032 | 1.184047 | 3.184047 | 614.1432 | 0.2144657 | 7.214466 | 614.7344 | 10.25413 | 6.254125
621.5145 | 0.3870567 | 616.6722 | 1.184037 | 3.184037 | 614.3042 | 0.2138279 | 7.213828 | 614.9024 | 10.25668 | 6.256683
621.6826 | 0.3870692 | 616.8344 | 1.184062 | 3.184062 | 614.4718 | 0.2131929 | 7.213193 | 615.0638 | 10.25858 | 6.258583
621.8498 | 0.3870602 | 617.0094 | 1.184093 | 3.184093 | 614.635 | 0.2125655 | 7.212565 | 615.2336 | 10.26108 | 6.261081
622.0153 | 0.3870719 | 617.173 | 1.184098 | 3.184098 | 614.7974 | 0.2119431 | 7.211943 | 615.3992 | 10.26306 | 6.263055
622.1798 | 0.387081 | 617.3386 | 1.184146 | 3.184146 | 614.9637 | 0.2113088 | 7.211309 | 615.568 | 10.2648 | 6.264796
622.346 | 0.3870787 | 617.5088 | 1.18418 | 3.18418 | 615.1322 | 0.2106771 | 7.210677 | 615.7372 | 10.26708 | 6.267078
622.5162 | 0.3870875 | 617.6719 | 1.18428 | 3.18428 | 615.2902 | 0.210051 | 7.210051 | 615.9059 | 10.26895 | 6.268952
622.6806 | 0.3870973 | 617.8402 | 1.184388 | 3.184388 | 615.456 | 0.2094264 | 7.209426 | 616.072 | 10.27114 | 6.271135
622.8484 | 0.3870973 | 618.0115 | 1.184473 | 3.184473 | 615.6184 | 0.208815 | 7.208815 | 616.2399 | 10.27407 | 6.274068
623.013 | 0.3870972 | 618.1792 | 1.184615 | 3.184615 | 615.7865 | 0.2082002 | 7.2082 | 616.4057 | 10.27731 | 6.277314
623.1842 | 0.3870896 | 618.3485 | 1.184748 | 3.184748 | 615.9491 | 0.2075942 | 7.207594 | 616.5776 | 10.28013 | 6.280134
623.3492 | 0.3871108 | 618.5158 | 1.184816 | 3.184816 | 616.1151 | 0.2069879 | 7.206988 | 616.7436 | 10.28359 | 6.283592
623.5118 | 0.3871204 | 618.6836 | 1.184867 | 3.184867 | 616.2782 | 0.2063806 | 7.206381 | 616.9111 | 10.28642 | 6.286422
623.6814 | 0.3871325 | 618.8503 | 1.185023 | 3.185023 | 616.445 | 0.2057729 | 7.205773 | 617.082 | 10.28917 | 6.289166
623.8478 | 0.3871455 | 619.0193 | 1.185117 | 3.185117 | 616.6082 | 0.2051706 | 7.205171 | 617.2465 | 10.29227 | 6.292266
624.0111 | 0.3871566 | 619.184 | 1.185235 | 3.185235 | 616.7722 | 0.2045704 | 7.20457 | 617.4153 | 10.29498 | 6.29498
624.18 | 0.3871528 | 619.351 | 1.185274 | 3.185274 | 616.9379 | 0.2039736 | 7.203974 | 617.582 | 10.29801 | 6.298011
624.3438 | 0.3871552 | 619.5229 | 1.185317 | 3.185317 | 617.1028 | 0.2033723 | 7.203372 | 617.7488 | 10.30084 | 6.30084
624.5109 | 0.3871688 | 619.6921 | 1.185406 | 3.185406 | 617.2691 | 0.202769 | 7.202769 | 617.9157 | 10.30315 | 6.303146
624.6788 | 0.3871937 | 619.8582 | 1.185398 | 3.185398 | 617.4322 | 0.2021731 | 7.202173 | 618.0842 | 10.30542 | 6.305418
624.8463 | 0.3872385 | 620.0261 | 1.18538 | 3.18538 | 617.5943 | 0.2015731 | 7.201573 | 618.251 | 10.30759 | 6.307586
625.0134 | 0.3872245 | 620.193 | 1.185423 | 3.185423 | 617.7636 | 0.2009791 | 7.200979 | 618.4149 | 10.30953 | 6.309535
625.1783 | 0.3872117 | 620.362 | 1.185524 | 3.185524 | 617.9245 | 0.2003837 | 7.200384 | 618.5862 | 10.31243 | 6.312433
625.3451 | 0.3871967 | 620.5271 | 1.185499 | 3.185499 | 618.0907 | 0.1997899 | 7.19979 | 618.7556 | 10.3156 | 6.315605
625.512 | 0.387192 | 620.6944 | 1.185546 | 3.185546 | 618.2503 | 0.1992022 | 7.199202 | 618.9234 | 10.31844 | 6.318438
625.6796 | 0.3871764 | 620.863 | 1.185597 | 3.185597 | 618.4232 | 0.1986269 | 7.198627 | 619.0922 | 10.32133 | 6.321326
625.8416 | 0.3871585 | 621.0292 | 1.185651 | 3.185651 | 618.584 | 0.1980535 | 7.198054 | 619.2592 | 10.32446 | 6.324456
626.0087 | 0.3871356 | 621.1946 | 1.185696 | 3.185696 | 618.7474 | 0.1974736 | 7.197474 | 619.426 | 10.32705 | 6.327054
626.1774 | 0.3871346 | 621.366 | 1.185738 | 3.185738 | 618.9161 | 0.1968956 | 7.196896 | 619.5946 | 10.33033 | 6.330327
626.3422 | 0.3871276 | 621.5318 | 1.185822 | 3.185822 | 619.0791 | 0.1963122 | 7.196312 | 619.7626 | 10.33349 | 6.333492
626.5104 | 0.3870937 | 621.6998 | 1.185963 | 3.185963 | 619.2418 | 0.1957348 | 7.195735 | 619.9338 | 10.3366 | 6.336601
626.6788 | 0.3871018 | 621.8678 | 1.186089 | 3.186089 | 619.4042 | 0.19515 | 7.19515 | 620.0992 | 10.33909 | 6.339086
626.8387 | 0.3871222 | 622.0356 | 1.186136 | 3.186136 | 619.5723 | 0.194567 | 7.194567 | 620.266 | 10.3409 | 6.340905
627.0024 | 0.3871149 | 622.1998 | 1.186219 | 3.186219 | 619.7368 | 0.1939893 | 7.193989 | 620.4298 | 10.34263 | 6.342634
627.171 | 0.3870976 | 622.371 | 1.186285 | 3.186285 | 619.9005 | 0.1934147 | 7.193415 | 620.6018 | 10.34496 | 6.344957
627.3386 | 0.3870995 | 622.5351 | 1.186359 | 3.186359 | 620.0654 | 0.1928277 | 7.192828 | 620.7716 | 10.34712 | 6.347117
627.504 | 0.3871055 | 622.7062 | 1.186419 | 3.186419 | 620.2309 | 0.1922462 | 7.192246 | 620.9368 | 10.349 | 6.348996
627.6709 | 0.3871082 | 622.875 | 1.186478 | 3.186478 | 620.3945 | 0.1916756 | 7.191676 | 621.103 | 10.3513 | 6.351304
627.8364 | 0.3870892 | 623.0411 | 1.186534 | 3.186534 | 620.5572 | 0.1911072 | 7.191107 | 621.2719 | 10.35317 | 6.353168
628.0014 | 0.387087 | 623.2039 | 1.186578 | 3.186578 | 620.723 | 0.1905349 | 7.190535 | 621.4346 | 10.3549 | 6.354903
628.1676 | 0.3870802 | 623.3753 | 1.186615 | 3.186615 | 620.8868 | 0.1899647 | 7.189965 | 621.6058 | 10.3568 | 6.356795
628.3373 | 0.387054 | 623.5442 | 1.186647 | 3.186647 | 621.0518 | 0.1894026 | 7.189403 | 621.7752 | 10.35962 | 6.359622
628.4991 | 0.387024 | 623.7108 | 1.18673 | 3.18673 | 621.2184 | 0.1888425 | 7.188842 | 621.9408 | 10.36256 | 6.362562
628.6671 | 0.3870256 | 623.8795 | 1.186793 | 3.186793 | 621.3798 | 0.1882827 | 7.188283 | 622.1084 | 10.36536 | 6.365359
628.8355 | 0.3870424 | 624.0481 | 1.186834 | 3.186834 | 621.5437 | 0.1877205 | 7.187721 | 622.2768 | 10.36804 | 6.368037
628.9998 | 0.3870495 | 624.2123 | 1.186838 | 3.186838 | 621.7101 | 0.1871601 | 7.18716 | 622.4457 | 10.37041 | 6.370408
629.168 | 0.3870394 | 624.3785 | 1.186894 | 3.186894 | 621.8745 | 0.1865993 | 7.186599 | 622.6096 | 10.37323 | 6.373232
629.3314 | 0.3870309 | 624.5494 | 1.186954 | 3.186954 | 622.0401 | 0.1860479 | 7.186048 | 622.7796 | 10.37628 | 6.37628
629.4986 | 0.3870241 | 624.7166 | 1.187052 | 3.187052 | 622.205 | 0.1854956 | 7.185496 | 622.9479 | 10.37947 | 6.379471
629.6651 | 0.3870074 | 624.887 | 1.187183 | 3.187183 | 622.37 | 0.1849497 | 7.18495 | 623.118 | 10.38254 | 6.382543
629.8338 | 0.3870097 | 625.0532 | 1.187242 | 3.187242 | 622.5372 | 0.1843952 | 7.184395 | 623.2875 | 10.38561 | 6.385611
629.9961 | 0.3870324 | 625.2199 | 1.187277 | 3.187277 | 622.6989 | 0.1838438 | 7.183844 | 623.4518 | 10.38775 | 6.387755
630.1618 | 0.3870299 | 625.3889 | 1.187302 | 3.187302 | 622.8609 | 0.1832934 | 7.183293 | 623.62 | 10.39035 | 6.390354
630.3308 | 0.3870149 | 625.5546 | 1.187344 | 3.187344 | 623.0292 | 0.1827369 | 7.182737 | 623.7891 | 10.3925 | 6.392501
630.4948 | 0.3869966 | 625.7202 | 1.187421 | 3.187421 | 623.1945 | 0.1821895 | 7.18219 | 623.9543 | 10.39417 | 6.394168
630.6618 | 0.3869781 | 625.8871 | 1.187485 | 3.187485 | 623.3594 | 0.1816359 | 7.181636 | 624.1239 | 10.39715 | 6.397153
630.8269 | 0.3869793 | 626.056 | 1.187558 | 3.187558 | 623.521 | 0.1810872 | 7.181087 | 624.2919 | 10.39945 | 6.39945
630.995 | 0.3869863 | 626.223 | 1.187624 | 3.187624 | 623.6911 | 0.1805373 | 7.180537 | 624.457 | 10.40159 | 6.401593
631.1606 | 0.3869905 | 626.391 | 1.187667 | 3.187667 | 623.8587 | 0.1799869 | 7.179987 | 624.6276 | 10.40362 | 6.403617
631.3242 | 0.3869929 | 626.5562 | 1.18772 | 3.18772 | 624.0202 | 0.1794372 | 7.179437 | 624.8005 | 10.40558 | 6.405577
631.4926 | 0.38698 | 626.725 | 1.187835 | 3.187835 | 624.1858 | 0.1788991 | 7.178899 | 624.9676 | 10.40774 | 6.407739
631.6588 | 0.3869694 | 626.893 | 1.187946 | 3.187946 | 624.35 | 0.1783618 | 7.178362 | 625.1314 | 10.41032 | 6.410323
631.827 | 0.3869698 | 627.0611 | 1.188066 | 3.188066 | 624.5188 | 0.1778182 | 7.177818 | 625.3026 | 10.41285 | 6.41285
631.9921 | 0.3869809 | 627.2324 | 1.188209 | 3.188209 | 624.6817 | 0.1772839 | 7.177284 | 625.4691 | 10.4153 | 6.415298
632.1574 | 0.3869958 | 627.3978 | 1.188305 | 3.188305 | 624.8452 | 0.1767475 | 7.176748 | 625.6378 | 10.41784 | 6.417844
632.3235 | 0.3869858 | 627.564 | 1.188384 | 3.188384 | 625.0107 | 0.1762167 | 7.176217 | 625.8058 | 10.41944 | 6.419436
632.4887 | 0.3869979 | 627.7349 | 1.188453 | 3.188453 | 625.1782 | 0.1756777 | 7.175678 | 625.9717 | 10.42141 | 6.421407
632.6575 | 0.3869722 | 627.9 | 1.188541 | 3.188541 | 625.3404 | 0.1751332 | 7.175133 | 626.1373 | 10.42339 | 6.423393
632.8257 | 0.3869762 | 628.0655 | 1.188599 | 3.188599 | 625.5 | 0.1746098 | 7.17461 | 626.3049 | 10.42575 | 6.425752
632.9915 | 0.3869898 | 628.2335 | 1.188668 | 3.188668 | 625.668 | 0.1740864 | 7.174086 | 626.473 | 10.4282 | 6.428195
633.1555 | 0.3870005 | 628.4046 | 1.18871 | 3.18871 | 625.835 | 0.1735497 | 7.17355 | 626.641 | 10.4309 | 6.430902
633.3261 | 0.3870072 | 628.5714 | 1.188781 | 3.188781 | 626.0009 | 0.1730127 | 7.173013 | 626.8097 | 10.43346 | 6.433459
633.4915 | 0.3870223 | 628.7401 | 1.188861 | 3.188861 | 626.1625 | 0.172479 | 7.172479 | 626.978 | 10.43604 | 6.436038
633.6548 | 0.3870365 | 628.9087 | 1.188908 | 3.188908 | 626.3287 | 0.1719342 | 7.171934 | 627.1444 | 10.43853 | 6.438527
633.823 | 0.3870474 | 629.0737 | 1.189021 | 3.189021 | 626.4924 | 0.1713915 | 7.171391 | 627.3132 | 10.44069 | 6.440694
633.9883 | 0.3870776 | 629.2428 | 1.189145 | 3.189145 | 626.6582 | 0.170852 | 7.170852 | 627.4771 | 10.44273 | 6.442729
634.1536 | 0.3870749 | 629.4076 | 1.189246 | 3.189246 | 626.8216 | 0.1703195 | 7.17032 | 627.6485 | 10.44519 | 6.445189
634.3194 | 0.3870894 | 629.5748 | 1.189298 | 3.189298 | 626.9884 | 0.1697935 | 7.169793 | 627.8186 | 10.44816 | 6.44816
634.4866 | 0.3871085 | 629.7436 | 1.189367 | 3.189367 | 627.1543 | 0.1692506 | 7.169251 | 627.9826 | 10.45081 | 6.450813
634.657 | 0.3871265 | 629.908 | 1.189422 | 3.189422 | 627.3176 | 0.1687169 | 7.168717 | 628.15 | 10.45368 | 6.453684
634.8232 | 0.3871523 | 630.0776 | 1.189495 | 3.189495 | 627.484 | 0.1681917 | 7.168192 | 628.3188 | 10.45564 | 6.455645
634.9883 | 0.3871737 | 630.2446 | 1.189612 | 3.189612 | 627.6476 | 0.1676664 | 7.167666 | 628.4873 | 10.45762 | 6.457624
635.1536 | 0.3871989 | 630.4142 | 1.189751 | 3.189751 | 627.8138 | 0.1671497 | 7.16715 | 628.6512 | 10.45919 | 6.459186
635.3187 | 0.3872216 | 630.5829 | 1.189916 | 3.189916 | 627.9784 | 0.166639 | 7.166639 | 628.8198 | 10.46165 | 6.461645
635.4849 | 0.3872233 | 630.752 | 1.189994 | 3.189994 | 628.143 | 0.166122 | 7.166122 | 628.988 | 10.46465 | 6.464654
635.651 | 0.3871961 | 630.9165 | 1.189985 | 3.189985 | 628.3103 | 0.1656056 | 7.165606 | 629.154 | 10.4681 | 6.468099
635.8188 | 0.3871929 | 631.0826 | 1.190047 | 3.190047 | 628.4734 | 0.1650862 | 7.165086 | 629.3239 | 10.47069 | 6.47069
635.9847 | 0.3872132 | 631.2528 | 1.190171 | 3.190171 | 628.6379 | 0.1645667 | 7.164567 | 629.4941 | 10.47255 | 6.472548
636.154 | 0.387222 | 631.4199 | 1.190338 | 3.190338 | 628.8028 | 0.1640512 | 7.164051 | 629.662 | 10.47471 | 6.474707
636.3207 | 0.3872342 | 631.5875 | 1.190427 | 3.190427 | 628.9676 | 0.1635225 | 7.163523 | 629.8258 | 10.47647 | 6.476473
636.4849 | 0.3872622 | 631.7529 | 1.190564 | 3.190564 | 629.131 | 0.1629981 | 7.162998 | 629.991 | 10.47912 | 6.479123
636.648 | 0.3872711 | 631.9226 | 1.190666 | 3.190666 | 629.2953 | 0.1624819 | 7.162482 | 630.1598 | 10.48208 | 6.482084
636.8145 | 0.387277 | 632.0904 | 1.190768 | 3.190768 | 629.4652 | 0.1619633 | 7.161963 | 630.3293 | 10.48524 | 6.485243
636.9799 | 0.3872825 | 632.2556 | 1.190858 | 3.190858 | 629.6274 | 0.1614412 | 7.161441 | 630.493 | 10.48815 | 6.488148
637.1481 | 0.3873246 | 632.4226 | 1.191003 | 3.191003 | 629.7919 | 0.1609211 | 7.160921 | 630.666 | 10.49126 | 6.491261
637.3155 | 0.387377 | 632.5918 | 1.191241 | 3.191241 | 629.9578 | 0.1604045 | 7.160404 | 630.8312 | 10.49401 | 6.494011
637.4785 | 0.387391 | 632.7603 | 1.191412 | 3.191412 | 630.1201 | 0.1598839 | 7.159884 | 630.9981 | 10.4974 | 6.497403
637.6488 | 0.3874018 | 632.9259 | 1.191515 | 3.191515 | 630.2844 | 0.1593592 | 7.159359 | 631.1666 | 10.50056 | 6.500564
637.8128 | 0.3874157 | 633.0946 | 1.191609 | 3.191609 | 630.4459 | 0.1588351 | 7.158835 | 631.3361 | 10.50358 | 6.503578
637.9807 | 0.3874003 | 633.2618 | 1.191713 | 3.191713 | 630.6103 | 0.1583289 | 7.158329 | 631.4986 | 10.50619 | 6.506189
638.1468 | 0.387377 | 633.4289 | 1.191824 | 3.191824 | 630.7772 | 0.1578282 | 7.157828 | 631.6699 | 10.50866 | 6.508656
638.3144 | 0.3873783 | 633.596 | 1.191954 | 3.191954 | 630.9418 | 0.1573228 | 7.157323 | 631.836 | 10.51094 | 6.510942
638.4821 | 0.3873952 | 633.7661 | 1.192066 | 3.192066 | 631.1086 | 0.1568069 | 7.156807 | 632.005 | 10.51336 | 6.513358
638.6507 | 0.387381 | 633.9319 | 1.192125 | 3.192125 | 631.2707 | 0.1563016 | 7.156302 | 632.1747 | 10.51572 | 6.515718
638.8144 | 0.3873676 | 634.1002 | 1.192184 | 3.192184 | 631.4372 | 0.1557996 | 7.1558 | 632.3428 | 10.51792 | 6.517924
638.9814 | 0.3873632 | 634.2686 | 1.192282 | 3.192282 | 631.6026 | 0.1552881 | 7.155288 | 632.512 | 10.51981 | 6.519808
639.144 | 0.3873855 | 634.4329 | 1.192438 | 3.192438 | 631.7675 | 0.1547857 | 7.154786 | 632.6781 | 10.52181 | 6.521809
639.3097 | 0.3873936 | 634.6034 | 1.192635 | 3.192635 | 631.9335 | 0.1542882 | 7.154288 | 632.8474 | 10.52441 | 6.524407
639.4789 | 0.3873762 | 634.768 | 1.192849 | 3.192849 | 632.0991 | 0.1537976 | 7.153798 | 633.0142 | 10.52676 | 6.526758
639.6413 | 0.3873832 | 634.9385 | 1.193085 | 3.193085 | 632.268 | 0.1533016 | 7.153302 | 633.1794 | 10.52922 | 6.52922
639.8086 | 0.3874056 | 635.107 | 1.193251 | 3.193251 | 632.4284 | 0.1527887 | 7.152789 | 633.344 | 10.53198 | 6.53198
639.9762 | 0.3874245 | 635.2732 | 1.193402 | 3.193402 | 632.5926 | 0.1522742 | 7.152274 | 633.518 | 10.53506 | 6.535063
640.1426 | 0.387419 | 635.442 | 1.19355 | 3.19355 | 632.7584 | 0.1517763 | 7.151776 | 633.6826 | 10.53778 | 6.53778
640.3106 | 0.3874397 | 635.6106 | 1.193707 | 3.193707 | 632.9252 | 0.1512806 | 7.151281 | 633.848 | 10.54052 | 6.54052
640.4741 | 0.3874389 | 635.778 | 1.193927 | 3.193927 | 633.088 | 0.150784 | 7.150784 | 634.0176 | 10.54338 | 6.543379
640.6374 | 0.387457 | 635.9434 | 1.194086 | 3.194086 | 633.2538 | 0.1502952 | 7.150295 | 634.184 | 10.54623 | 6.546227
640.8074 | 0.3874772 | 636.1122 | 1.194225 | 3.194225 | 633.416 | 0.1498058 | 7.149806 | 634.3528 | 10.54885 | 6.548854
640.9742 | 0.3874995 | 636.2801 | 1.194367 | 3.194367 | 633.5828 | 0.1493066 | 7.149307 | 634.5201 | 10.55131 | 6.551313
641.1374 | 0.3875134 | 636.4493 | 1.194446 | 3.194446 | 633.7465 | 0.1488046 | 7.148805 | 634.6863 | 10.55396 | 6.55396
641.3062 | 0.3875468 | 636.6115 | 1.19449 | 3.19449 | 633.9138 | 0.1482975 | 7.148298 | 634.8562 | 10.55661 | 6.556607
641.4718 | 0.3875633 | 636.78 | 1.194637 | 3.194637 | 634.073 | 0.147812 | 7.147812 | 635.0253 | 10.55897 | 6.558968
641.6352 | 0.3875708 | 636.9496 | 1.194748 | 3.194748 | 634.242 | 0.1473206 | 7.147321 | 635.1875 | 10.56087 | 6.560868
641.8028 | 0.387581 | 637.1217 | 1.194884 | 3.194884 | 634.4082 | 0.1468241 | 7.146824 | 635.3596 | 10.56306 | 6.563062
641.9691 | 0.3876044 | 637.2836 | 1.19508 | 3.19508 | 634.5703 | 0.1463332 | 7.146333 | 635.525 | 10.56557 | 6.565574
642.1368 | 0.3876234 | 637.4548 | 1.195367 | 3.195367 | 634.735 | 0.1458488 | 7.145849 | 635.6964 | 10.56783 | 6.567835
642.3022 | 0.3876242 | 637.6258 | 1.195696 | 3.195696 | 634.898 | 0.145358 | 7.145358 | 635.8616 | 10.56976 | 6.569755
642.4672 | 0.3876285 | 637.787 | 1.19593 | 3.19593 | 635.0648 | 0.1448714 | 7.144871 | 636.029 | 10.57173 | 6.571728
642.6349 | 0.3876097 | 637.9546 | 1.196217 | 3.196217 | 635.2299 | 0.144385 | 7.144385 | 636.1985 | 10.5739 | 6.573902
642.7991 | 0.3876005 | 638.126 | 1.196485 | 3.196485 | 635.3936 | 0.143899 | 7.143899 | 636.3642 | 10.57619 | 6.576193
642.9649 | 0.3875952 | 638.2888 | 1.196852 | 3.196852 | 635.5613 | 0.143422 | 7.143422 | 636.5316 | 10.57898 | 6.578983
643.1332 | 0.3875663 | 638.457 | 1.197109 | 3.197109 | 635.7243 | 0.1429437 | 7.142944 | 636.6974 | 10.58184 | 6.58184
643.2994 | 0.3875489 | 638.625 | 1.197436 | 3.197436 | 635.8902 | 0.1424685 | 7.142469 | 636.8686 | 10.58439 | 6.58439
643.4656 | 0.3875453 | 638.7932 | 1.197808 | 3.197808 | 636.054 | 0.1419863 | 7.141986 | 637.0358 | 10.58703 | 6.587031
643.6346 | 0.3875166 | 638.9593 | 1.198118 | 3.198118 | 636.2184 | 0.1415031 | 7.141503 | 637.2008 | 10.58916 | 6.589157
643.8018 | 0.3875093 | 639.1274 | 1.198302 | 3.198302 | 636.3822 | 0.1410114 | 7.141011 | 637.3711 | 10.59171 | 6.591714
643.964 | 0.3875032 | 639.2985 | 1.198455 | 3.198455 | 636.5488 | 0.1405207 | 7.140521 | 637.5381 | 10.59446 | 6.594461
644.1318 | 0.3874832 | 639.465 | 1.198649 | 3.198649 | 636.7124 | 0.1400378 | 7.140038 | 637.7055 | 10.59754 | 6.597541
644.299 | 0.387519 | 639.6331 | 1.198808 | 3.198808 | 636.8781 | 0.1395622 | 7.139562 | 637.8686 | 10.60031 | 6.600308
644.464 | 0.3875415 | 639.8012 | 1.198941 | 3.198941 | 637.0478 | 0.1390831 | 7.139083 | 638.0386 | 10.60328 | 6.603277
644.6328 | 0.3875312 | 639.968 | 1.199007 | 3.199007 | 637.2047 | 0.1386008 | 7.138601 | 638.2078 | 10.60616 | 6.606156
644.7996 | 0.3875694 | 640.1356 | 1.199179 | 3.199179 | 637.3722 | 0.1381072 | 7.138107 | 638.377 | 10.60902 | 6.609021
644.961 | 0.3875979 | 640.3037 | 1.199315 | 3.199315 | 637.5359 | 0.1376254 | 7.137625 | 638.5426 | 10.61178 | 6.611776
645.1332 | 0.3876313 | 640.4718 | 1.19944 | 3.19944 | 637.7049 | 0.1371492 | 7.137149 | 638.7113 | 10.61457 | 6.614573
645.2951 | 0.3876725 | 640.6407 | 1.199512 | 3.199512 | 637.8692 | 0.1366675 | 7.136667 | 638.8787 | 10.61769 | 6.617688
645.4657 | 0.3877057 | 640.8046 | 1.199564 | 3.199564 | 638.0368 | 0.1361924 | 7.136192 | 639.0458 | 10.62059 | 6.620593
645.6314 | 0.3877224 | 640.972 | 1.199703 | 3.199703 | 638.1979 | 0.13573 | 7.13573 | 639.2109 | 10.62334 | 6.623337
645.7953 | 0.3877609 | 641.1406 | 1.199855 | 3.199855 | 638.3658 | 0.1352516 | 7.135252 | 639.3801 | 10.62593 | 6.625926
645.962 | 0.3877581 | 641.3041 | 1.200031 | 3.200031 | 638.5299 | 0.1347624 | 7.134762 | 639.5511 | 10.62893 | 6.628927
646.1268 | 0.3877982 | 641.4757 | 1.200281 | 3.200281 | 638.6899 | 0.1342754 | 7.134275 | 639.7195 | 10.63219 | 6.632191
646.2937 | 0.3878436 | 641.6429 | 1.200537 | 3.200537 | 638.8555 | 0.1337868 | 7.133787 | 639.8812 | 10.63487 | 6.634874
646.4632 | 0.3878655 | 641.8124 | 1.200734 | 3.200734 | 639.0234 | 0.1333137 | 7.133314 | 640.0524 | 10.63802 | 6.638018
646.6286 | 0.3878776 | 641.9832 | 1.200863 | 3.200863 | 639.1886 | 0.1328295 | 7.132829 | 640.2187 | 10.64148 | 6.641477
646.7939 | 0.387887 | 642.1478 | 1.200916 | 3.200916 | 639.3484 | 0.1323403 | 7.13234 | 640.3868 | 10.64468 | 6.644679
646.9629 | 0.3878921 | 642.3141 | 1.201063 | 3.201063 | 639.5185 | 0.1318526 | 7.131853 | 640.5563 | 10.64779 | 6.647791
647.1278 | 0.3878924 | 642.4804 | 1.201272 | 3.201272 | 639.6799 | 0.1313609 | 7.131361 | 640.7239 | 10.65102 | 6.651022
647.2979 | 0.3879299 | 642.6532 | 1.201456 | 3.201456 | 639.8429 | 0.1308722 | 7.130872 | 640.8926 | 10.65457 | 6.654569
647.4606 | 0.3879572 | 642.8204 | 1.201614 | 3.201614 | 640.0102 | 0.1303881 | 7.130388 | 641.0566 | 10.65772 | 6.657716
647.6301 | 0.3880094 | 642.9862 | 1.201762 | 3.201762 | 640.1785 | 0.1299157 | 7.129916 | 641.2258 | 10.66127 | 6.661272
647.795 | 0.3880383 | 643.1559 | 1.201852 | 3.201852 | 640.339 | 0.1294555 | 7.129456 | 641.3952 | 10.66396 | 6.663957
647.9613 | 0.3880896 | 643.3258 | 1.201921 | 3.201921 | 640.5027 | 0.1289894 | 7.128989 | 641.5638 | 10.66656 | 6.666557
648.125 | 0.3881196 | 643.4916 | 1.20203 | 3.20203 | 640.6686 | 0.1285088 | 7.128509 | 641.7302 | 10.66852 | 6.668515
648.2932 | 0.388141 | 643.6574 | 1.202084 | 3.202084 | 640.8316 | 0.1280312 | 7.128031 | 641.8998 | 10.67101 | 6.671006
648.4581 | 0.3881521 | 643.8261 | 1.20214 | 3.20214 | 640.998 | 0.12756 | 7.12756 | 642.0689 | 10.67323 | 6.673226
648.625 | 0.3882086 | 643.9932 | 1.202168 | 3.202168 | 641.1621 | 0.1270917 | 7.127092 | 642.2339 | 10.67501 | 6.675012
648.7916 | 0.3882684 | 644.1592 | 1.202184 | 3.202184 | 641.3274 | 0.1266326 | 7.126633 | 642.4005 | 10.67705 | 6.67705
648.9554 | 0.3883274 | 644.328 | 1.202212 | 3.202212 | 641.4929 | 0.126172 | 7.126172 | 642.5719 | 10.67918 | 6.679183
649.1203 | 0.3883794 | 644.4932 | 1.202361 | 3.202361 | 641.6547 | 0.1257133 | 7.125713 | 642.7408 | 10.68127 | 6.681272
649.2878 | 0.3883963 | 644.6608 | 1.202522 | 3.202522 | 641.822 | 0.125248 | 7.125248 | 642.907 | 10.68285 | 6.682852
649.454 | 0.388408 | 644.8296 | 1.202787 | 3.202787 | 641.9886 | 0.1247875 | 7.124787 | 643.0753 | 10.68466 | 6.684655
649.6166 | 0.3884088 | 644.9978 | 1.20298 | 3.20298 | 642.1554 | 0.1243323 | 7.124332 | 643.2422 | 10.6877 | 6.687695
649.7856 | 0.3884549 | 645.1656 | 1.203163 | 3.203163 | 642.3191 | 0.1238803 | 7.12388 | 643.409 | 10.69034 | 6.690336
649.9555 | 0.3885149 | 645.3302 | 1.203497 | 3.203497 | 642.4826 | 0.1234246 | 7.123425 | 643.577 | 10.69285 | 6.692849
650.1209 | 0.3885767 | 645.497 | 1.20392 | 3.20392 | 642.65 | 0.1229771 | 7.122977 | 643.7448 | 10.69527 | 6.695274
650.2891 | 0.388598 | 645.6674 | 1.204309 | 3.204309 | 642.8147 | 0.1225264 | 7.122526 | 643.9113 | 10.69765 | 6.697649
650.4514 | 0.388602 | 645.8344 | 1.204709 | 3.204709 | 642.9769 | 0.1220695 | 7.122069 | 644.0791 | 10.69978 | 6.699782
650.6182 | 0.388594 | 646.0037 | 1.205069 | 3.205069 | 643.1428 | 0.1216159 | 7.121616 | 644.2438 | 10.70234 | 6.702341
650.7843 | 0.3885914 | 646.1732 | 1.205275 | 3.205275 | 643.3116 | 0.1211532 | 7.121153 | 644.414 | 10.7052 | 6.705203
650.9507 | 0.3886024 | 646.341 | 1.205462 | 3.205462 | 643.4742 | 0.1207038 | 7.120704 | 644.5831 | 10.70808 | 6.708085
651.118 | 0.3886244 | 646.5109 | 1.205634 | 3.205634 | 643.6406 | 0.1202414 | 7.120241 | 644.752 | 10.71086 | 6.710859
651.2836 | 0.3886552 | 646.6764 | 1.205831 | 3.205831 | 643.8024 | 0.1197787 | 7.119779 | 644.9207 | 10.7124 | 6.712397
651.4495 | 0.3886681 | 646.8442 | 1.205991 | 3.205991 | 643.9701 | 0.1193095 | 7.11931 | 645.0844 | 10.71443 | 6.714426
651.6148 | 0.3886583 | 647.0078 | 1.206092 | 3.206092 | 644.1307 | 0.118857 | 7.118857 | 645.2593 | 10.71619 | 6.716188
651.7816 | 0.3886472 | 647.178 | 1.20617 | 3.20617 | 644.2961 | 0.1183883 | 7.118388 | 645.4193 | 10.71844 | 6.718436
651.9474 | 0.3886562 | 647.3463 | 1.206316 | 3.206316 | 644.4612 | 0.117929 | 7.117929 | 645.59 | 10.72152 | 6.72152
652.1142 | 0.3886997 | 647.5104 | 1.206358 | 3.206358 | 644.628 | 0.1174718 | 7.117472 | 645.7599 | 10.72467 | 6.724669
652.2807 | 0.3887437 | 647.682 | 1.206462 | 3.206462 | 644.7938 | 0.1170096 | 7.11701 | 645.9268 | 10.72733 | 6.727327
652.4504 | 0.3887767 | 647.8454 | 1.206656 | 3.206656 | 644.9566 | 0.1165636 | 7.116564 | 646.0942 | 10.72951 | 6.729513
652.612 | 0.3888382 | 648.013 | 1.206811 | 3.206811 | 645.1186 | 0.1161039 | 7.116104 | 646.2606 | 10.73194 | 6.731943
652.7783 | 0.3888929 | 648.1819 | 1.206966 | 3.206966 | 645.2862 | 0.1156501 | 7.11565 | 646.4334 | 10.73463 | 6.734627
652.9459 | 0.3889099 | 648.3488 | 1.207146 | 3.207146 | 645.4541 | 0.115198 | 7.115198 | 646.5961 | 10.73745 | 6.737449
653.1126 | 0.3889425 | 648.518 | 1.20738 | 3.20738 | 645.6144 | 0.1147543 | 7.114754 | 646.7641 | 10.74009 | 6.740088
653.2838 | 0.3890026 | 648.6846 | 1.207613 | 3.207613 | 645.7828 | 0.1142958 | 7.114296 | 646.9309 | 10.74329 | 6.743293
653.4444 | 0.3890594 | 648.8536 | 1.207799 | 3.207799 | 645.9492 | 0.1138506 | 7.113851 | 647.0978 | 10.74614 | 6.74614
653.6138 | 0.3891081 | 649.0211 | 1.207954 | 3.207954 | 646.1113 | 0.1134009 | 7.113401 | 647.2656 | 10.74853 | 6.748533
653.7791 | 0.3891056 | 649.1906 | 1.208211 | 3.208211 | 646.2797 | 0.1129434 | 7.112943 | 647.4336 | 10.75158 | 6.751579
653.9484 | 0.3891184 | 649.357 | 1.208395 | 3.208395 | 646.4465 | 0.1124936 | 7.112494 | 647.6051 | 10.7547 | 6.754699
654.1111 | 0.3891224 | 649.5258 | 1.208487 | 3.208487 | 646.6081 | 0.1120316 | 7.112032 | 647.7676 | 10.75762 | 6.757623
654.2772 | 0.3891127 | 649.694 | 1.208665 | 3.208665 | 646.7754 | 0.1115881 | 7.111588 | 647.9401 | 10.76063 | 6.76063
654.4459 | 0.3891039 | 649.8615 | 1.208807 | 3.208807 | 646.9398 | 0.1111443 | 7.111144 | 648.1026 | 10.76374 | 6.763738
654.61 | 0.3891036 | 650.0263 | 1.208938 | 3.208938 | 647.1028 | 0.1106966 | 7.110697 | 648.2758 | 10.76711 | 6.767111
654.7762 | 0.3890798 | 650.1939 | 1.20906 | 3.20906 | 647.2684 | 0.1102474 | 7.110247 | 648.4397 | 10.77017 | 6.770173
654.9429 | 0.3890873 | 650.3627 | 1.209203 | 3.209203 | 647.4328 | 0.1098039 | 7.109804 | 648.6078 | 10.77322 | 6.773218
655.1045 | 0.3890872 | 650.5315 | 1.209479 | 3.209479 | 647.5962 | 0.1093633 | 7.109363 | 648.7746 | 10.77659 | 6.776589
655.272 | 0.3890732 | 650.6974 | 1.209689 | 3.209689 | 647.765 | 0.1089184 | 7.108918 | 648.937 | 10.7794 | 6.779405
655.4382 | 0.3890905 | 650.8676 | 1.209862 | 3.209862 | 647.926 | 0.1084792 | 7.108479 | 649.109 | 10.78215 | 6.782152
655.6038 | 0.3891087 | 651.0312 | 1.210032 | 3.210032 | 648.0937 | 0.1080354 | 7.108035 | 649.276 | 10.78509 | 6.785093
655.7706 | 0.3891451 | 651.1957 | 1.21022 | 3.21022 | 648.2582 | 0.1075942 | 7.107594 | 649.4402 | 10.78812 | 6.788125
655.936 | 0.3891625 | 651.3686 | 1.210387 | 3.210387 | 648.4205 | 0.1071445 | 7.107144 | 649.6114 | 10.79096 | 6.790959
656.1022 | 0.389183 | 651.534 | 1.210619 | 3.210619 | 648.5888 | 0.1066911 | 7.106691 | 649.7793 | 10.79336 | 6.79336
656.2695 | 0.3892213 | 651.6995 | 1.210858 | 3.210858 | 648.7528 | 0.1062481 | 7.106248 | 649.9482 | 10.79619 | 6.79619
656.4303 | 0.3892608 | 651.8666 | 1.211102 | 3.211102 | 648.918 | 0.105819 | 7.105819 | 650.1137 | 10.79872 | 6.798723
656.6003 | 0.3892799 | 652.038 | 1.2113 | 3.2113 | 649.0812 | 0.1053905 | 7.10539 | 650.2824 | 10.80149 | 6.801487
656.7668 | 0.3892839 | 652.2026 | 1.211404 | 3.211404 | 649.2474 | 0.1049548 | 7.104955 | 650.4497 | 10.80357 | 6.803565
656.9332 | 0.3893096 | 652.37 | 1.211612 | 3.211612 | 649.4125 | 0.1045195 | 7.10452 | 650.6188 | 10.80645 | 6.806449
657.0976 | 0.3893166 | 652.536 | 1.211804 | 3.211804 | 649.5758 | 0.1040876 | 7.104088 | 650.7864 | 10.80913 | 6.809125
657.266 | 0.3893193 | 652.7055 | 1.212062 | 3.212062 | 649.7426 | 0.1036541 | 7.103654 | 650.954 | 10.81167 | 6.811667
657.4369 | 0.3893369 | 652.8717 | 1.212344 | 3.212344 | 649.9068 | 0.1032321 | 7.103232 | 651.1209 | 10.81395 | 6.813955
657.6016 | 0.3893576 | 653.04 | 1.212576 | 3.212576 | 650.0692 | 0.1027981 | 7.102798 | 651.2912 | 10.81648 | 6.816485
657.7671 | 0.3893857 | 653.2036 | 1.212753 | 3.212753 | 650.2359 | 0.102361 | 7.102361 | 651.4538 | 10.81968 | 6.819682
657.9334 | 0.3894097 | 653.3743 | 1.212998 | 3.212998 | 650.3993 | 0.1019194 | 7.101919 | 651.6264 | 10.82247 | 6.822472
658.0993 | 0.3894387 | 653.5443 | 1.213249 | 3.213249 | 650.5626 | 0.1014811 | 7.101481 | 651.7918 | 10.82568 | 6.825684
658.2656 | 0.389472 | 653.7109 | 1.213571 | 3.213571 | 650.7258 | 0.1010337 | 7.101034 | 651.9576 | 10.8287 | 6.828703
658.4325 | 0.3895113 | 653.8772 | 1.213807 | 3.213807 | 650.8926 | 0.1005986 | 7.100599 | 652.1254 | 10.83198 | 6.83198
658.5981 | 0.3895403 | 654.0471 | 1.213983 | 3.213983 | 651.0582 | 0.1001663 | 7.100166 | 652.2911 | 10.83611 | 6.836108
658.7653 | 0.3895844 | 654.2145 | 1.21425 | 3.21425 | 651.2222 | 0.09973993 | 7.09974 | 652.4601 | 10.8419 | 6.8419
658.9337 | 0.3896264 | 654.385 | 1.214538 | 3.214538 | 651.389 | 0.09930766 | 7.099308 | 652.6307 | 10.84735 | 6.847348
659.0968 | 0.3896438 | 654.5489 | 1.214803 | 3.214803 | 651.553 | 0.098877 | 7.098877 | 652.7982 | 10.85309 | 6.853092
659.2644 | 0.3896699 | 654.7208 | 1.21512 | 3.21512 | 651.716 | 0.09846217 | 7.098462 | 652.9645 | 10.85856 | 6.85856
659.4284 | 0.3896994 | 654.8889 | 1.21542 | 3.21542 | 651.8807 | 0.09805658 | 7.098057 | 653.131 | 10.86296 | 6.862959
659.597 | 0.3897236 | 655.0542 | 1.215667 | 3.215667 | 652.0492 | 0.09764302 | 7.097643 | 653.2997 | 10.86794 | 6.867936
659.764 | 0.3897533 | 655.2216 | 1.215925 | 3.215925 | 652.2118 | 0.09721437 | 7.097214 | 653.472 | 10.8728 | 6.872802
659.9304 | 0.3897758 | 655.389 | 1.216139 | 3.216139 | 652.3765 | 0.09680322 | 7.096803 | 653.6368 | 10.87745 | 6.877454
660.0956 | 0.3898154 | 655.5574 | 1.216413 | 3.216413 | 652.5403 | 0.09638754 | 7.096388 | 653.8014 | 10.88192 | 6.881915
660.2622 | 0.3898419 | 655.726 | 1.216693 | 3.216693 | 652.709 | 0.09596977 | 7.09597 | 653.9736 | 10.88575 | 6.885751
660.4265 | 0.3898601 | 655.8944 | 1.21686 | 3.21686 | 652.8726 | 0.0955548 | 7.095555 | 654.1402 | 10.88739 | 6.887388
660.5921 | 0.3898684 | 656.0572 | 1.217024 | 3.217024 | 653.038 | 0.09514117 | 7.095141 | 654.3049 | 10.88872 | 6.888725
660.7571 | 0.3898962 | 656.227 | 1.217193 | 3.217193 | 653.2034 | 0.09473075 | 7.094731 | 654.4749 | 10.89031 | 6.89031
660.9212 | 0.3899298 | 656.3941 | 1.217405 | 3.217405 | 653.369 | 0.09432051 | 7.094321 | 654.6426 | 10.89213 | 6.892135
661.089 | 0.3899569 | 656.5628 | 1.217607 | 3.217607 | 653.5362 | 0.0939057 | 7.093906 | 654.8115 | 10.89464 | 6.894643
661.2574 | 0.3899765 | 656.729 | 1.217835 | 3.217835 | 653.6985 | 0.09349826 | 7.093498 | 654.9785 | 10.89629 | 6.896286
661.4261 | 0.3899899 | 656.8969 | 1.217975 | 3.217975 | 653.8634 | 0.09309888 | 7.093099 | 655.1444 | 10.89835 | 6.898346
661.5914 | 0.3900137 | 657.0594 | 1.218157 | 3.218157 | 654.0291 | 0.09269525 | 7.092695 | 655.313 | 10.9006 | 6.9006
661.7582 | 0.3900417 | 657.2281 | 1.218369 | 3.218369 | 654.1942 | 0.09228377 | 7.092284 | 655.4775 | 10.90293 | 6.902932
661.9202 | 0.3900984 | 657.4 | 1.218605 | 3.218605 | 654.3589 | 0.09188009 | 7.09188 | 655.6456 | 10.90489 | 6.904892
662.0886 | 0.3901493 | 657.565 | 1.218882 | 3.218882 | 654.5235 | 0.09146274 | 7.091463 | 655.8113 | 10.90713 | 6.907135
662.2574 | 0.3901926 | 657.7312 | 1.219146 | 3.219146 | 654.6872 | 0.09105248 | 7.091052 | 655.9819 | 10.91057 | 6.91057
662.4236 | 0.3902205 | 657.8974 | 1.21936 | 3.21936 | 654.8521 | 0.09063529 | 7.090635 | 656.15 | 10.91385 | 6.91385
662.5886 | 0.3902539 | 658.0676 | 1.219567 | 3.219567 | 655.0165 | 0.09022155 | 7.090222 | 656.3178 | 10.91678 | 6.91678
662.7574 | 0.3903004 | 658.2368 | 1.219786 | 3.219786 | 655.1802 | 0.08979846 | 7.089798 | 656.485 | 10.91982 | 6.91982
662.9243 | 0.3903637 | 658.4015 | 1.219938 | 3.219938 | 655.3449 | 0.08938263 | 7.089383 | 656.6531 | 10.92311 | 6.923113
663.091 | 0.3904184 | 658.57 | 1.220215 | 3.220215 | 655.5095 | 0.08896912 | 7.088969 | 656.8194 | 10.92612 | 6.926121
663.2568 | 0.3904697 | 658.7391 | 1.220468 | 3.220468 | 655.6782 | 0.08854658 | 7.088547 | 656.9914 | 10.92821 | 6.928208
663.4218 | 0.3905326 | 658.9082 | 1.220747 | 3.220747 | 655.8413 | 0.0881369 | 7.088137 | 657.1563 | 10.93039 | 6.93039
663.5842 | 0.3905705 | 659.0775 | 1.221033 | 3.221033 | 656.005 | 0.08772936 | 7.087729 | 657.3281 | 10.9329 | 6.9329
663.7556 | 0.3906167 | 659.2439 | 1.221263 | 3.221263 | 656.17 | 0.08732999 | 7.08733 | 657.4931 | 10.93547 | 6.935474
663.9212 | 0.3906935 | 659.4116 | 1.221425 | 3.221425 | 656.3364 | 0.08692472 | 7.086925 | 657.6595 | 10.93734 | 6.937339
664.0898 | 0.3907683 | 659.5778 | 1.221627 | 3.221627 | 656.4976 | 0.08652134 | 7.086521 | 657.8279 | 10.93978 | 6.939777
664.2574 | 0.3908259 | 659.7445 | 1.22184 | 3.22184 | 656.6695 | 0.08611502 | 7.086115 | 657.9965 | 10.94167 | 6.941667
664.4232 | 0.3908961 | 659.9126 | 1.222087 | 3.222087 | 656.8337 | 0.08571898 | 7.085719 | 658.1593 | 10.94325 | 6.943254
664.5881 | 0.3909645 | 660.0811 | 1.222407 | 3.222407 | 656.9997 | 0.08532105 | 7.085321 | 658.3286 | 10.94579 | 6.945793
664.7524 | 0.3910307 | 660.246 | 1.222692 | 3.222692 | 657.1632 | 0.08491831 | 7.084918 | 658.4984 | 10.94848 | 6.948477
664.9156 | 0.3910884 | 660.4162 | 1.222932 | 3.222932 | 657.3282 | 0.08452044 | 7.08452 | 658.6647 | 10.95173 | 6.951728
665.0828 | 0.3911332 | 660.5819 | 1.22318 | 3.22318 | 657.4941 | 0.08412246 | 7.084122 | 658.835 | 10.95493 | 6.954926
665.248 | 0.3911753 | 660.7509 | 1.223458 | 3.223458 | 657.6561 | 0.08372806 | 7.083728 | 658.9993 | 10.95804 | 6.958039
665.4156 | 0.3912259 | 660.9201 | 1.223781 | 3.223781 | 657.823 | 0.08332978 | 7.08333 | 659.1726 | 10.96088 | 6.960884
665.5824 | 0.3912718 | 661.0847 | 1.224101 | 3.224101 | 657.9898 | 0.08292795 | 7.082928 | 659.3364 | 10.96369 | 6.963687
665.7514 | 0.3913045 | 661.2512 | 1.224442 | 3.224442 | 658.153 | 0.08253143 | 7.082531 | 659.506 | 10.96623 | 6.966234
665.9144 | 0.391346 | 661.4207 | 1.224685 | 3.224685 | 658.316 | 0.08213078 | 7.082131 | 659.6741 | 10.96922 | 6.969224
666.0824 | 0.3913563 | 661.5874 | 1.224974 | 3.224974 | 658.486 | 0.08173519 | 7.081735 | 659.8384 | 10.9718 | 6.971798
666.2444 | 0.3913687 | 661.7555 | 1.225253 | 3.225253 | 658.6484 | 0.0813393 | 7.081339 | 660.007 | 10.9739 | 6.973898
666.4141 | 0.3913881 | 661.9239 | 1.225578 | 3.225578 | 658.8101 | 0.08095271 | 7.080953 | 660.1752 | 10.97616 | 6.976158
666.5822 | 0.3914135 | 662.0922 | 1.225931 | 3.225931 | 658.9806 | 0.08056489 | 7.080565 | 660.3408 | 10.9791 | 6.979103
666.746 | 0.3914488 | 662.2584 | 1.226139 | 3.226139 | 659.1434 | 0.08016806 | 7.080168 | 660.5094 | 10.98157 | 6.981572
666.9125 | 0.3914956 | 662.4281 | 1.226318 | 3.226318 | 659.309 | 0.0797632 | 7.079763 | 660.6778 | 10.98437 | 6.984368
667.0765 | 0.3915398 | 662.5922 | 1.226512 | 3.226512 | 659.4738 | 0.07936683 | 7.079367 | 660.843 | 10.98712 | 6.987125
667.2421 | 0.3915817 | 662.7639 | 1.226736 | 3.226736 | 659.6398 | 0.07896784 | 7.078968 | 661.0095 | 10.99001 | 6.990013
667.4108 | 0.3916237 | 662.9282 | 1.226977 | 3.226977 | 659.8038 | 0.07856779 | 7.078568 | 661.1789 | 10.99292 | 6.992919
667.5799 | 0.3916733 | 663.0988 | 1.227301 | 3.227301 | 659.9648 | 0.07817006 | 7.07817 | 661.3471 | 10.99663 | 6.996634
667.7465 | 0.3917457 | 663.2696 | 1.227585 | 3.227585 | 660.1322 | 0.07777697 | 7.077777 | 661.5139 | 11.00017 | 7.00017
667.9153 | 0.3918101 | 663.4343 | 1.227802 | 3.227802 | 660.2984 | 0.07738865 | 7.077389 | 661.6844 | 11.00346 | 7.003464
668.0824 | 0.3918998 | 663.5999 | 1.227988 | 3.227988 | 660.4645 | 0.07698853 | 7.076989 | 661.851 | 11.00638 | 7.006384
668.2465 | 0.3919615 | 663.7728 | 1.228214 | 3.228214 | 660.6282 | 0.0765866 | 7.076587 | 662.0175 | 11.00893 | 7.008925
668.4152 | 0.3920183 | 663.9429 | 1.228499 | 3.228499 | 660.793 | 0.07619409 | 7.076194 | 662.1861 | 11.01236 | 7.012356
668.5805 | 0.39207 | 664.1069 | 1.228675 | 3.228675 | 660.9574 | 0.07580345 | 7.075803 | 662.3536 | 11.0157 | 7.015705
668.7437 | 0.3921279 | 664.2735 | 1.228789 | 3.228789 | 661.1238 | 0.07541262 | 7.075413 | 662.5191 | 11.01923 | 7.019231
668.912 | 0.39217 | 664.4401 | 1.228986 | 3.228986 | 661.2889 | 0.07503213 | 7.075032 | 662.6887 | 11.02211 | 7.022111
669.0772 | 0.3922415 | 664.6084 | 1.229201 | 3.229201 | 661.4562 | 0.07465022 | 7.07465 | 662.858 | 11.02536 | 7.02536
669.2422 | 0.3923429 | 664.7785 | 1.229407 | 3.229407 | 661.6226 | 0.07427409 | 7.074274 | 663.0258 | 11.02826 | 7.028256
669.4091 | 0.392411 | 664.9432 | 1.229628 | 3.229628 | 661.7862 | 0.07389323 | 7.073893 | 663.1926 | 11.03134 | 7.031342
669.575 | 0.3924898 | 665.1126 | 1.229885 | 3.229885 | 661.9493 | 0.0735041 | 7.073504 | 663.3637 | 11.035 | 7.035001
669.7385 | 0.3925473 | 665.278 | 1.230081 | 3.230081 | 662.1144 | 0.07311004 | 7.07311 | 663.5324 | 11.03837 | 7.038373
669.904 | 0.3926295 | 665.4468 | 1.230293 | 3.230293 | 662.2793 | 0.07273309 | 7.072733 | 663.6972 | 11.04123 | 7.041234
670.0749 | 0.3926886 | 665.614 | 1.230551 | 3.230551 | 662.4464 | 0.07236169 | 7.072362 | 663.8669 | 11.04362 | 7.043624
670.2432 | 0.3927633 | 665.7795 | 1.230907 | 3.230907 | 662.612 | 0.07198559 | 7.071986 | 664.0324 | 11.04559 | 7.045589
670.405 | 0.3928477 | 665.9499 | 1.231325 | 3.231325 | 662.779 | 0.07159802 | 7.071598 | 664.2039 | 11.04765 | 7.047648
670.5719 | 0.3929424 | 666.118 | 1.231657 | 3.231657 | 662.942 | 0.07120166 | 7.071202 | 664.371 | 11.05033 | 7.050327
670.7389 | 0.3930073 | 666.2844 | 1.231893 | 3.231893 | 663.1047 | 0.07081842 | 7.070818 | 664.541 | 11.05292 | 7.052922
670.9051 | 0.393042 | 666.4505 | 1.232112 | 3.232112 | 663.2684 | 0.07042932 | 7.070429 | 664.704 | 11.05523 | 7.05523
671.0739 | 0.3930801 | 666.6194 | 1.232284 | 3.232284 | 663.4374 | 0.07003944 | 7.070039 | 664.8709 | 11.05759 | 7.057592
671.2376 | 0.3931056 | 666.7859 | 1.23248 | 3.23248 | 663.6 | 0.0696564 | 7.069656 | 665.0364 | 11.06024 | 7.06024
671.4051 | 0.3931463 | 666.9538 | 1.23279 | 3.23279 | 663.7676 | 0.06928994 | 7.06929 | 665.205 | 11.06344 | 7.063437
671.5718 | 0.393201 | 667.1245 | 1.233019 | 3.233019 | 663.9304 | 0.06891016 | 7.06891 | 665.3712 | 11.06694 | 7.066942
671.736 | 0.3932996 | 667.29 | 1.233152 | 3.233152 | 664.093 | 0.06851949 | 7.068519 | 665.545 | 11.0706 | 7.070599
671.9039 | 0.393377 | 667.4556 | 1.233341 | 3.233341 | 664.259 | 0.06813745 | 7.068137 | 665.7085 | 11.07383 | 7.073831
672.0702 | 0.393437 | 667.623 | 1.233502 | 3.233502 | 664.4219 | 0.06776495 | 7.067765 | 665.8784 | 11.07678 | 7.07678
672.2382 | 0.3935134 | 667.791 | 1.233655 | 3.233655 | 664.5868 | 0.06740889 | 7.067409 | 666.0471 | 11.07928 | 7.079279
672.4038 | 0.3935897 | 667.9602 | 1.233908 | 3.233908 | 664.7524 | 0.06704024 | 7.06704 | 666.216 | 11.0816 | 7.081602
672.571 | 0.3936575 | 668.1306 | 1.234227 | 3.234227 | 664.9204 | 0.06666508 | 7.066665 | 666.3816 | 11.08378 | 7.083778
672.7366 | 0.3937396 | 668.2958 | 1.234472 | 3.234472 | 665.0851 | 0.06629323 | 7.066293 | 666.551 | 11.0862 | 7.086202
672.9016 | 0.3938333 | 668.4652 | 1.234645 | 3.234645 | 665.2488 | 0.06591928 | 7.065919 | 666.716 | 11.08791 | 7.087914
673.0663 | 0.3939167 | 668.6312 | 1.234741 | 3.234741 | 665.4176 | 0.0655472 | 7.065547 | 666.8842 | 11.08959 | 7.089587
673.23 | 0.3939838 | 668.7982 | 1.234949 | 3.234949 | 665.5798 | 0.06517551 | 7.065176 | 667.0509 | 11.09097 | 7.090971
673.3976 | 0.3940269 | 668.9664 | 1.235203 | 3.235203 | 665.743 | 0.06480824 | 7.064808 | 667.2207 | 11.09281 | 7.092814
673.5663 | 0.3940811 | 669.1303 | 1.235435 | 3.235435 | 665.9116 | 0.06444551 | 7.064446 | 667.3882 | 11.09497 | 7.094968
673.7305 | 0.3941509 | 669.3012 | 1.235688 | 3.235688 | 666.0765 | 0.0640851 | 7.064085 | 667.5566 | 11.09741 | 7.097408
673.8961 | 0.3941882 | 669.4676 | 1.235949 | 3.235949 | 666.2434 | 0.06371096 | 7.063711 | 667.721 | 11.0996 | 7.099602
674.0619 | 0.3942492 | 669.6351 | 1.236147 | 3.236147 | 666.4028 | 0.06334181 | 7.063342 | 667.8886 | 11.10218 | 7.10218
674.2326 | 0.3943322 | 669.8022 | 1.236313 | 3.236313 | 666.5662 | 0.06298025 | 7.06298 | 668.0571 | 11.10461 | 7.104612
674.3962 | 0.3944167 | 669.9731 | 1.236589 | 3.236589 | 666.7344 | 0.06261173 | 7.062612 | 668.2247 | 11.10679 | 7.106794
674.559 | 0.3945048 | 670.1403 | 1.236842 | 3.236842 | 666.9004 | 0.06224317 | 7.062243 | 668.3903 | 11.10927 | 7.109271
674.729 | 0.394576 | 670.3078 | 1.237097 | 3.237097 | 667.0655 | 0.0618753 | 7.061875 | 668.5605 | 11.11151 | 7.111507
674.8956 | 0.3946047 | 670.4751 | 1.237315 | 3.237315 | 667.2306 | 0.06151156 | 7.061512 | 668.7244 | 11.11389 | 7.113885
675.0634 | 0.3946489 | 670.6422 | 1.237578 | 3.237578 | 667.3955 | 0.06114545 | 7.061145 | 668.8925 | 11.1165 | 7.116496
675.2299 | 0.3947219 | 670.8125 | 1.237827 | 3.237827 | 667.5621 | 0.06077633 | 7.060776 | 669.0619 | 11.11885 | 7.118851
675.3944 | 0.3947868 | 670.9737 | 1.238033 | 3.238033 | 667.725 | 0.0604138 | 7.060414 | 669.2278 | 11.1216 | 7.121596
675.5624 | 0.3948565 | 671.1478 | 1.23832 | 3.23832 | 667.8906 | 0.06005889 | 7.060059 | 669.3974 | 11.12454 | 7.124538
675.726 | 0.3949344 | 671.3116 | 1.238597 | 3.238597 | 668.0589 | 0.05969544 | 7.059695 | 669.5656 | 11.12733 | 7.127326
675.8931 | 0.3949928 | 671.4842 | 1.238831 | 3.238831 | 668.2204 | 0.05934099 | 7.059341 | 669.7305 | 11.13027 | 7.13027
676.0593 | 0.3950678 | 671.651 | 1.239035 | 3.239035 | 668.3856 | 0.05899198 | 7.058992 | 669.8982 | 11.13309 | 7.133092
676.231 | 0.3951317 | 671.8215 | 1.239293 | 3.239293 | 668.5514 | 0.05864149 | 7.058641 | 670.0662 | 11.13647 | 7.136466
676.394 | 0.3951945 | 671.9858 | 1.239559 | 3.239559 | 668.7138 | 0.05829067 | 7.058291 | 670.2358 | 11.1399 | 7.139902
676.561 | 0.3953235 | 672.152 | 1.239812 | 3.239812 | 668.8796 | 0.0579472 | 7.057947 | 670.3999 | 11.14294 | 7.142945
676.729 | 0.3954231 | 672.3186 | 1.240035 | 3.240035 | 669.045 | 0.05760628 | 7.057606 | 670.568 | 11.14609 | 7.14609
676.8906 | 0.3954993 | 672.4884 | 1.240258 | 3.240258 | 669.2094 | 0.05726349 | 7.057263 | 670.7398 | 11.14951 | 7.149513
677.059 | 0.3955547 | 672.6552 | 1.240525 | 3.240525 | 669.3784 | 0.05691744 | 7.056917 | 670.9036 | 11.15191 | 7.151913
677.2266 | 0.3956247 | 672.8239 | 1.24073 | 3.24073 | 669.5446 | 0.05657536 | 7.056575 | 671.0714 | 11.15445 | 7.154454
677.3925 | 0.3956783 | 672.9912 | 1.240946 | 3.240946 | 669.709 | 0.05623789 | 7.056238 | 671.2402 | 11.15738 | 7.157383
677.5578 | 0.3957282 | 673.1594 | 1.241155 | 3.241155 | 669.8712 | 0.05589127 | 7.055891 | 671.4089 | 11.15986 | 7.159856
677.7235 | 0.3957711 | 673.323 | 1.241297 | 3.241297 | 670.0359 | 0.05554059 | 7.055541 | 671.5738 | 11.16345 | 7.16345
677.8922 | 0.3958409 | 673.493 | 1.241521 | 3.241521 | 670.2025 | 0.05519776 | 7.055198 | 671.7434 | 11.16631 | 7.166309
678.0571 | 0.3959064 | 673.6606 | 1.241745 | 3.241745 | 670.3675 | 0.054854 | 7.054854 | 671.9116 | 11.16914 | 7.169136
678.2255 | 0.3959589 | 673.8268 | 1.241974 | 3.241974 | 670.5331 | 0.05450431 | 7.054504 | 672.0799 | 11.17265 | 7.172652
678.3931 | 0.3960328 | 673.9946 | 1.242174 | 3.242174 | 670.6972 | 0.05415431 | 7.054154 | 672.2494 | 11.17546 | 7.175457
678.5599 | 0.3961187 | 674.1616 | 1.242383 | 3.242383 | 670.8647 | 0.05380149 | 7.053801 | 672.4176 | 11.17791 | 7.17791
678.7226 | 0.3962199 | 674.3316 | 1.242609 | 3.242609 | 671.0282 | 0.05345125 | 7.053451 | 672.5821 | 11.18067 | 7.180667
678.8881 | 0.3963153 | 674.4994 | 1.242852 | 3.242852 | 671.1934 | 0.0531004 | 7.0531 | 672.75 | 11.18382 | 7.183824
679.0546 | 0.3964118 | 674.6675 | 1.243043 | 3.243043 | 671.3579 | 0.05275455 | 7.052755 | 672.9174 | 11.18689 | 7.186888
679.2212 | 0.3965168 | 674.8301 | 1.243338 | 3.243338 | 671.5257 | 0.05240643 | 7.052406 | 673.0828 | 11.19011 | 7.190108
679.3862 | 0.396604 | 675.0006 | 1.243698 | 3.243698 | 671.69 | 0.0520708 | 7.052071 | 673.2532 | 11.19215 | 7.192154
679.5539 | 0.3966772 | 675.1637 | 1.243992 | 3.243992 | 671.8551 | 0.05173336 | 7.051733 | 673.4206 | 11.19496 | 7.194956
679.7226 | 0.3967513 | 675.336 | 1.244263 | 3.244263 | 672.0181 | 0.0513864 | 7.051386 | 673.5849 | 11.19795 | 7.197953
679.8845 | 0.3968289 | 675.5005 | 1.244493 | 3.244493 | 672.185 | 0.0510383 | 7.051038 | 673.7551 | 11.20062 | 7.200618
680.0507 | 0.3968995 | 675.6744 | 1.244837 | 3.244837 | 672.3493 | 0.05069414 | 7.050694 | 673.9251 | 11.20342 | 7.203425
680.2182 | 0.3969477 | 675.8372 | 1.2451 | 3.2451 | 672.5139 | 0.05035914 | 7.050359 | 674.0906 | 11.20668 | 7.20668
680.3845 | 0.3969823 | 676.0074 | 1.245372 | 3.245372 | 672.6798 | 0.0500128 | 7.050013 | 674.2586 | 11.21052 | 7.21052
680.5518 | 0.397011 | 676.1724 | 1.245603 | 3.245603 | 672.8453 | 0.04966315 | 7.049663 | 674.4276 | 11.21346 | 7.213459
680.7156 | 0.3970681 | 676.3437 | 1.245895 | 3.245895 | 673.0118 | 0.04931613 | 7.049316 | 674.5941 | 11.21566 | 7.215658
680.8825 | 0.397118 | 676.5078 | 1.246171 | 3.246171 | 673.1772 | 0.04897568 | 7.048976 | 674.7592 | 11.21758 | 7.217585
681.05 | 0.3971642 | 676.677 | 1.246428 | 3.246428 | 673.3434 | 0.04862635 | 7.048626 | 674.9268 | 11.22027 | 7.220272
681.218 | 0.39721 | 676.8438 | 1.246691 | 3.246691 | 673.5086 | 0.04827364 | 7.048274 | 675.0976 | 11.22297 | 7.222974
681.385 | 0.3972913 | 677.0122 | 1.247024 | 3.247024 | 673.6756 | 0.047931 | 7.047931 | 675.2631 | 11.22557 | 7.225572
681.5511 | 0.3973603 | 677.1794 | 1.24732 | 3.24732 | 673.8392 | 0.0475876 | 7.047588 | 675.4316 | 11.22837 | 7.228366
681.7159 | 0.397405 | 677.3466 | 1.247536 | 3.247536 | 674.0038 | 0.04724311 | 7.047243 | 675.598 | 11.23143 | 7.231431
681.8829 | 0.3974681 | 677.5139 | 1.247833 | 3.247833 | 674.1694 | 0.04689508 | 7.046895 | 675.7681 | 11.23413 | 7.234132
682.0465 | 0.3975545 | 677.6808 | 1.248087 | 3.248087 | 674.3371 | 0.04655748 | 7.046557 | 675.9371 | 11.23601 | 7.236011
682.215 | 0.3976586 | 677.8482 | 1.248347 | 3.248347 | 674.499 | 0.04621391 | 7.046214 | 676.1 | 11.23852 | 7.238519
682.3796 | 0.3977374 | 678.0188 | 1.24864 | 3.24864 | 674.661 | 0.04587152 | 7.045872 | 676.269 | 11.2415 | 7.241498
682.5466 | 0.3978139 | 678.1855 | 1.248862 | 3.248862 | 674.8292 | 0.0455316 | 7.045532 | 676.4395 | 11.24542 | 7.24542
682.7141 | 0.3979032 | 678.3525 | 1.249062 | 3.249062 | 674.9898 | 0.04519025 | 7.04519 | 676.606 | 11.24881 | 7.248815
682.8813 | 0.3979913 | 678.518 | 1.249236 | 3.249236 | 675.1538 | 0.04485248 | 7.044852 | 676.7735 | 11.25151 | 7.251514
683.0472 | 0.3980541 | 678.6851 | 1.249409 | 3.249409 | 675.3208 | 0.04451033 | 7.04451 | 676.9442 | 11.25444 | 7.254444
683.2125 | 0.3981106 | 678.8585 | 1.249696 | 3.249696 | 675.486 | 0.04418419 | 7.044184 | 677.111 | 11.25679 | 7.256785
683.3803 | 0.3982165 | 679.0245 | 1.249926 | 3.249926 | 675.6491 | 0.04385791 | 7.043858 | 677.279 | 11.25886 | 7.258855
683.5454 | 0.3983211 | 679.193 | 1.250105 | 3.250105 | 675.8175 | 0.04352331 | 7.043523 | 677.4466 | 11.26118 | 7.26118
683.7128 | 0.3984039 | 679.3563 | 1.250308 | 3.250308 | 675.9821 | 0.04319269 | 7.043193 | 677.6142 | 11.26382 | 7.263822
683.8778 | 0.398483 | 679.527 | 1.250545 | 3.250545 | 676.1447 | 0.04287088 | 7.042871 | 677.7821 | 11.26636 | 7.26636
684.0434 | 0.3985773 | 679.6934 | 1.250841 | 3.250841 | 676.3085 | 0.04254268 | 7.042543 | 677.9501 | 11.26907 | 7.269074
684.2078 | 0.398686 | 679.862 | 1.251064 | 3.251064 | 676.4763 | 0.04221188 | 7.042212 | 678.1184 | 11.27115 | 7.271154
684.3785 | 0.398786 | 680.0288 | 1.251287 | 3.251287 | 676.6431 | 0.04188695 | 7.041887 | 678.2842 | 11.27394 | 7.273936
684.5414 | 0.398875 | 680.1953 | 1.251498 | 3.251498 | 676.8047 | 0.04156925 | 7.041569 | 678.4524 | 11.2772 | 7.277198
684.707 | 0.3989678 | 680.3651 | 1.25174 | 3.25174 | 676.9728 | 0.04125068 | 7.041251 | 678.62 | 11.28041 | 7.280409
684.8746 | 0.399071 | 680.5326 | 1.251882 | 3.251882 | 677.1438 | 0.04092613 | 7.040926 | 678.782 | 11.28438 | 7.284382
685.0434 | 0.3991568 | 680.7014 | 1.252105 | 3.252105 | 677.3046 | 0.04059432 | 7.040594 | 678.954 | 11.2888 | 7.288802
685.2098 | 0.3992374 | 680.871 | 1.252318 | 3.252318 | 677.4699 | 0.04026838 | 7.040268 | 679.1215 | 11.29318 | 7.293185
685.375 | 0.3993079 | 681.0332 | 1.252456 | 3.252456 | 677.6369 | 0.03994618 | 7.039946 | 679.2898 | 11.29706 | 7.297061
685.5425 | 0.3993988 | 681.202 | 1.2526 | 3.2526 | 677.7999 | 0.03962255 | 7.039623 | 679.4566 | 11.30165 | 7.301649
685.709 | 0.3994841 | 681.3697 | 1.252712 | 3.252712 | 677.9662 | 0.03929657 | 7.039297 | 679.6243 | 11.30605 | 7.306052
685.8775 | 0.3995744 | 681.5363 | 1.252922 | 3.252922 | 678.1298 | 0.03897567 | 7.038976 | 679.7905 | 11.3107 | 7.310699
686.0401 | 0.3996673 | 681.7069 | 1.2532 | 3.2532 | 678.2932 | 0.03865364 | 7.038654 | 679.9606 | 11.3146 | 7.314601
686.206 | 0.3997562 | 681.875 | 1.253474 | 3.253474 | 678.4581 | 0.03832246 | 7.038322 | 680.126 | 11.31827 | 7.318269
686.3728 | 0.3998653 | 682.0422 | 1.253622 | 3.253622 | 678.625 | 0.03799473 | 7.037995 | 680.2962 | 11.32219 | 7.322185
686.5426 | 0.3999807 | 682.2081 | 1.25383 | 3.25383 | 678.7903 | 0.03766006 | 7.03766 | 680.4662 | 11.32555 | 7.325547
686.709 | 0.4001053 | 682.3734 | 1.254057 | 3.254057 | 678.9532 | 0.03732532 | 7.037325 | 680.6304 | 11.32852 | 7.328521
686.8743 | 0.4002119 | 682.5403 | 1.254353 | 3.254353 | 679.1188 | 0.03700237 | 7.037002 | 680.7968 | 11.33104 | 7.331039
687.0392 | 0.4003487 | 682.7115 | 1.254712 | 3.254712 | 679.2843 | 0.03666848 | 7.036668 | 680.9666 | 11.3346 | 7.334597
687.2053 | 0.4004474 | 682.878 | 1.255071 | 3.255071 | 679.4522 | 0.03633953 | 7.03634 | 681.1329 | 11.33776 | 7.337759
687.3728 | 0.4005773 | 683.0474 | 1.255294 | 3.255294 | 679.6156 | 0.03601871 | 7.036019 | 681.3012 | 11.34084 | 7.340839
687.5385 | 0.4007146 | 683.2118 | 1.25548 | 3.25548 | 679.7797 | 0.03569296 | 7.035693 | 681.4692 | 11.34351 | 7.343515
687.7046 | 0.4008409 | 683.38 | 1.255652 | 3.255652 | 679.9474 | 0.0353655 | 7.035366 | 681.6366 | 11.34689 | 7.346885
687.8712 | 0.4009719 | 683.5466 | 1.255893 | 3.255893 | 680.1122 | 0.03504389 | 7.035044 | 681.807 | 11.34998 | 7.349978
688.038 | 0.4010819 | 683.7161 | 1.256218 | 3.256218 | 680.2744 | 0.03472104 | 7.034721 | 681.9722 | 11.35261 | 7.352611
688.2059 | 0.401185 | 683.8881 | 1.256549 | 3.256549 | 680.4384 | 0.03440263 | 7.034403 | 682.1382 | 11.35523 | 7.355228
688.372 | 0.4013069 | 684.0499 | 1.256848 | 3.256848 | 680.6047 | 0.0340925 | 7.034092 | 682.3038 | 11.35834 | 7.358344
688.5372 | 0.4014446 | 684.2194 | 1.257066 | 3.257066 | 680.771 | 0.03377438 | 7.033774 | 682.4716 | 11.36243 | 7.362431
688.7062 | 0.4015862 | 684.3853 | 1.257291 | 3.257291 | 680.936 | 0.03346184 | 7.033462 | 682.6415 | 11.3663 | 7.366297
688.8714 | 0.4017365 | 684.5536 | 1.257553 | 3.257553 | 681.1031 | 0.03315131 | 7.033151 | 682.8074 | 11.37032 | 7.370324
689.032 | 0.4018483 | 684.7226 | 1.257888 | 3.257888 | 681.27 | 0.03284767 | 7.032848 | 682.9762 | 11.37412 | 7.374118
689.2039 | 0.40197 | 684.889 | 1.258258 | 3.258258 | 681.434 | 0.03254168 | 7.032542 | 683.143 | 11.37771 | 7.377708
689.3686 | 0.4021053 | 685.0571 | 1.25864 | 3.25864 | 681.6 | 0.03223085 | 7.032231 | 683.3115 | 11.38134 | 7.381339
689.5376 | 0.402245 | 685.2235 | 1.258927 | 3.258927 | 681.762 | 0.03191768 | 7.031918 | 683.4782 | 11.38544 | 7.385439
689.7031 | 0.4023895 | 685.3892 | 1.259251 | 3.259251 | 681.9238 | 0.03159609 | 7.031596 | 683.6455 | 11.38918 | 7.389176
689.8692 | 0.4025596 | 685.5603 | 1.259595 | 3.259595 | 682.0879 | 0.03128072 | 7.031281 | 683.8129 | 11.39265 | 7.392651
690.034 | 0.4026727 | 685.7255 | 1.259888 | 3.259888 | 682.2562 | 0.03097237 | 7.030972 | 683.9793 | 11.39638 | 7.396383
690.1994 | 0.4027929 | 685.8956 | 1.260233 | 3.260233 | 682.4249 | 0.03066657 | 7.030667 | 684.148 | 11.39972 | 7.399721
690.3704 | 0.4029109 | 686.061 | 1.260627 | 3.260627 | 682.5869 | 0.0303669 | 7.030367 | 684.317 | 11.4035 | 7.403504
690.5324 | 0.403059 | 686.2348 | 1.260932 | 3.260932 | 682.7532 | 0.03006194 | 7.030062 | 684.4841 | 11.40643 | 7.406428
690.6969 | 0.4032071 | 686.401 | 1.261167 | 3.261167 | 682.923 | 0.02975007 | 7.02975 | 684.6532 | 11.40995 | 7.409954
690.8676 | 0.403312 | 686.5653 | 1.261354 | 3.261354 | 683.0866 | 0.02944442 | 7.029444 | 684.818 | 11.41387 | 7.413871
691.0342 | 0.4034327 | 686.7299 | 1.261596 | 3.261596 | 683.2507 | 0.02914941 | 7.029149 | 684.9876 | 11.41757 | 7.417571
691.201 | 0.403569 | 686.8989 | 1.261928 | 3.261928 | 683.4136 | 0.02885631 | 7.028856 | 685.1546 | 11.42076 | 7.420759
691.3669 | 0.403717 | 687.0665 | 1.262222 | 3.262222 | 683.5809 | 0.02857387 | 7.028574 | 685.3178 | 11.42443 | 7.424429
691.535 | 0.4038501 | 687.2359 | 1.262528 | 3.262528 | 683.745 | 0.02828545 | 7.028285 | 685.4884 | 11.42822 | 7.428218
691.7024 | 0.4040341 | 687.4011 | 1.262795 | 3.262795 | 683.913 | 0.02798564 | 7.027986 | 685.6569 | 11.43205 | 7.432051
691.8681 | 0.4042153 | 687.5715 | 1.263067 | 3.263067 | 684.0736 | 0.02768962 | 7.02769 | 685.8224 | 11.43545 | 7.435452
692.035 | 0.4043848 | 687.736 | 1.263243 | 3.263243 | 684.2451 | 0.02738845 | 7.027388 | 685.9922 | 11.43809 | 7.438094
692.2022 | 0.4045367 | 687.9051 | 1.263545 | 3.263545 | 684.4093 | 0.02709132 | 7.027091 | 686.1592 | 11.44122 | 7.441219
692.3661 | 0.404684 | 688.071 | 1.263945 | 3.263945 | 684.576 | 0.02679934 | 7.026799 | 686.3272 | 11.44449 | 7.444494
692.5338 | 0.4048684 | 688.2401 | 1.264362 | 3.264362 | 684.7388 | 0.02650892 | 7.026509 | 686.4965 | 11.44806 | 7.448057
692.7035 | 0.4050283 | 688.4031 | 1.264706 | 3.264706 | 684.9031 | 0.02621671 | 7.026217 | 686.6621 | 11.45163 | 7.451631
692.8699 | 0.4052057 | 688.5751 | 1.265098 | 3.265098 | 685.0644 | 0.02593473 | 7.025935 | 686.8272 | 11.45504 | 7.455043
693.035 | 0.4053661 | 688.741 | 1.265459 | 3.265459 | 685.2322 | 0.02565088 | 7.025651 | 686.995 | 11.45876 | 7.458757
693.2014 | 0.4055573 | 688.9087 | 1.265803 | 3.265803 | 685.3956 | 0.02537002 | 7.02537 | 687.1658 | 11.46333 | 7.463331
693.364 | 0.4057326 | 689.078 | 1.266215 | 3.266215 | 685.5626 | 0.02509892 | 7.025099 | 687.3313 | 11.46712 | 7.467119
693.531 | 0.4058932 | 689.2466 | 1.266639 | 3.266639 | 685.7314 | 0.02482875 | 7.024829 | 687.4997 | 11.47106 | 7.471057
693.6995 | 0.4060505 | 689.411 | 1.26701 | 3.26701 | 685.8921 | 0.0245667 | 7.024567 | 687.6681 | 11.47543 | 7.475431
693.865 | 0.4062016 | 689.5788 | 1.267381 | 3.267381 | 686.0561 | 0.02430201 | 7.024302 | 687.8366 | 11.48029 | 7.480294
694.032 | 0.4063842 | 689.7447 | 1.267728 | 3.267728 | 686.225 | 0.02404058 | 7.024041 | 688.0019 | 11.48404 | 7.484037
694.2004 | 0.4065466 | 689.914 | 1.268184 | 3.268184 | 686.3878 | 0.02378391 | 7.023784 | 688.1715 | 11.48751 | 7.487509
694.3672 | 0.4067402 | 690.0786 | 1.268591 | 3.268591 | 686.5534 | 0.02353249 | 7.023532 | 688.3387 | 11.491 | 7.491
694.5359 | 0.4069085 | 690.2475 | 1.268984 | 3.268984 | 686.7157 | 0.02327618 | 7.023276 | 688.5054 | 11.49461 | 7.494608
694.702 | 0.4070732 | 690.4146 | 1.269369 | 3.269369 | 686.884 | 0.02303132 | 7.023031 | 688.6738 | 11.49832 | 7.498325
694.8665 | 0.4072089 | 690.5836 | 1.269756 | 3.269756 | 687.0485 | 0.0227999 | 7.0228 | 688.8418 | 11.50172 | 7.501721
695.0349 | 0.4073315 | 690.7529 | 1.270174 | 3.270174 | 687.2139 | 0.0225683 | 7.022568 | 689.0106 | 11.5053 | 7.505295
695.2011 | 0.4074682 | 690.9214 | 1.270596 | 3.270596 | 687.38 | 0.0223399 | 7.02234 | 689.1772 | 11.5086 | 7.508602
695.3678 | 0.407647 | 691.0918 | 1.271052 | 3.271052 | 687.5455 | 0.02210771 | 7.022108 | 689.3475 | 11.51192 | 7.511922
695.5387 | 0.4078416 | 691.2584 | 1.271463 | 3.271463 | 687.7094 | 0.02188167 | 7.021882 | 689.5164 | 11.51427 | 7.514269
695.6992 | 0.4079987 | 691.4264 | 1.271914 | 3.271914 | 687.874 | 0.02165592 | 7.021656 | 689.6816 | 11.51731 | 7.517312
695.8671 | 0.4081745 | 691.59 | 1.272287 | 3.272287 | 688.0403 | 0.02142461 | 7.021425 | 689.8458 | 11.52 | 7.519997
696.0338 | 0.4083472 | 691.7608 | 1.272704 | 3.272704 | 688.2038 | 0.02119932 | 7.021199 | 690.017 | 11.52345 | 7.52345
696.203 | 0.408548 | 691.9272 | 1.27308 | 3.27308 | 688.3712 | 0.02097821 | 7.020978 | 690.1851 | 11.5269 | 7.526899
696.369 | 0.4087397 | 692.1003 | 1.273533 | 3.273533 | 688.5353 | 0.02075527 | 7.020755 | 690.3503 | 11.52987 | 7.529872
696.5356 | 0.4089271 | 692.2587 | 1.273928 | 3.273928 | 688.7024 | 0.02053494 | 7.020535 | 690.517 | 11.5325 | 7.532497
696.7024 | 0.4091405 | 692.4312 | 1.274344 | 3.274344 | 688.8678 | 0.02032192 | 7.020322 | 690.6855 | 11.53525 | 7.535248
696.8666 | 0.4093534 | 692.6019 | 1.274764 | 3.274764 | 689.0316 | 0.02010756 | 7.020108 | 690.8549 | 11.53903 | 7.539025
697.0329 | 0.4095244 | 692.7656 | 1.275141 | 3.275141 | 689.195 | 0.0198926 | 7.019893 | 691.0212 | 11.54289 | 7.542888
697.2012 | 0.4096994 | 692.934 | 1.2756 | 3.2756 | 689.3616 | 0.01968214 | 7.019682 | 691.1908 | 11.547 | 7.546998
697.369 | 0.4098808 | 693.1014 | 1.275981 | 3.275981 | 689.5288 | 0.01947563 | 7.019476 | 691.3589 | 11.55079 | 7.550789
697.5356 | 0.4100611 | 693.2681 | 1.276392 | 3.276392 | 689.6961 | 0.01926804 | 7.019268 | 691.5251 | 11.55543 | 7.555428
697.7 | 0.4102525 | 693.437 | 1.276886 | 3.276886 | 689.8608 | 0.01906413 | 7.019064 | 691.6936 | 11.55862 | 7.558618
697.8706 | 0.410424 | 693.6035 | 1.277448 | 3.277448 | 690.0226 | 0.01886085 | 7.018861 | 691.8579 | 11.56203 | 7.562032
698.037 | 0.4106083 | 693.7726 | 1.27802 | 3.27802 | 690.1906 | 0.01865691 | 7.018657 | 692.0249 | 11.56582 | 7.565821
698.2032 | 0.4107773 | 693.9415 | 1.278605 | 3.278605 | 690.3572 | 0.01844715 | 7.018447 | 692.1924 | 11.56981 | 7.569807
698.3684 | 0.4109363 | 694.1099 | 1.279092 | 3.279092 | 690.5246 | 0.01823689 | 7.018237 | 692.3626 | 11.57433 | 7.574326
698.5319 | 0.4110927 | 694.2785 | 1.279593 | 3.279593 | 690.6905 | 0.01802881 | 7.018029 | 692.5304 | 11.57875 | 7.578752
698.7018 | 0.4112839 | 694.4441 | 1.280104 | 3.280104 | 690.8549 | 0.01782464 | 7.017825 | 692.7 | 11.58262 | 7.582623
698.8672 | 0.4114727 | 694.6128 | 1.280609 | 3.280609 | 691.0202 | 0.01762294 | 7.017623 | 692.8638 | 11.58619 | 7.586194
699.0336 | 0.4116505 | 694.7809 | 1.281168 | 3.281168 | 691.1865 | 0.0174146 | 7.017415 | 693.0315 | 11.5903 | 7.590299
699.1978 | 0.4118241 | 694.9476 | 1.281716 | 3.281716 | 691.3514 | 0.01722261 | 7.017223 | 693.2011 | 11.59484 | 7.594836
699.3707 | 0.4119553 | 695.1179 | 1.282176 | 3.282176 | 691.5156 | 0.01702434 | 7.017024 | 693.3708 | 11.59972 | 7.599725
699.5339 | 0.4120965 | 695.2825 | 1.282537 | 3.282537 | 691.6828 | 0.01681821 | 7.016818 | 693.537 | 11.60398 | 7.603985
699.7024 | 0.4122695 | 695.4536 | 1.282861 | 3.282861 | 691.8486 | 0.01661667 | 7.016617 | 693.7034 | 11.60785 | 7.607855
699.8645 | 0.412448 | 695.62 | 1.283235 | 3.283235 | 692.0157 | 0.01641698 | 7.016417 | 693.8761 | 11.61256 | 7.612564
700.031 | 0.4126155 | 695.789 | 1.2837 | 3.2837 | 692.1812 | 0.01620807 | 7.016208 | 694.0422 | 11.61615 | 7.616146
700.1962 | 0.4127791 | 695.9551 | 1.284126 | 3.284126 | 692.3437 | 0.01600109 | 7.016001 | 694.2106 | 11.61963 | 7.619633
700.3651 | 0.4129582 | 696.1236 | 1.284642 | 3.284642 | 692.5094 | 0.01578749 | 7.015787 | 694.3762 | 11.62345 | 7.623451
700.53 | 0.4131295 | 696.2894 | 1.285135 | 3.285135 | 692.6759 | 0.01557514 | 7.015575 | 694.5478 | 11.6282 | 7.628202
700.6968 | 0.4132934 | 696.4584 | 1.285674 | 3.285674 | 692.8422 | 0.01536822 | 7.015368 | 694.7138 | 11.63226 | 7.632261
700.8624 | 0.4134569 | 696.6265 | 1.286163 | 3.286163 | 693.0085 | 0.01514744 | 7.015147 | 694.8828 | 11.63539 | 7.635389
701.0344 | 0.4136409 | 696.7974 | 1.286672 | 3.286672 | 693.1726 | 0.01493225 | 7.014932 | 695.0494 | 11.63892 | 7.638917
701.2 | 0.413826 | 696.9634 | 1.2872 | 3.2872 | 693.3345 | 0.0147134 | 7.014713 | 695.2152 | 11.64297 | 7.642968
701.3645 | 0.4140012 | 697.1314 | 1.287744 | 3.287744 | 693.5015 | 0.01449475 | 7.014495 | 695.3869 | 11.64695 | 7.646946
701.534 | 0.4141831 | 697.3008 | 1.288312 | 3.288312 | 693.6686 | 0.01427688 | 7.014277 | 695.5551 | 11.65042 | 7.650419
701.6993 | 0.4143757 | 697.466 | 1.288886 | 3.288886 | 693.8349 | 0.01406575 | 7.014066 | 695.7194 | 11.65449 | 7.654486
701.869 | 0.4145564 | 697.6329 | 1.289459 | 3.289459 | 693.9988 | 0.01385492 | 7.013855 | 695.886 | 11.65867 | 7.658666
702.0342 | 0.4147267 | 697.8032 | 1.290041 | 3.290041 | 694.1616 | 0.01364961 | 7.01365 | 696.0568 | 11.66249 | 7.662491
702.1999 | 0.4149197 | 697.968 | 1.290635 | 3.290635 | 694.331 | 0.01344961 | 7.01345 | 696.2228 | 11.66609 | 7.666092
702.3676 | 0.4151282 | 698.1419 | 1.29119 | 3.29119 | 694.4962 | 0.01324447 | 7.013244 | 696.39 | 11.67071 | 7.670709
702.5331 | 0.4153148 | 698.3091 | 1.291787 | 3.291787 | 694.6637 | 0.01304516 | 7.013045 | 696.5588 | 11.67514 | 7.675136
702.7016 | 0.415543 | 698.4762 | 1.292392 | 3.292392 | 694.8325 | 0.01283573 | 7.012836 | 696.7284 | 11.67928 | 7.679279
702.8699 | 0.4157505 | 698.6434 | 1.292959 | 3.292959 | 694.9952 | 0.01263687 | 7.012637 | 696.8988 | 11.68297 | 7.68297
703.0351 | 0.4159532 | 698.8163 | 1.29357 | 3.29357 | 695.1589 | 0.01243883 | 7.012439 | 697.0682 | 11.68654 | 7.686541
703.2038 | 0.4161555 | 698.9815 | 1.29413 | 3.29413 | 695.3249 | 0.01223583 | 7.012236 | 697.2334 | 11.68974 | 7.689737
703.3696 | 0.416355 | 699.1472 | 1.294638 | 3.294638 | 695.4898 | 0.01203271 | 7.012033 | 697.4011 | 11.69282 | 7.692824
703.5356 | 0.4165842 | 699.3147 | 1.295162 | 3.295162 | 695.6556 | 0.01183039 | 7.01183 | 697.5674 | 11.69554 | 7.695542
703.7051 | 0.4167846 | 699.4836 | 1.295689 | 3.295689 | 695.824 | 0.01162375 | 7.011624 | 697.7353 | 11.69932 | 7.699322
703.8738 | 0.4169787 | 699.654 | 1.29616 | 3.29616 | 695.9903 | 0.01141099 | 7.011411 | 697.9063 | 11.70298 | 7.702978
704.0386 | 0.4171846 | 699.8175 | 1.296646 | 3.296646 | 696.1543 | 0.01119931 | 7.011199 | 698.0719 | 11.70614 | 7.706144
704.2071 | 0.4174273 | 699.9882 | 1.297123 | 3.297123 | 696.3203 | 0.01098169 | 7.010982 | 698.2384 | 11.70994 | 7.709941
704.3676 | 0.4176292 | 700.1525 | 1.297621 | 3.297621 | 696.486 | 0.01076793 | 7.010768 | 698.4071 | 11.71353 | 7.71353
704.5339 | 0.417836 | 700.3184 | 1.298147 | 3.298147 | 696.6524 | 0.01056233 | 7.010562 | 698.5772 | 11.71783 | 7.71783
704.7034 | 0.4180487 | 700.4903 | 1.298662 | 3.298662 | 696.8175 | 0.01034787 | 7.010348 | 698.7462 | 11.72215 | 7.722149
704.8694 | 0.4182375 | 700.6603 | 1.299226 | 3.299226 | 696.985 | 0.01012731 | 7.010127 | 698.9108 | 11.72664 | 7.726643
705.0378 | 0.4184268 | 700.8296 | 1.29981 | 3.29981 | 697.1481 | 0.009911865 | 7.009912 | 699.0813 | 11.73129 | 7.731291
705.2048 | 0.4185994 | 700.996 | 1.300324 | 3.300324 | 697.3182 | 0.009694533 | 7.009695 | 699.248 | 11.73514 | 7.735135
705.3672 | 0.4188286 | 701.1672 | 1.300789 | 3.300789 | 697.482 | 0.009480045 | 7.00948 | 699.4179 | 11.73868 | 7.738677
705.5363 | 0.419028 | 701.3311 | 1.30127 | 3.30127 | 697.6475 | 0.009259196 | 7.009259 | 699.5839 | 11.7419 | 7.741902
705.704 | 0.4192157 | 701.4992 | 1.30176 | 3.30176 | 697.8162 | 0.00903708 | 7.009037 | 699.752 | 11.74471 | 7.744714
705.8706 | 0.4193881 | 701.6684 | 1.302274 | 3.302274 | 697.9766 | 0.008813866 | 7.008814 | 699.9201 | 11.74761 | 7.74761
706.0356 | 0.4195772 | 701.8394 | 1.30278 | 3.30278 | 698.1461 | 0.008593601 | 7.008594 | 700.0878 | 11.75085 | 7.75085
706.2026 | 0.4197694 | 702.006 | 1.303258 | 3.303258 | 698.3092 | 0.008366026 | 7.008366 | 700.2564 | 11.75381 | 7.753809
706.37 | 0.4199482 | 702.1712 | 1.303735 | 3.303735 | 698.4728 | 0.008135406 | 7.008135 | 700.4228 | 11.75756 | 7.757561
706.5386 | 0.4201556 | 702.338 | 1.304218 | 3.304218 | 698.6402 | 0.007906006 | 7.007906 | 700.5894 | 11.76086 | 7.760858
706.7022 | 0.4203844 | 702.5054 | 1.304657 | 3.304657 | 698.804 | 0.007677867 | 7.007678 | 700.7551 | 11.76389 | 7.763888
706.873 | 0.4206045 | 702.675 | 1.305205 | 3.305205 | 698.9674 | 0.00744595 | 7.007446 | 700.9224 | 11.76761 | 7.767606
707.034 | 0.4207745 | 702.8438 | 1.305805 | 3.305805 | 699.1343 | 0.007217712 | 7.007218 | 701.0864 | 11.77182 | 7.771822
707.2009 | 0.4209558 | 703.01 | 1.306445 | 3.306445 | 699.2995 | 0.006996135 | 7.006996 | 701.2568 | 11.77639 | 7.776387
707.3684 | 0.4211385 | 703.1831 | 1.307104 | 3.307104 | 699.4671 | 0.006782839 | 7.006783 | 701.4238 | 11.78166 | 7.781663
707.5345 | 0.4213523 | 703.3474 | 1.307827 | 3.307827 | 699.6303 | 0.006576009 | 7.006576 | 701.5925 | 11.78631 | 7.786311
707.7038 | 0.4215356 | 703.5155 | 1.308592 | 3.308592 | 699.7939 | 0.00636014 | 7.00636 | 701.7625 | 11.79127 | 7.791271
707.8684 | 0.4217161 | 703.6819 | 1.30939 | 3.30939 | 699.9599 | 0.006142898 | 7.006143 | 701.9316 | 11.79613 | 7.796129
708.0344 | 0.4219222 | 703.8532 | 1.310217 | 3.310217 | 700.128 | 0.005931185 | 7.005931 | 702.1013 | 11.80026 | 7.800264
708.2032 | 0.422134 | 704.0219 | 1.310906 | 3.310906 | 700.291 | 0.005727653 | 7.005728 | 702.2656 | 11.80431 | 7.804311
708.3663 | 0.4223102 | 704.189 | 1.311607 | 3.311607 | 700.4572 | 0.00552136 | 7.005521 | 702.4326 | 11.80825 | 7.808247
708.5334 | 0.4225017 | 704.3578 | 1.312371 | 3.312371 | 700.625 | 0.005311045 | 7.005311 | 702.6009 | 11.81228 | 7.812276
708.702 | 0.4226947 | 704.5272 | 1.313106 | 3.313106 | 700.7911 | 0.005105808 | 7.005106 | 702.7655 | 11.81579 | 7.815794
708.8678 | 0.4229171 | 704.6926 | 1.313731 | 3.313731 | 700.9624 | 0.004896721 | 7.004897 | 702.9371 | 11.81972 | 7.819719
709.0334 | 0.4231454 | 704.8638 | 1.314376 | 3.314376 | 701.1261 | 0.004681978 | 7.004682 | 703.1032 | 11.82363 | 7.823627
709.1992 | 0.4233277 | 705.0268 | 1.314876 | 3.314876 | 701.2894 | 0.004464187 | 7.004464 | 703.272 | 11.82825 | 7.828253
709.3663 | 0.4235439 | 705.197 | 1.315341 | 3.315341 | 701.455 | 0.004254723 | 7.004255 | 703.4407 | 11.83249 | 7.832487
709.5335 | 0.4237584 | 705.364 | 1.315804 | 3.315804 | 701.6201 | 0.004045485 | 7.004045 | 703.6075 | 11.83658 | 7.836577
709.7019 | 0.4239356 | 705.5315 | 1.316257 | 3.316257 | 701.7832 | 0.003833838 | 7.003834 | 703.7785 | 11.84121 | 7.841205
709.8624 | 0.4241258 | 705.7001 | 1.316736 | 3.316736 | 701.9519 | 0.003612509 | 7.003613 | 703.9438 | 11.84603 | 7.846027
710.0347 | 0.4243305 | 705.8696 | 1.317238 | 3.317238 | 702.1186 | 0.003395825 | 7.003396 | 704.1122 | 11.85131 | 7.851311
710.2019 | 0.424572 | 706.0343 | 1.317669 | 3.317669 | 702.2836 | 0.003190222 | 7.00319 | 704.2821 | 11.85649 | 7.856493
710.3688 | 0.4247907 | 706.2028 | 1.318143 | 3.318143 | 702.448 | 0.002966288 | 7.002966 | 704.45 | 11.86113 | 7.861128
710.5351 | 0.4249612 | 706.3722 | 1.318721 | 3.318721 | 702.6139 | 0.002739478 | 7.002739 | 704.6182 | 11.86525 | 7.865246
710.7043 | 0.425149 | 706.5426 | 1.319175 | 3.319175 | 702.7789 | 0.002509661 | 7.00251 | 704.786 | 11.86863 | 7.868629
710.8687 | 0.4253674 | 706.7072 | 1.319623 | 3.319623 | 702.942 | 0.002288257 | 7.002288 | 704.952 | 11.87181 | 7.871812
711.0355 | 0.4255724 | 706.8774 | 1.320086 | 3.320086 | 703.1118 | 0.002064494 | 7.002064 | 705.1218 | 11.87556 | 7.875556
711.1984 | 0.4257928 | 707.0454 | 1.320551 | 3.320551 | 703.2806 | 0.001842287 | 7.001842 | 705.2878 | 11.87935 | 7.879349
711.3684 | 0.4260333 | 707.2144 | 1.321044 | 3.321044 | 703.4394 | 0.001621646 | 7.001622 | 705.456 | 11.8829 | 7.882903
711.5324 | 0.4262516 | 707.3822 | 1.32156 | 3.32156 | 703.6054 | 0.001405945 | 7.001406 | 705.6247 | 11.88721 | 7.887206
711.7019 | 0.4264907 | 707.5497 | 1.322064 | 3.322064 | 703.7745 | 0.001176709 | 7.001177 | 705.7903 | 11.89092 | 7.890919
711.8651 | 0.4266835 | 707.7165 | 1.322537 | 3.322537 | 703.9366 | 0.0009370354 | 7.000937 | 705.9584 | 11.89482 | 7.894816
712.0326 | 0.4269155 | 707.8852 | 1.322947 | 3.322947 | 704.106 | 0.0007063159 | 7.000706 | 706.1282 | 11.89845 | 7.898449
712.2 | 0.4271382 | 708.0538 | 1.323336 | 3.323336 | 704.2712 | 0.0004738705 | 7.000474 | 706.2978 | 11.90216 | 7.90216
712.3676 | 0.4273699 | 708.2185 | 1.323846 | 3.323846 | 704.4384 | 0.0002481396 | 7.000248 | 706.4644 | 11.90614 | 7.906136
712.5356 | 0.4275995 | 708.3891 | 1.324348 | 3.324348 | 704.6022 | 1.291403e-05 | 7.000013 | 706.6351 | 11.90899 | 7.908987
712.7032 | 0.4278281 | 708.5538 | 1.324864 | 3.324864 | 704.767 | -0.0002243376 | 6.999776 | 706.8005 | 11.91122 | 7.91122
712.8688 | 0.4280356 | 708.7211 | 1.325354 | 3.325354 | 704.9324 | -0.0004603984 | 6.99954 | 706.9658 | 11.91352 | 7.913521
713.0343 | 0.4282613 | 708.8892 | 1.325809 | 3.325809 | 705.0951 | -0.0006958207 | 6.999304 | 707.131 | 11.91633 | 7.916326
713.1966 | 0.4284744 | 709.0582 | 1.326241 | 3.326241 | 705.2616 | -0.0009303402 | 6.99907 | 707.3038 | 11.91932 | 7.919318
713.369 | 0.4286486 | 709.2264 | 1.326736 | 3.326736 | 705.4286 | -0.001164384 | 6.998836 | 707.4705 | 11.92209 | 7.922093
713.5312 | 0.428859 | 709.3968 | 1.327226 | 3.327226 | 705.596 | -0.001392091 | 6.998608 | 707.6355 | 11.92466 | 7.924658
713.6981 | 0.4290446 | 709.5619 | 1.327717 | 3.327717 | 705.7613 | -0.001622049 | 6.998378 | 707.8046 | 11.9277 | 7.927703
713.8663 | 0.4292868 | 709.7271 | 1.32813 | 3.32813 | 705.9266 | -0.001848315 | 6.998152 | 707.9742 | 11.93111 | 7.931108
714.0316 | 0.4295053 | 709.9018 | 1.328569 | 3.328569 | 706.09 | -0.002079996 | 6.99792 | 708.139 | 11.93379 | 7.933794
714.1981 | 0.4297238 | 710.068 | 1.329051 | 3.329051 | 706.2578 | -0.00230582 | 6.997694 | 708.3066 | 11.93755 | 7.937553
714.3644 | 0.4299346 | 710.2334 | 1.329486 | 3.329486 | 706.4225 | -0.002527258 | 6.997473 | 708.4769 | 11.94174 | 7.941744
714.531 | 0.4301503 | 710.4024 | 1.329879 | 3.329879 | 706.5894 | -0.002748457 | 6.997252 | 708.6419 | 11.94568 | 7.945678
714.6986 | 0.4303684 | 710.57 | 1.33025 | 3.33025 | 706.7534 | -0.002969349 | 6.997031 | 708.8103 | 11.9492 | 7.949205
714.8639 | 0.4305809 | 710.7395 | 1.330701 | 3.330701 | 706.918 | -0.003193316 | 6.996807 | 708.9778 | 11.95227 | 7.952272
715.0322 | 0.4308194 | 710.9052 | 1.3311 | 3.3311 | 707.082 | -0.003422408 | 6.996578 | 709.1489 | 11.95575 | 7.955745
715.1993 | 0.4310529 | 711.0771 | 1.331516 | 3.331516 | 707.2516 | -0.003656953 | 6.996343 | 709.3147 | 11.95887 | 7.958874
715.3632 | 0.431294 | 711.2406 | 1.331858 | 3.331858 | 707.414 | -0.003882265 | 6.996118 | 709.4829 | 11.96204 | 7.962045
715.5303 | 0.4315098 | 711.409 | 1.332277 | 3.332277 | 707.5812 | -0.004112415 | 6.995888 | 709.6528 | 11.9654 | 7.965402
715.7006 | 0.4317338 | 711.5762 | 1.332706 | 3.332706 | 707.7451 | -0.004345079 | 6.995655 | 709.8219 | 11.96894 | 7.968937
715.8618 | 0.4319487 | 711.7426 | 1.333149 | 3.333149 | 707.9101 | -0.004574884 | 6.995425 | 709.9862 | 11.97234 | 7.972342
716.0304 | 0.4321546 | 711.9134 | 1.333609 | 3.333609 | 708.0744 | -0.00482 | 6.99518 | 710.155 | 11.97588 | 7.975883
716.2035 | 0.4323931 | 712.0797 | 1.33413 | 3.33413 | 708.241 | -0.005063708 | 6.994936 | 710.3261 | 11.98015 | 7.980152
716.3656 | 0.4326041 | 712.2476 | 1.334624 | 3.334624 | 708.4074 | -0.005307897 | 6.994692 | 710.4881 | 11.98359 | 7.983592
716.5326 | 0.4328241 | 712.4138 | 1.335104 | 3.335104 | 708.5746 | -0.005551861 | 6.994448 | 710.6551 | 11.98747 | 7.987473
716.6986 | 0.433038 | 712.582 | 1.335589 | 3.335589 | 708.7425 | -0.005785306 | 6.994215 | 710.8274 | 11.99124 | 7.991242
716.8651 | 0.4332579 | 712.7524 | 1.336111 | 3.336111 | 708.9122 | -0.006011955 | 6.993988 | 710.9934 | 11.99473 | 7.994729
717.0334 | 0.4334642 | 712.9182 | 1.336719 | 3.336719 | 709.0753 | -0.006241983 | 6.993758 | 711.1621 | 11.99796 | 7.997956
717.2016 | 0.433689 | 713.086 | 1.337263 | 3.337263 | 709.2394 | -0.006475721 | 6.993524 | 711.3309 | 12.00023 | 8.000229
717.3634 | 0.4339234 | 713.2582 | 1.337715 | 3.337715 | 709.4053 | -0.006712015 | 6.993288 | 711.497 | 12.00247 | 8.002468
717.5296 | 0.4341509 | 713.4265 | 1.338075 | 3.338075 | 709.5734 | -0.006954539 | 6.993045 | 711.6643 | 12.00477 | 8.004766
717.6976 | 0.4344027 | 713.5919 | 1.338479 | 3.338479 | 709.7388 | -0.007187135 | 6.992813 | 711.8332 | 12.00763 | 8.007626
717.8684 | 0.4346169 | 713.7634 | 1.338838 | 3.338838 | 709.9 | -0.007426229 | 6.992574 | 712.0053 | 12.01015 | 8.010147
718.027 | 0.4348469 | 713.9265 | 1.339229 | 3.339229 | 710.0656 | -0.007659144 | 6.992341 | 712.1708 | 12.01215 | 8.012146
718.1985 | 0.4350626 | 714.0972 | 1.339575 | 3.339575 | 710.2285 | -0.007891451 | 6.992109 | 712.3387 | 12.01316 | 8.013157
718.362 | 0.4353152 | 714.2661 | 1.339936 | 3.339936 | 710.3966 | -0.008125934 | 6.991874 | 712.5072 | 12.01475 | 8.014755
718.5306 | 0.4355231 | 714.4332 | 1.340205 | 3.340205 | 710.5641 | -0.008362678 | 6.991637 | 712.6753 | 12.01723 | 8.017225
718.6978 | 0.4357509 | 714.5976 | 1.340448 | 3.340448 | 710.7274 | -0.008603849 | 6.991396 | 712.8403 | 12.01918 | 8.019178
718.8655 | 0.4359736 | 714.7651 | 1.340751 | 3.340751 | 710.8922 | -0.00884083 | 6.991159 | 713.0118 | 12.0217 | 8.021703
719.0296 | 0.4361928 | 714.934 | 1.341135 | 3.341135 | 711.057 | -0.009068697 | 6.990931 | 713.1788 | 12.02462 | 8.024624
719.195 | 0.4364038 | 715.1014 | 1.341594 | 3.341594 | 711.2225 | -0.009295023 | 6.990705 | 713.3458 | 12.02696 | 8.026956
719.3612 | 0.4365826 | 715.272 | 1.342012 | 3.342012 | 711.3887 | -0.009518064 | 6.990482 | 713.5121 | 12.02849 | 8.028489
719.5326 | 0.4368032 | 715.4392 | 1.342475 | 3.342475 | 711.5532 | -0.00974756 | 6.990252 | 713.6813 | 12.03043 | 8.030427
719.696 | 0.4370305 | 715.6075 | 1.34287 | 3.34287 | 711.715 | -0.009972303 | 6.990028 | 713.8486 | 12.03309 | 8.033088
719.8641 | 0.4372765 | 715.7759 | 1.343243 | 3.343243 | 711.884 | -0.010208 | 6.989792 | 714.016 | 12.03599 | 8.035994
720.0282 | 0.4375087 | 715.9419 | 1.343584 | 3.343584 | 712.0488 | -0.01043967 | 6.98956 | 714.1822 | 12.03865 | 8.038654
720.196 | 0.4377668 | 716.108 | 1.344018 | 3.344018 | 712.216 | -0.0106767 | 6.989323 | 714.3512 | 12.04062 | 8.040622
720.365 | 0.4380328 | 716.281 | 1.344405 | 3.344405 | 712.3797 | -0.01090727 | 6.989093 | 714.5232 | 12.04291 | 8.042914
720.5316 | 0.4382771 | 716.4445 | 1.3448 | 3.3448 | 712.5489 | -0.0111293 | 6.988871 | 714.6874 | 12.04509 | 8.045095
720.6962 | 0.4385127 | 716.6126 | 1.34512 | 3.34512 | 712.7116 | -0.01136557 | 6.988634 | 714.8574 | 12.04731 | 8.047306
720.8644 | 0.4387807 | 716.781 | 1.345396 | 3.345396 | 712.8799 | -0.01159936 | 6.988401 | 715.022 | 12.05014 | 8.050143
721.0288 | 0.4391056 | 716.9465 | 1.345763 | 3.345763 | 713.0429 | -0.01183866 | 6.988161 | 715.1899 | 12.05278 | 8.052783
721.1958 | 0.4393892 | 717.1153 | 1.346092 | 3.346092 | 713.2087 | -0.01207713 | 6.987923 | 715.357 | 12.05486 | 8.054861
721.3638 | 0.4396137 | 717.281 | 1.34648 | 3.34648 | 713.3793 | -0.01231048 | 6.98769 | 715.525 | 12.05682 | 8.056817
721.5309 | 0.4398637 | 717.45 | 1.346896 | 3.346896 | 713.5402 | -0.01253787 | 6.987462 | 715.6944 | 12.05855 | 8.05855
721.6962 | 0.4401083 | 717.618 | 1.347322 | 3.347322 | 713.707 | -0.01276708 | 6.987233 | 715.8618 | 12.06012 | 8.060119
721.8645 | 0.4403716 | 717.7838 | 1.347676 | 3.347676 | 713.872 | -0.01299124 | 6.987009 | 716.0308 | 12.06247 | 8.062473
722.0296 | 0.4406296 | 717.9524 | 1.348078 | 3.348078 | 714.0361 | -0.01322512 | 6.986775 | 716.1966 | 12.06475 | 8.064749
722.195 | 0.4408677 | 718.1196 | 1.34851 | 3.34851 | 714.203 | -0.01347257 | 6.986527 | 716.3641 | 12.06704 | 8.067045
722.3608 | 0.4411259 | 718.2894 | 1.348903 | 3.348903 | 714.3665 | -0.01370967 | 6.98629 | 716.5312 | 12.06951 | 8.069512
722.5288 | 0.4413835 | 718.4568 | 1.349358 | 3.349358 | 714.5341 | -0.01394441 | 6.986056 | 716.701 | 12.07201 | 8.072007
722.697 | 0.4416156 | 718.628 | 1.349714 | 3.349714 | 714.6988 | -0.01417682 | 6.985823 | 716.8697 | 12.07424 | 8.074237
722.8594 | 0.4418349 | 718.7951 | 1.350089 | 3.350089 | 714.8663 | -0.01440322 | 6.985597 | 717.0369 | 12.07654 | 8.076541
723.0299 | 0.4420908 | 718.963 | 1.350429 | 3.350429 | 715.0319 | -0.01464585 | 6.985354 | 717.1995 | 12.07921 | 8.079209
723.1952 | 0.4423497 | 719.1287 | 1.350771 | 3.350771 | 715.1964 | -0.01487801 | 6.985122 | 717.3705 | 12.08214 | 8.082138
723.3608 | 0.4425902 | 719.2972 | 1.351145 | 3.351145 | 715.3609 | -0.01511408 | 6.984886 | 717.5408 | 12.08511 | 8.085113
723.5294 | 0.4428107 | 719.4661 | 1.351625 | 3.351625 | 715.5272 | -0.01536083 | 6.984639 | 717.7063 | 12.08693 | 8.08693
723.6986 | 0.4430297 | 719.634 | 1.352045 | 3.352045 | 715.6934 | -0.01560427 | 6.984396 | 717.8743 | 12.08879 | 8.088787
723.8694 | 0.4432908 | 719.7989 | 1.352374 | 3.352374 | 715.8585 | -0.01584157 | 6.984158 | 718.044 | 12.09131 | 8.091313
724.0344 | 0.4435341 | 719.9706 | 1.352823 | 3.352823 | 716.0241 | -0.01607706 | 6.983923 | 718.2099 | 12.09292 | 8.09292
724.2011 | 0.443793 | 720.139 | 1.353215 | 3.353215 | 716.187 | -0.01632435 | 6.983676 | 718.3782 | 12.09437 | 8.094374
724.3647 | 0.4440495 | 720.306 | 1.353545 | 3.353545 | 716.3563 | -0.0165728 | 6.983427 | 718.5465 | 12.09665 | 8.096649
724.5319 | 0.4443457 | 720.47 | 1.353871 | 3.353871 | 716.5225 | -0.01681195 | 6.983188 | 718.7162 | 12.09877 | 8.098775
724.6934 | 0.4446363 | 720.64 | 1.354244 | 3.354244 | 716.6844 | -0.01705971 | 6.98294 | 718.8872 | 12.10041 | 8.100412
724.8611 | 0.4449262 | 720.8093 | 1.354668 | 3.354668 | 716.853 | -0.01730834 | 6.982692 | 719.0528 | 12.10174 | 8.101739
725.029 | 0.445224 | 720.9768 | 1.355107 | 3.355107 | 717.0164 | -0.01755454 | 6.982445 | 719.223 | 12.10263 | 8.10263
725.1964 | 0.445532 | 721.143 | 1.355476 | 3.355476 | 717.181 | -0.01779683 | 6.982203 | 719.3901 | 12.10365 | 8.10365
725.361 | 0.4458256 | 721.3094 | 1.355923 | 3.355923 | 717.3451 | -0.0180401 | 6.98196 | 719.5586 | 12.10501 | 8.105008
725.5305 | 0.4461275 | 721.4764 | 1.356383 | 3.356383 | 717.5116 | -0.01828126 | 6.981719 | 719.7241 | 12.10576 | 8.105764
725.6941 | 0.4464318 | 721.647 | 1.356787 | 3.356787 | 717.6746 | -0.01852284 | 6.981477 | 719.8936 | 12.10696 | 8.106955
725.8648 | 0.4467321 | 721.8132 | 1.357162 | 3.357162 | 717.8418 | -0.01876253 | 6.981237 | 720.0626 | 12.10811 | 8.108109
726.0276 | 0.4470112 | 721.9832 | 1.357647 | 3.357647 | 718.0035 | -0.01900454 | 6.980995 | 720.2315 | 12.1085 | 8.108499
726.1954 | 0.4472752 | 722.1521 | 1.358134 | 3.358134 | 718.1695 | -0.01925419 | 6.980746 | 720.3931 | 12.10866 | 8.108665
726.3634 | 0.447541 | 722.3182 | 1.358605 | 3.358605 | 718.332 | -0.01948924 | 6.980511 | 720.5668 | 12.10975 | 8.109745
726.5298 | 0.4478218 | 722.484 | 1.359038 | 3.359038 | 718.4999 | -0.01973188 | 6.980268 | 720.7312 | 12.11037 | 8.110368
726.6988 | 0.4481049 | 722.6534 | 1.35941 | 3.35941 | 718.6637 | -0.01996623 | 6.980034 | 720.8962 | 12.11129 | 8.11129
726.8621 | 0.4483939 | 722.8255 | 1.359794 | 3.359794 | 718.8288 | -0.02019366 | 6.979806 | 721.0635 | 12.11342 | 8.113416
727.0304 | 0.4486826 | 722.9968 | 1.360106 | 3.360106 | 718.9951 | -0.02042654 | 6.979573 | 721.2326 | 12.11539 | 8.115389
727.1984 | 0.4489526 | 723.162 | 1.360359 | 3.360359 | 719.1619 | -0.02065439 | 6.979346 | 721.3989 | 12.11713 | 8.117131
727.3663 | 0.449228 | 723.3282 | 1.360607 | 3.360607 | 719.327 | -0.0208773 | 6.979123 | 721.566 | 12.11866 | 8.118658
727.5296 | 0.4495021 | 723.498 | 1.360814 | 3.360814 | 719.4945 | -0.02109374 | 6.978906 | 721.7356 | 12.12057 | 8.12057
727.6984 | 0.4497944 | 723.6616 | 1.361018 | 3.361018 | 719.659 | -0.02130661 | 6.978693 | 721.9071 | 12.1228 | 8.122803
727.8692 | 0.4500982 | 723.8312 | 1.361301 | 3.361301 | 719.8274 | -0.02151867 | 6.978481 | 722.0722 | 12.12437 | 8.124371
728.0313 | 0.4504311 | 723.9981 | 1.361538 | 3.361538 | 719.9911 | -0.0217382 | 6.978262 | 722.2374 | 12.12547 | 8.125472
728.1984 | 0.4507413 | 724.168 | 1.361849 | 3.361849 | 720.156 | -0.0219585 | 6.978041 | 722.4091 | 12.12756 | 8.12756
728.3657 | 0.4510553 | 724.3369 | 1.3621 | 3.3621 | 720.3238 | -0.02217726 | 6.977823 | 722.574 | 12.12994 | 8.129944
728.534 | 0.4513672 | 724.5056 | 1.362333 | 3.362333 | 720.4868 | -0.02240638 | 6.977594 | 722.7403 | 12.13113 | 8.131135
728.6993 | 0.4517025 | 724.6695 | 1.362586 | 3.362586 | 720.6531 | -0.0226341 | 6.977366 | 722.9122 | 12.13232 | 8.132323
728.8666 | 0.4520492 | 724.8371 | 1.362932 | 3.362932 | 720.8194 | -0.02286572 | 6.977134 | 723.0753 | 12.1335 | 8.133499
729.0331 | 0.4523696 | 725.0038 | 1.363328 | 3.363328 | 720.985 | -0.02311188 | 6.976888 | 723.245 | 12.13509 | 8.135091
729.2 | 0.4526865 | 725.1711 | 1.363836 | 3.363836 | 721.1508 | -0.02335964 | 6.97664 | 723.4104 | 12.1357 | 8.135702
729.366 | 0.4530197 | 725.3411 | 1.364265 | 3.364265 | 721.3166 | -0.02360458 | 6.976395 | 723.5815 | 12.13709 | 8.13709
729.5316 | 0.4533664 | 725.5063 | 1.364642 | 3.364642 | 721.4824 | -0.0238508 | 6.976149 | 723.7512 | 12.13873 | 8.138728
729.6995 | 0.4536977 | 725.6744 | 1.365059 | 3.365059 | 721.6479 | -0.02409875 | 6.975901 | 723.9194 | 12.13998 | 8.139985
729.8684 | 0.4540129 | 725.8462 | 1.365426 | 3.365426 | 721.8134 | -0.02434183 | 6.975658 | 724.0816 | 12.14066 | 8.140655
730.0338 | 0.4543215 | 726.0141 | 1.365878 | 3.365878 | 721.9781 | -0.02458962 | 6.97541 | 724.251 | 12.14129 | 8.141291
730.1988 | 0.4546421 | 726.181 | 1.366306 | 3.366306 | 722.1442 | -0.02483345 | 6.975167 | 724.4184 | 12.14272 | 8.142719
730.3636 | 0.4549493 | 726.3516 | 1.366673 | 3.366673 | 722.309 | -0.02507214 | 6.974928 | 724.589 | 12.14483 | 8.144827
730.5306 | 0.4552551 | 726.5138 | 1.366948 | 3.366948 | 722.4722 | -0.02530634 | 6.974694 | 724.7554 | 12.14582 | 8.145823
730.6994 | 0.4555593 | 726.6835 | 1.367277 | 3.367277 | 722.6419 | -0.02554084 | 6.974459 | 724.9226 | 12.14649 | 8.146488
730.865 | 0.4558609 | 726.85 | 1.367455 | 3.367455 | 722.8092 | -0.02577958 | 6.97422 | 725.0884 | 12.14765 | 8.147651
731.0318 | 0.456155 | 727.0166 | 1.367695 | 3.367695 | 722.972 | -0.02601702 | 6.973983 | 725.2578 | 12.14873 | 8.148731
731.1955 | 0.4564308 | 727.1864 | 1.367943 | 3.367943 | 723.1352 | -0.02625764 | 6.973742 | 725.4228 | 12.15014 | 8.150143
731.3647 | 0.4567206 | 727.3526 | 1.368169 | 3.368169 | 723.3028 | -0.02649946 | 6.973501 | 725.591 | 12.15181 | 8.151807
731.5339 | 0.4570355 | 727.5226 | 1.368429 | 3.368429 | 723.4696 | -0.02673626 | 6.973264 | 725.7624 | 12.15392 | 8.153915
731.6994 | 0.4573556 | 727.693 | 1.368652 | 3.368652 | 723.6328 | -0.02698448 | 6.973016 | 725.928 | 12.15536 | 8.155364
731.8641 | 0.4576522 | 727.8578 | 1.368909 | 3.368909 | 723.798 | -0.02723119 | 6.972769 | 726.0935 | 12.15581 | 8.155807
732.0321 | 0.4579501 | 728.0259 | 1.369242 | 3.369242 | 723.9666 | -0.02748356 | 6.972516 | 726.2624 | 12.15674 | 8.156745
732.1994 | 0.4582515 | 728.191 | 1.369564 | 3.369564 | 724.1316 | -0.02772956 | 6.97227 | 726.4319 | 12.15876 | 8.158765
732.3668 | 0.4585944 | 728.3593 | 1.369786 | 3.369786 | 724.2962 | -0.02797227 | 6.972028 | 726.5988 | 12.16062 | 8.160625
732.532 | 0.4589063 | 728.527 | 1.370095 | 3.370095 | 724.4595 | -0.02821459 | 6.971785 | 726.7662 | 12.16222 | 8.162219
732.7001 | 0.459226 | 728.6978 | 1.370405 | 3.370405 | 724.6272 | -0.02846163 | 6.971538 | 726.933 | 12.16317 | 8.163166
732.8641 | 0.459548 | 728.8647 | 1.370704 | 3.370704 | 724.791 | -0.0287057 | 6.971294 | 727.1001 | 12.16385 | 8.163851
733.032 | 0.4598553 | 729.0306 | 1.371007 | 3.371007 | 724.9553 | -0.02894563 | 6.971054 | 727.2696 | 12.16542 | 8.165417
733.2 | 0.4601584 | 729.199 | 1.371301 | 3.371301 | 725.1246 | -0.02919132 | 6.970809 | 727.4371 | 12.16645 | 8.166449
733.3641 | 0.4604595 | 729.3648 | 1.371572 | 3.371572 | 725.289 | -0.02943451 | 6.970565 | 727.6022 | 12.16816 | 8.168156
733.5318 | 0.4607912 | 729.5356 | 1.37187 | 3.37187 | 725.454 | -0.02967979 | 6.97032 | 727.7715 | 12.17078 | 8.17078
733.6954 | 0.4611441 | 729.7015 | 1.372182 | 3.372182 | 725.618 | -0.02991162 | 6.970088 | 727.9384 | 12.17227 | 8.172267
733.8638 | 0.4614748 | 729.8704 | 1.372531 | 3.372531 | 725.7861 | -0.03016192 | 6.969838 | 728.1097 | 12.17368 | 8.173685
734.0308 | 0.4617865 | 730.0362 | 1.372926 | 3.372926 | 725.953 | -0.03040863 | 6.969591 | 728.2755 | 12.17528 | 8.175276
734.1972 | 0.4621367 | 730.2068 | 1.373312 | 3.373312 | 726.1149 | -0.03065054 | 6.969349 | 728.4441 | 12.1771 | 8.177105
734.3614 | 0.4624542 | 730.3706 | 1.373609 | 3.373609 | 726.2824 | -0.03089295 | 6.969107 | 728.6129 | 12.17864 | 8.178642
734.53 | 0.4627712 | 730.5368 | 1.373846 | 3.373846 | 726.4432 | -0.03113384 | 6.968866 | 728.7814 | 12.18027 | 8.180272
734.6949 | 0.4630958 | 730.704 | 1.37415 | 3.37415 | 726.6103 | -0.03137661 | 6.968623 | 728.9497 | 12.18072 | 8.180718
734.8602 | 0.4634083 | 730.8678 | 1.374455 | 3.374455 | 726.7765 | -0.031623 | 6.968377 | 729.118 | 12.18186 | 8.181858
735.0278 | 0.4637337 | 731.0424 | 1.374846 | 3.374846 | 726.9424 | -0.03186604 | 6.968134 | 729.2845 | 12.18231 | 8.182311
735.194 | 0.4640351 | 731.209 | 1.375193 | 3.375193 | 727.1076 | -0.03210551 | 6.967894 | 729.4526 | 12.18232 | 8.18232
735.361 | 0.4643255 | 731.378 | 1.375554 | 3.375554 | 727.2728 | -0.0323523 | 6.967648 | 729.6181 | 12.18272 | 8.182722
735.5298 | 0.4646618 | 731.546 | 1.375915 | 3.375915 | 727.4359 | -0.03258899 | 6.967411 | 729.7893 | 12.18293 | 8.182928
735.695 | 0.4650101 | 731.7124 | 1.376206 | 3.376206 | 727.603 | -0.03282936 | 6.967171 | 729.9558 | 12.18266 | 8.182662
735.8594 | 0.46534 | 731.881 | 1.376498 | 3.376498 | 727.7682 | -0.03307356 | 6.966926 | 730.123 | 12.18305 | 8.183055
736.0282 | 0.4656829 | 732.0484 | 1.37684 | 3.37684 | 727.9331 | -0.0333161 | 6.966684 | 730.2875 | 12.18386 | 8.183861
733.9722 | 0.4091204 | 732.2172 | 1.377232 | 3.377232 | 728.101 | -0.03355803 | 6.966442 | 730.4554 | 12.18477 | 8.184769
734.1412 | 0.4093139 | 732.3822 | 1.377557 | 3.377557 | 728.2664 | -0.03380365 | 6.966196 | 730.6206 | 12.18599 | 8.18599
734.3066 | 0.4095487 | 732.5522 | 1.377835 | 3.377835 | 728.4321 | -0.03404253 | 6.965957 | 730.7894 | 12.18699 | 8.186985
734.4718 | 0.4097942 | 732.7174 | 1.378114 | 3.378114 | 728.5962 | -0.03427325 | 6.965727 | 730.9562 | 12.18796 | 8.187956
734.6406 | 0.4100064 | 732.8866 | 1.378429 | 3.378429 | 728.7626 | -0.03451285 | 6.965487 | 731.1245 | 12.18962 | 8.189623
734.8061 | 0.4101982 | 733.0556 | 1.378683 | 3.378683 | 728.9272 | -0.03475125 | 6.965249 | 731.294 | 12.19153 | 8.19153
734.975 | 0.4104101 | 733.2235 | 1.378971 | 3.378971 | 729.0913 | -0.03499497 | 6.965005 | 731.4638 | 12.19343 | 8.193432
735.1407 | 0.4106091 | 733.39 | 1.379311 | 3.379311 | 729.26 | -0.03523245 | 6.964768 | 731.6318 | 12.19592 | 8.195921
735.3095 | 0.4108679 | 733.555 | 1.379662 | 3.379662 | 729.4238 | -0.03546945 | 6.964531 | 731.7993 | 12.19722 | 8.197216
735.475 | 0.4111238 | 733.7215 | 1.380078 | 3.380078 | 729.591 | -0.03570254 | 6.964297 | 731.9653 | 12.19828 | 8.198277
735.6379 | 0.4113745 | 733.8918 | 1.380462 | 3.380462 | 729.7532 | -0.03594534 | 6.964055 | 732.132 | 12.19938 | 8.199378
735.8074 | 0.4116362 | 734.058 | 1.380889 | 3.380889 | 729.918 | -0.03618182 | 6.963818 | 732.3016 | 12.20086 | 8.200856
735.9724 | 0.4119048 | 734.2265 | 1.381308 | 3.381308 | 730.0884 | -0.03642173 | 6.963578 | 732.4653 | 12.20242 | 8.202418
736.1363 | 0.4121209 | 734.3954 | 1.381723 | 3.381723 | 730.2493 | -0.03666737 | 6.963333 | 732.6374 | 12.2043 | 8.204304
|  | 734.5669 | 1.382156 | 3.382156 | 730.4142 | -0.03691246 | 6.963088 | 732.8038 | 12.20548 | 8.205477
|  | 734.7335 | 1.38257 | 3.38257 | 730.5839 | -0.03715367 | 6.962846 | 732.9714 | 12.20634 | 8.206344
|  | 734.8996 | 1.382922 | 3.382922 | 730.747 | -0.03738819 | 6.962612 | 733.1413 | 12.20767 | 8.20767
|  | 735.0696 | 1.38327 | 3.38327 | 730.9137 | -0.03761736 | 6.962383 | 733.3058 | 12.20844 | 8.208444
|  | 735.235 | 1.383678 | 3.383678 | 731.079 | -0.03784239 | 6.962158 | 733.4732 | 12.20959 | 8.20959
|  | 735.4024 | 1.383991 | 3.383991 | 731.2432 | -0.0380735 | 6.961926 | 733.6422 | 12.21117 | 8.21117
|  | 735.5736 | 1.384374 | 3.384374 | 731.4056 | -0.03831007 | 6.96169 | 733.809 | 12.21256 | 8.212557
|  | 735.7335 | 1.38465 | 3.38465 | 731.57 | -0.03854093 | 6.961459 | 733.9753 | 12.21371 | 8.213713
|  | 735.91 | 1.385031 | 3.385031 | 731.7358 | -0.03877404 | 6.961226 | 734.1432 | 12.21479 | 8.214792
|  | 736.0732 | 1.385412 | 3.385412 | 731.9022 | -0.03901284 | 6.960987 | 734.3139 | 12.21623 | 8.216228
|  | 736.2408 | 1.385727 | 3.385727 | 732.0649 | -0.03923795 | 6.960762 | 734.4782 | 12.21796 | 8.217957
|  | 736.4102 | 1.386071 | 3.386071 | 732.2299 | -0.03946513 | 6.960535 | 734.6491 | 12.21951 | 8.21951
|  | 736.5758 | 1.386432 | 3.386432 | 732.398 | -0.03969823 | 6.960302 | 734.8155 | 12.2201 | 8.2201
|  | 736.7441 | 1.386823 | 3.386823 | 732.5616 | -0.03994439 | 6.960056 | 734.9837 | 12.22094 | 8.220942
|  | 736.9122 | 1.387143 | 3.387143 | 732.7228 | -0.04018811 | 6.959812 | 735.1526 | 12.22243 | 8.222427
|  | 737.0805 | 1.387554 | 3.387554 | 732.895 | -0.04042507 | 6.959575 | 735.3176 | 12.2236 | 8.223599
|  | 737.2428 | 1.387915 | 3.387915 | 733.0592 | -0.04064804 | 6.959352 | 735.4876 | 12.22425 | 8.224255
|  | 737.4134 | 1.388327 | 3.388327 | 733.225 | -0.04087323 | 6.959127 | 735.6555 | 12.22508 | 8.225082
|  | 737.5862 | 1.388772 | 3.388772 | 733.3899 | -0.04109764 | 6.958902 | 735.8253 | 12.22577 | 8.225771
|  | 737.7531 | 1.389176 | 3.389176 | 733.5554 | -0.04131358 | 6.958686 | 735.9884 | 12.22597 | 8.225965
|  | 737.9191 | 1.38951 | 3.38951 | 733.7216 | -0.04153487 | 6.958465 | 736.1562 | 12.2264 | 8.226395
|  | 738.086 | 1.389874 | 3.389874 | 733.8892 | -0.04175928 | 6.958241 | 736.3219 | 12.22738 | 8.227379
|  | 738.2554 | 1.390305 | 3.390305 | 734.0508 | -0.04197817 | 6.958022 | 736.493 | 12.22958 | 8.229582
[5 empty] | 734.218 | -0.04219399 | 6.957806 | 736.6606 | 12.23133 | 8.231334
[5 empty] | 734.3856 | -0.04241523 | 6.957585 | 736.829 | 12.23274 | 8.232744
[5 empty] | 734.5494 | -0.04263717 | 6.957363 | 736.995 | 12.23423 | 8.234234
[5 empty] | 734.7155 | -0.0428582 | 6.957142 | 737.1628 | 12.2359 | 8.2359
[5 empty] | 734.8819 | -0.04307565 | 6.956924 | 737.3289 | 12.23723 | 8.237233
[5 empty] | 735.0461 | -0.04329046 | 6.95671 | 737.4949 | 12.23812 | 8.238117
[5 empty] | 735.2102 | -0.0435061 | 6.956494 | 737.6674 | 12.2401 | 8.240105
[5 empty] | 735.3756 | -0.04372631 | 6.956274 | 737.8324 | 12.24126 | 8.241259
[5 empty] | 735.5441 | -0.04394096 | 6.956059 | 738.0004 | 12.24269 | 8.242691
[5 empty] | 735.71 | -0.04416417 | 6.955836 | 738.168 | 12.24365 | 8.243649
[5 empty] | 735.874 | -0.04438711 | 6.955613 | 738.3355 | 12.24482 | 8.244819
[5 empty] | 736.0386 | -0.04460095 | 6.955399 | 738.5014 | 12.24598 | 8.245976
[5 empty] | 736.205 | -0.0448112 | 6.955189 | 738.6684 | 12.24747 | 8.247469
[5 empty] | 736.3676 | -0.04502621 | 6.954974 | 738.8389 | 12.24932 | 8.249322
[5 empty] | 736.5364 | -0.04524309 | 6.954757 | 739.0055 | 12.25175 | 8.251752
[8 empty] | 739.1712 | 12.25425 | 8.254246
[8 empty] | 739.3382 | 12.2565 | 8.256496
[8 empty] | 739.507 | 12.25903 | 8.259034
[8 empty] | 739.6745 | 12.26129 | 8.261289
[8 empty] | 739.8392 | 12.26329 | 8.263292
[8 empty] | 740.0068 | 12.26604 | 8.266037

## 1D_30 min_DRX
A35 -262.098 μm-30 min-1g | [11 empty] | A35 -262.098 μm-30 min-0.75g
| 200MPa | 1g |  | 200MPa | 1g |  | 200MPa | 1g |  | 200MPa | 1g |  | 200MPa | 1g |  | 200MPa | 1g |  | 200MPa | 1g |  | 200MPa | 1g | POLVO BASE A35
2C-200V-1D |  | Vibracion 1 min | 2C-175V-1D |  | Vibracion 1 min | 2C-150V-1D |  | Vibracion 1 min | 1C-200V-1D |  | Vibracion 1 min | 2C-200V-1D |  | Vibracion 1 min | 2C-175V-1D |  | Vibracion 1 min | 2C-150V-1D |  | Vibracion 1 min | 1C-200V-1D |  | Vibracion 1 min
CA183 (POLVO A35) 1D |  |  | CA184 (POLVO A35) 1D |  |  | CA185 (POLVO A35) 1D |  |  | CA185 (POLVO A35) 1D |  |  | CA187 (POLVO A35) 1D |  |  | CA188 (POLVO A35) 1D |  |  | CA190 (POLVO A35) 1D |  |  | CA192 (POLVO A35) 1D
35 | 46 | 446 | 35 | 8 | 308 | 35 | 4 | 204 | 35 | 4 | 104 | 35 | 4 | 404 | 35 | 4 | 304 | 35 | 9 | 209 | 35 | 7 | 107 | 35 | 7
35.02 | 42 | 442 | 35.02 | 8 | 308 | 35.02 | 6 | 206 | 35.02 | 8 | 108 | 35.02 | 7 | 407 | 35.02 | 12 | 312 | 35.02 | 3 | 203 | 35.02 | 5 | 105 | 35.02 | 3
35.04 | 47 | 447 | 35.04 | 2 | 302 | 35.04 | 2 | 202 | 35.04 | 9 | 109 | 35.04 | 5 | 405 | 35.04 | 9 | 309 | 35.04 | 4 | 204 | 35.04 | 7 | 107 | 35.04 | 5
35.06 | 52 | 452 | 35.06 | 6 | 306 | 35.06 | 6 | 206 | 35.06 | 4 | 104 | 35.06 | 4 | 404 | 35.06 | 5 | 305 | 35.06 | 6 | 206 | 35.06 | 9 | 109 | 35.06 | 9
35.08 | 44 | 444 | 35.08 | 5 | 305 | 35.08 | 3 | 203 | 35.08 | 6 | 106 | 35.08 | 1 | 401 | 35.08 | 7 | 307 | 35.08 | 10 | 210 | 35.08 | 10 | 110 | 35.08 | 1
35.1 | 41 | 441 | 35.1 | 4 | 304 | 35.1 | 2 | 202 | 35.1 | 6 | 106 | 35.1 | 7 | 407 | 35.1 | 8 | 308 | 35.1 | 7 | 207 | 35.1 | 8 | 108 | 35.1 | 1
35.12 | 30 | 430 | 35.12 | 7 | 307 | 35.12 | 6 | 206 | 35.12 | 7 | 107 | 35.12 | 5 | 405 | 35.12 | 8 | 308 | 35.12 | 5 | 205 | 35.12 | 4 | 104 | 35.12 | 3
35.14 | 41 | 441 | 35.14 | 2 | 302 | 35.14 | 2 | 202 | 35.14 | 6 | 106 | 35.14 | 9 | 409 | 35.14 | 6 | 306 | 35.14 | 4 | 204 | 35.14 | 8 | 108 | 35.14 | 8
35.16 | 49 | 449 | 35.16 | 3 | 303 | 35.16 | 2 | 202 | 35.16 | 12 | 112 | 35.16 | 5 | 405 | 35.16 | 5 | 305 | 35.16 | 2 | 202 | 35.16 | 7 | 107 | 35.16 | 2
35.18 | 54 | 454 | 35.18 | 9 | 309 | 35.18 | 9 | 209 | 35.18 | 4 | 104 | 35.18 | 2 | 402 | 35.18 | 8 | 308 | 35.18 | 4 | 204 | 35.18 | 7 | 107 | 35.18 | 4
35.2 | 42 | 442 | 35.2 | 4 | 304 | 35.2 | 3 | 203 | 35.2 | 4 | 104 | 35.2 | 8 | 408 | 35.2 | 5 | 305 | 35.2 | 4 | 204 | 35.2 | 4 | 104 | 35.2 | 1
35.22 | 45 | 445 | 35.22 | 5 | 305 | 35.22 | 9 | 209 | 35.22 | 3 | 103 | 35.22 | 4 | 404 | 35.22 | 7 | 307 | 35.22 | 1 | 201 | 35.22 | 4 | 104 | 35.22 | 5
35.24 | 50 | 450 | 35.24 | 8 | 308 | 35.24 | 9 | 209 | 35.24 | 5 | 105 | 35.24 | 3 | 403 | 35.24 | 4 | 304 | 35.24 | 3 | 203 | 35.24 | 7 | 107 | 35.24 | 4
35.26 | 44 | 444 | 35.26 | 5 | 305 | 35.26 | 4 | 204 | 35.26 | 2 | 102 | 35.26 | 3 | 403 | 35.26 | 3 | 303 | 35.26 | 1 | 201 | 35.26 | 5 | 105 | 35.26 | 2
35.28 | 42 | 442 | 35.28 | 4 | 304 | 35.28 | 4 | 204 | 35.28 | 5 | 105 | 35.28 | 4 | 404 | 35.28 | 2 | 302 | 35.28 | 2 | 202 | 35.28 | 5 | 105 | 35.28 | 0
35.3 | 46 | 446 | 35.3 | 4 | 304 | 35.3 | 4 | 204 | 35.3 | 3 | 103 | 35.3 | 7 | 407 | 35.3 | 7 | 307 | 35.3 | 5 | 205 | 35.3 | 11 | 111 | 35.3 | 3
35.32 | 33 | 433 | 35.32 | 2 | 302 | 35.32 | 8 | 208 | 35.32 | 4 | 104 | 35.32 | 3 | 403 | 35.32 | 6 | 306 | 35.32 | 5 | 205 | 35.32 | 8 | 108 | 35.32 | 0
35.34 | 40 | 440 | 35.34 | 2 | 302 | 35.34 | 4 | 204 | 35.34 | 2 | 102 | 35.34 | 3 | 403 | 35.34 | 11 | 311 | 35.34 | 2 | 202 | 35.34 | 7 | 107 | 35.34 | 3
35.36 | 39 | 439 | 35.36 | 6 | 306 | 35.36 | 3 | 203 | 35.36 | 5 | 105 | 35.36 | 4 | 404 | 35.36 | 4 | 304 | 35.36 | 2 | 202 | 35.36 | 5 | 105 | 35.36 | 1
35.38 | 32 | 432 | 35.38 | 4 | 304 | 35.38 | 4 | 204 | 35.38 | 4 | 104 | 35.38 | 4 | 404 | 35.38 | 8 | 308 | 35.38 | 4 | 204 | 35.38 | 10 | 110 | 35.38 | 5
35.4 | 50 | 450 | 35.4 | 7 | 307 | 35.4 | 7 | 207 | 35.4 | 6 | 106 | 35.4 | 5 | 405 | 35.4 | 6 | 306 | 35.4 | 3 | 203 | 35.4 | 5 | 105 | 35.4 | 1
35.42 | 36 | 436 | 35.42 | 7 | 307 | 35.42 | 0 | 200 | 35.42 | 2 | 102 | 35.42 | 3 | 403 | 35.42 | 6 | 306 | 35.42 | 5 | 205 | 35.42 | 9 | 109 | 35.42 | 2
35.44 | 36 | 436 | 35.44 | 4 | 304 | 35.44 | 6 | 206 | 35.44 | 6 | 106 | 35.44 | 5 | 405 | 35.44 | 9 | 309 | 35.44 | 6 | 206 | 35.44 | 11 | 111 | 35.44 | 3
35.46 | 39 | 439 | 35.46 | 2 | 302 | 35.46 | 1 | 201 | 35.46 | 6 | 106 | 35.46 | 5 | 405 | 35.46 | 9 | 309 | 35.46 | 6 | 206 | 35.46 | 9 | 109 | 35.46 | 5
35.48 | 33 | 433 | 35.48 | 2 | 302 | 35.48 | 0 | 200 | 35.48 | 3 | 103 | 35.48 | 4 | 404 | 35.48 | 7 | 307 | 35.48 | 4 | 204 | 35.48 | 7 | 107 | 35.48 | 3
35.5 | 34 | 434 | 35.5 | 7 | 307 | 35.5 | 2 | 202 | 35.5 | 1 | 101 | 35.5 | 1 | 401 | 35.5 | 9 | 309 | 35.5 | 1 | 201 | 35.5 | 8 | 108 | 35.5 | 4
35.52 | 58 | 458 | 35.52 | 3 | 303 | 35.52 | 3 | 203 | 35.52 | 6 | 106 | 35.52 | 3 | 403 | 35.52 | 2 | 302 | 35.52 | 1 | 201 | 35.52 | 5 | 105 | 35.52 | 6
35.54 | 43 | 443 | 35.54 | 6 | 306 | 35.54 | 3 | 203 | 35.54 | 4 | 104 | 35.54 | 4 | 404 | 35.54 | 5 | 305 | 35.54 | 6 | 206 | 35.54 | 4 | 104 | 35.54 | 3
35.56 | 34 | 434 | 35.56 | 10 | 310 | 35.56 | 1 | 201 | 35.56 | 5 | 105 | 35.56 | 4 | 404 | 35.56 | 7 | 307 | 35.56 | 7 | 207 | 35.56 | 12 | 112 | 35.56 | 6
35.58 | 25 | 425 | 35.58 | 15 | 315 | 35.58 | 2 | 202 | 35.58 | 7 | 107 | 35.58 | 5 | 405 | 35.58 | 7 | 307 | 35.58 | 5 | 205 | 35.58 | 7 | 107 | 35.58 | 3
35.6 | 27 | 427 | 35.6 | 7 | 307 | 35.6 | 4 | 204 | 35.6 | 3 | 103 | 35.6 | 4 | 404 | 35.6 | 4 | 304 | 35.6 | 5 | 205 | 35.6 | 8 | 108 | 35.6 | 4
35.62 | 39 | 439 | 35.62 | 6 | 306 | 35.62 | 5 | 205 | 35.62 | 5 | 105 | 35.62 | 3 | 403 | 35.62 | 9 | 309 | 35.62 | 9 | 209 | 35.62 | 7 | 107 | 35.62 | 4
35.64 | 50 | 450 | 35.64 | 5 | 305 | 35.64 | 5 | 205 | 35.64 | 4 | 104 | 35.64 | 7 | 407 | 35.64 | 11 | 311 | 35.64 | 3 | 203 | 35.64 | 3 | 103 | 35.64 | 6
35.66 | 47 | 447 | 35.66 | 8 | 308 | 35.66 | 2 | 202 | 35.66 | 8 | 108 | 35.66 | 4 | 404 | 35.66 | 5 | 305 | 35.66 | 3 | 203 | 35.66 | 10 | 110 | 35.66 | 4
35.68 | 38 | 438 | 35.68 | 4 | 304 | 35.68 | 4 | 204 | 35.68 | 2 | 102 | 35.68 | 4 | 404 | 35.68 | 7 | 307 | 35.68 | 3 | 203 | 35.68 | 10 | 110 | 35.68 | 4
35.7 | 45 | 445 | 35.7 | 3 | 303 | 35.7 | 6 | 206 | 35.7 | 3 | 103 | 35.7 | 1 | 401 | 35.7 | 6 | 306 | 35.7 | 6 | 206 | 35.7 | 5 | 105 | 35.7 | 2
35.72 | 34 | 434 | 35.72 | 1 | 301 | 35.72 | 3 | 203 | 35.72 | 5 | 105 | 35.72 | 1 | 401 | 35.72 | 6 | 306 | 35.72 | 3 | 203 | 35.72 | 4 | 104 | 35.72 | 7
35.74 | 37 | 437 | 35.74 | 2 | 302 | 35.74 | 7 | 207 | 35.74 | 5 | 105 | 35.74 | 3 | 403 | 35.74 | 10 | 310 | 35.74 | 4 | 204 | 35.74 | 12 | 112 | 35.74 | 3
35.76 | 36 | 436 | 35.76 | 3 | 303 | 35.76 | 7 | 207 | 35.76 | 5 | 105 | 35.76 | 6 | 406 | 35.76 | 7 | 307 | 35.76 | 4 | 204 | 35.76 | 6 | 106 | 35.76 | 4
35.78 | 37 | 437 | 35.78 | 8 | 308 | 35.78 | 6 | 206 | 35.78 | 6 | 106 | 35.78 | 2 | 402 | 35.78 | 8 | 308 | 35.78 | 5 | 205 | 35.78 | 5 | 105 | 35.78 | 5
35.8 | 43 | 443 | 35.8 | 4 | 304 | 35.8 | 1 | 201 | 35.8 | 6 | 106 | 35.8 | 3 | 403 | 35.8 | 4 | 304 | 35.8 | 3 | 203 | 35.8 | 6 | 106 | 35.8 | 3
35.82 | 47 | 447 | 35.82 | 4 | 304 | 35.82 | 5 | 205 | 35.82 | 2 | 102 | 35.82 | 4 | 404 | 35.82 | 6 | 306 | 35.82 | 4 | 204 | 35.82 | 5 | 105 | 35.82 | 7
35.84 | 33 | 433 | 35.84 | 4 | 304 | 35.84 | 3 | 203 | 35.84 | 5 | 105 | 35.84 | 3 | 403 | 35.84 | 10 | 310 | 35.84 | 1 | 201 | 35.84 | 9 | 109 | 35.84 | 0
35.86 | 40 | 440 | 35.86 | 3 | 303 | 35.86 | 5 | 205 | 35.86 | 3 | 103 | 35.86 | 3 | 403 | 35.86 | 7 | 307 | 35.86 | 2 | 202 | 35.86 | 3 | 103 | 35.86 | 7
35.88 | 34 | 434 | 35.88 | 7 | 307 | 35.88 | 3 | 203 | 35.88 | 4 | 104 | 35.88 | 10 | 410 | 35.88 | 5 | 305 | 35.88 | 1 | 201 | 35.88 | 6 | 106 | 35.88 | 3
35.9 | 26 | 426 | 35.9 | 3 | 303 | 35.9 | 2 | 202 | 35.9 | 5 | 105 | 35.9 | 3 | 403 | 35.9 | 7 | 307 | 35.9 | 2 | 202 | 35.9 | 14 | 114 | 35.9 | 4
35.92 | 43 | 443 | 35.92 | 7 | 307 | 35.92 | 4 | 204 | 35.92 | 3 | 103 | 35.92 | 8 | 408 | 35.92 | 6 | 306 | 35.92 | 7 | 207 | 35.92 | 15 | 115 | 35.92 | 7
35.94 | 39 | 439 | 35.94 | 2 | 302 | 35.94 | 4 | 204 | 35.94 | 7 | 107 | 35.94 | 1 | 401 | 35.94 | 6 | 306 | 35.94 | 7 | 207 | 35.94 | 10 | 110 | 35.94 | 6
35.96 | 43 | 443 | 35.96 | 1 | 301 | 35.96 | 3 | 203 | 35.96 | 4 | 104 | 35.96 | 3 | 403 | 35.96 | 5 | 305 | 35.96 | 6 | 206 | 35.96 | 7 | 107 | 35.96 | 4
35.98 | 43 | 443 | 35.98 | 4 | 304 | 35.98 | 3 | 203 | 35.98 | 5 | 105 | 35.98 | 4 | 404 | 35.98 | 3 | 303 | 35.98 | 4 | 204 | 35.98 | 6 | 106 | 35.98 | 2
36 | 34 | 434 | 36 | 7 | 307 | 36 | 7 | 207 | 36 | 2 | 102 | 36 | 9 | 409 | 36 | 2 | 302 | 36 | 2 | 202 | 36 | 7 | 107 | 36 | 2
36.02 | 41 | 441 | 36.02 | 2 | 302 | 36.02 | 2 | 202 | 36.02 | 7 | 107 | 36.02 | 3 | 403 | 36.02 | 6 | 306 | 36.02 | 6 | 206 | 36.02 | 7 | 107 | 36.02 | 7
36.04 | 38 | 438 | 36.04 | 3 | 303 | 36.04 | 1 | 201 | 36.04 | 3 | 103 | 36.04 | 2 | 402 | 36.04 | 2 | 302 | 36.04 | 2 | 202 | 36.04 | 3 | 103 | 36.04 | 7
36.06 | 55 | 455 | 36.06 | 4 | 304 | 36.06 | 0 | 200 | 36.06 | 6 | 106 | 36.06 | 5 | 405 | 36.06 | 8 | 308 | 36.06 | 3 | 203 | 36.06 | 10 | 110 | 36.06 | 0
36.08 | 40 | 440 | 36.08 | 5 | 305 | 36.08 | 6 | 206 | 36.08 | 5 | 105 | 36.08 | 4 | 404 | 36.08 | 6 | 306 | 36.08 | 5 | 205 | 36.08 | 8 | 108 | 36.08 | 5
36.1 | 31 | 431 | 36.1 | 3 | 303 | 36.1 | 5 | 205 | 36.1 | 2 | 102 | 36.1 | 11 | 411 | 36.1 | 4 | 304 | 36.1 | 1 | 201 | 36.1 | 9 | 109 | 36.1 | 7
36.12 | 31 | 431 | 36.12 | 3 | 303 | 36.12 | 1 | 201 | 36.12 | 5 | 105 | 36.12 | 3 | 403 | 36.12 | 6 | 306 | 36.12 | 4 | 204 | 36.12 | 0 | 100 | 36.12 | 2
36.14 | 50 | 450 | 36.14 | 4 | 304 | 36.14 | 3 | 203 | 36.14 | 2 | 102 | 36.14 | 4 | 404 | 36.14 | 5 | 305 | 36.14 | 6 | 206 | 36.14 | 9 | 109 | 36.14 | 5
36.16 | 34 | 434 | 36.16 | 3 | 303 | 36.16 | 1 | 201 | 36.16 | 5 | 105 | 36.16 | 4 | 404 | 36.16 | 6 | 306 | 36.16 | 2 | 202 | 36.16 | 9 | 109 | 36.16 | 3
36.18 | 42 | 442 | 36.18 | 6 | 306 | 36.18 | 3 | 203 | 36.18 | 6 | 106 | 36.18 | 3 | 403 | 36.18 | 5 | 305 | 36.18 | 3 | 203 | 36.18 | 6 | 106 | 36.18 | 2
36.2 | 30 | 430 | 36.2 | 2 | 302 | 36.2 | 4 | 204 | 36.2 | 9 | 109 | 36.2 | 7 | 407 | 36.2 | 4 | 304 | 36.2 | 1 | 201 | 36.2 | 5 | 105 | 36.2 | 7
36.22 | 32 | 432 | 36.22 | 5 | 305 | 36.22 | 4 | 204 | 36.22 | 7 | 107 | 36.22 | 3 | 403 | 36.22 | 3 | 303 | 36.22 | 7 | 207 | 36.22 | 6 | 106 | 36.22 | 4
36.24 | 42 | 442 | 36.24 | 4 | 304 | 36.24 | 3 | 203 | 36.24 | 3 | 103 | 36.24 | 2 | 402 | 36.24 | 9 | 309 | 36.24 | 4 | 204 | 36.24 | 8 | 108 | 36.24 | 3
36.26 | 35 | 435 | 36.26 | 1 | 301 | 36.26 | 4 | 204 | 36.26 | 6 | 106 | 36.26 | 1 | 401 | 36.26 | 8 | 308 | 36.26 | 3 | 203 | 36.26 | 3 | 103 | 36.26 | 2
36.28 | 29 | 429 | 36.28 | 5 | 305 | 36.28 | 3 | 203 | 36.28 | 5 | 105 | 36.28 | 2 | 402 | 36.28 | 6 | 306 | 36.28 | 6 | 206 | 36.28 | 7 | 107 | 36.28 | 7
36.3 | 38 | 438 | 36.3 | 3 | 303 | 36.3 | 4 | 204 | 36.3 | 3 | 103 | 36.3 | 3 | 403 | 36.3 | 9 | 309 | 36.3 | 2 | 202 | 36.3 | 4 | 104 | 36.3 | 4
36.32 | 41 | 441 | 36.32 | 3 | 303 | 36.32 | 3 | 203 | 36.32 | 5 | 105 | 36.32 | 4 | 404 | 36.32 | 8 | 308 | 36.32 | 3 | 203 | 36.32 | 10 | 110 | 36.32 | 7
36.34 | 40 | 440 | 36.34 | 3 | 303 | 36.34 | 3 | 203 | 36.34 | 6 | 106 | 36.34 | 2 | 402 | 36.34 | 5 | 305 | 36.34 | 2 | 202 | 36.34 | 5 | 105 | 36.34 | 4
36.36 | 38 | 438 | 36.36 | 5 | 305 | 36.36 | 7 | 207 | 36.36 | 3 | 103 | 36.36 | 7 | 407 | 36.36 | 9 | 309 | 36.36 | 6 | 206 | 36.36 | 2 | 102 | 36.36 | 9
36.38 | 37 | 437 | 36.38 | 2 | 302 | 36.38 | 6 | 206 | 36.38 | 3 | 103 | 36.38 | 4 | 404 | 36.38 | 3 | 303 | 36.38 | 5 | 205 | 36.38 | 7 | 107 | 36.38 | 6
36.4 | 37 | 437 | 36.4 | 3 | 303 | 36.4 | 2 | 202 | 36.4 | 5 | 105 | 36.4 | 3 | 403 | 36.4 | 4 | 304 | 36.4 | 3 | 203 | 36.4 | 8 | 108 | 36.4 | 4
36.42 | 25 | 425 | 36.42 | 3 | 303 | 36.42 | 3 | 203 | 36.42 | 7 | 107 | 36.42 | 2 | 402 | 36.42 | 11 | 311 | 36.42 | 1 | 201 | 36.42 | 9 | 109 | 36.42 | 2
36.44 | 33 | 433 | 36.44 | 4 | 304 | 36.44 | 6 | 206 | 36.44 | 4 | 104 | 36.44 | 4 | 404 | 36.44 | 8 | 308 | 36.44 | 4 | 204 | 36.44 | 3 | 103 | 36.44 | 4
36.46 | 35 | 435 | 36.46 | 0 | 300 | 36.46 | 3 | 203 | 36.46 | 1 | 101 | 36.46 | 5 | 405 | 36.46 | 6 | 306 | 36.46 | 1 | 201 | 36.46 | 5 | 105 | 36.46 | 3
36.48 | 34 | 434 | 36.48 | 6 | 306 | 36.48 | 2 | 202 | 36.48 | 2 | 102 | 36.48 | 8 | 408 | 36.48 | 3 | 303 | 36.48 | 4 | 204 | 36.48 | 11 | 111 | 36.48 | 1
36.5 | 30 | 430 | 36.5 | 5 | 305 | 36.5 | 4 | 204 | 36.5 | 1 | 101 | 36.5 | 5 | 405 | 36.5 | 7 | 307 | 36.5 | 4 | 204 | 36.5 | 2 | 102 | 36.5 | 5
36.52 | 34 | 434 | 36.52 | 3 | 303 | 36.52 | 4 | 204 | 36.52 | 7 | 107 | 36.52 | 3 | 403 | 36.52 | 5 | 305 | 36.52 | 6 | 206 | 36.52 | 4 | 104 | 36.52 | 7
36.54 | 51 | 451 | 36.54 | 4 | 304 | 36.54 | 10 | 210 | 36.54 | 3 | 103 | 36.54 | 4 | 404 | 36.54 | 6 | 306 | 36.54 | 4 | 204 | 36.54 | 5 | 105 | 36.54 | 3
36.56 | 43 | 443 | 36.56 | 3 | 303 | 36.56 | 9 | 209 | 36.56 | 2 | 102 | 36.56 | 5 | 405 | 36.56 | 8 | 308 | 36.56 | 2 | 202 | 36.56 | 8 | 108 | 36.56 | 2
36.58 | 29 | 429 | 36.58 | 3 | 303 | 36.58 | 3 | 203 | 36.58 | 5 | 105 | 36.58 | 5 | 405 | 36.58 | 8 | 308 | 36.58 | 4 | 204 | 36.58 | 13 | 113 | 36.58 | 1
36.6 | 34 | 434 | 36.6 | 4 | 304 | 36.6 | 4 | 204 | 36.6 | 9 | 109 | 36.6 | 2 | 402 | 36.6 | 5 | 305 | 36.6 | 5 | 205 | 36.6 | 4 | 104 | 36.6 | 5
36.62 | 30 | 430 | 36.62 | 4 | 304 | 36.62 | 4 | 204 | 36.62 | 4 | 104 | 36.62 | 5 | 405 | 36.62 | 6 | 306 | 36.62 | 4 | 204 | 36.62 | 7 | 107 | 36.62 | 1
36.64 | 28 | 428 | 36.64 | 5 | 305 | 36.64 | 5 | 205 | 36.64 | 4 | 104 | 36.64 | 2 | 402 | 36.64 | 4 | 304 | 36.64 | 1 | 201 | 36.64 | 6 | 106 | 36.64 | 6
36.66 | 31 | 431 | 36.66 | 5 | 305 | 36.66 | 6 | 206 | 36.66 | 5 | 105 | 36.66 | 4 | 404 | 36.66 | 7 | 307 | 36.66 | 2 | 202 | 36.66 | 6 | 106 | 36.66 | 4
36.68 | 46 | 446 | 36.68 | 2 | 302 | 36.68 | 3 | 203 | 36.68 | 3 | 103 | 36.68 | 9 | 409 | 36.68 | 7 | 307 | 36.68 | 6 | 206 | 36.68 | 4 | 104 | 36.68 | 6
36.7 | 30 | 430 | 36.7 | 5 | 305 | 36.7 | 7 | 207 | 36.7 | 5 | 105 | 36.7 | 1 | 401 | 36.7 | 6 | 306 | 36.7 | 5 | 205 | 36.7 | 10 | 110 | 36.7 | 5
36.72 | 29 | 429 | 36.72 | 1 | 301 | 36.72 | 4 | 204 | 36.72 | 5 | 105 | 36.72 | 5 | 405 | 36.72 | 6 | 306 | 36.72 | 4 | 204 | 36.72 | 6 | 106 | 36.72 | 2
36.74 | 35 | 435 | 36.74 | 2 | 302 | 36.74 | 5 | 205 | 36.74 | 5 | 105 | 36.74 | 2 | 402 | 36.74 | 4 | 304 | 36.74 | 5 | 205 | 36.74 | 9 | 109 | 36.74 | 5
36.76 | 30 | 430 | 36.76 | 2 | 302 | 36.76 | 3 | 203 | 36.76 | 7 | 107 | 36.76 | 7 | 407 | 36.76 | 8 | 308 | 36.76 | 3 | 203 | 36.76 | 4 | 104 | 36.76 | 4
36.78 | 20 | 420 | 36.78 | 2 | 302 | 36.78 | 1 | 201 | 36.78 | 4 | 104 | 36.78 | 4 | 404 | 36.78 | 10 | 310 | 36.78 | 2 | 202 | 36.78 | 9 | 109 | 36.78 | 4
36.8 | 26 | 426 | 36.8 | 2 | 302 | 36.8 | 6 | 206 | 36.8 | 4 | 104 | 36.8 | 1 | 401 | 36.8 | 8 | 308 | 36.8 | 6 | 206 | 36.8 | 7 | 107 | 36.8 | 5
36.82 | 21 | 421 | 36.82 | 4 | 304 | 36.82 | 5 | 205 | 36.82 | 5 | 105 | 36.82 | 3 | 403 | 36.82 | 9 | 309 | 36.82 | 4 | 204 | 36.82 | 7 | 107 | 36.82 | 2
36.84 | 24 | 424 | 36.84 | 6 | 306 | 36.84 | 3 | 203 | 36.84 | 4 | 104 | 36.84 | 3 | 403 | 36.84 | 8 | 308 | 36.84 | 8 | 208 | 36.84 | 13 | 113 | 36.84 | 3
36.86 | 34 | 434 | 36.86 | 3 | 303 | 36.86 | 2 | 202 | 36.86 | 7 | 107 | 36.86 | 3 | 403 | 36.86 | 10 | 310 | 36.86 | 2 | 202 | 36.86 | 12 | 112 | 36.86 | 7
36.88 | 30 | 430 | 36.88 | 5 | 305 | 36.88 | 4 | 204 | 36.88 | 4 | 104 | 36.88 | 2 | 402 | 36.88 | 5 | 305 | 36.88 | 1 | 201 | 36.88 | 3 | 103 | 36.88 | 2
36.9 | 39 | 439 | 36.9 | 3 | 303 | 36.9 | 7 | 207 | 36.9 | 5 | 105 | 36.9 | 4 | 404 | 36.9 | 6 | 306 | 36.9 | 2 | 202 | 36.9 | 5 | 105 | 36.9 | 3
36.92 | 34 | 434 | 36.92 | 1 | 301 | 36.92 | 3 | 203 | 36.92 | 4 | 104 | 36.92 | 3 | 403 | 36.92 | 6 | 306 | 36.92 | 2 | 202 | 36.92 | 10 | 110 | 36.92 | 2
36.94 | 31 | 431 | 36.94 | 3 | 303 | 36.94 | 3 | 203 | 36.94 | 5 | 105 | 36.94 | 3 | 403 | 36.94 | 6 | 306 | 36.94 | 2 | 202 | 36.94 | 7 | 107 | 36.94 | 4
36.96 | 34 | 434 | 36.96 | 4 | 304 | 36.96 | 1 | 201 | 36.96 | 5 | 105 | 36.96 | 2 | 402 | 36.96 | 3 | 303 | 36.96 | 5 | 205 | 36.96 | 4 | 104 | 36.96 | 4
36.98 | 31 | 431 | 36.98 | 1 | 301 | 36.98 | 1 | 201 | 36.98 | 2 | 102 | 36.98 | 4 | 404 | 36.98 | 9 | 309 | 36.98 | 1 | 201 | 36.98 | 4 | 104 | 36.98 | 2
37 | 32 | 432 | 37 | 7 | 307 | 37 | 5 | 205 | 37 | 3 | 103 | 37 | 5 | 405 | 37 | 5 | 305 | 37 | 4 | 204 | 37 | 8 | 108 | 37 | 2
37.02 | 31 | 431 | 37.02 | 5 | 305 | 37.02 | 3 | 203 | 37.02 | 3 | 103 | 37.02 | 4 | 404 | 37.02 | 3 | 303 | 37.02 | 5 | 205 | 37.02 | 3 | 103 | 37.02 | 6
37.04 | 19 | 419 | 37.04 | 5 | 305 | 37.04 | 4 | 204 | 37.04 | 3 | 103 | 37.04 | 7 | 407 | 37.04 | 8 | 308 | 37.04 | 0 | 200 | 37.04 | 3 | 103 | 37.04 | 4
37.06 | 32 | 432 | 37.06 | 2 | 302 | 37.06 | 9 | 209 | 37.06 | 7 | 107 | 37.06 | 6 | 406 | 37.06 | 5 | 305 | 37.06 | 2 | 202 | 37.06 | 7 | 107 | 37.06 | 6
37.08 | 30 | 430 | 37.08 | 8 | 308 | 37.08 | 6 | 206 | 37.08 | 4 | 104 | 37.08 | 5 | 405 | 37.08 | 6 | 306 | 37.08 | 3 | 203 | 37.08 | 8 | 108 | 37.08 | 2
37.1 | 37 | 437 | 37.1 | 4 | 304 | 37.1 | 4 | 204 | 37.1 | 5 | 105 | 37.1 | 6 | 406 | 37.1 | 10 | 310 | 37.1 | 2 | 202 | 37.1 | 5 | 105 | 37.1 | 2
37.12 | 32 | 432 | 37.12 | 2 | 302 | 37.12 | 8 | 208 | 37.12 | 3 | 103 | 37.12 | 7 | 407 | 37.12 | 8 | 308 | 37.12 | 3 | 203 | 37.12 | 4 | 104 | 37.12 | 3
37.14 | 22 | 422 | 37.14 | 2 | 302 | 37.14 | 2 | 202 | 37.14 | 1 | 101 | 37.14 | 3 | 403 | 37.14 | 8 | 308 | 37.14 | 6 | 206 | 37.14 | 15 | 115 | 37.14 | 3
37.16 | 35 | 435 | 37.16 | 3 | 303 | 37.16 | 3 | 203 | 37.16 | 3 | 103 | 37.16 | 0 | 400 | 37.16 | 4 | 304 | 37.16 | 10 | 210 | 37.16 | 7 | 107 | 37.16 | 1
37.18 | 32 | 432 | 37.18 | 3 | 303 | 37.18 | 6 | 206 | 37.18 | 8 | 108 | 37.18 | 6 | 406 | 37.18 | 14 | 314 | 37.18 | 4 | 204 | 37.18 | 4 | 104 | 37.18 | 3
37.2 | 32 | 432 | 37.2 | 1 | 301 | 37.2 | 2 | 202 | 37.2 | 5 | 105 | 37.2 | 2 | 402 | 37.2 | 5 | 305 | 37.2 | 1 | 201 | 37.2 | 4 | 104 | 37.2 | 4
37.22 | 35 | 435 | 37.22 | 4 | 304 | 37.22 | 4 | 204 | 37.22 | 1 | 101 | 37.22 | 5 | 405 | 37.22 | 7 | 307 | 37.22 | 2 | 202 | 37.22 | 6 | 106 | 37.22 | 3
37.24 | 32 | 432 | 37.24 | 4 | 304 | 37.24 | 3 | 203 | 37.24 | 5 | 105 | 37.24 | 3 | 403 | 37.24 | 6 | 306 | 37.24 | 3 | 203 | 37.24 | 7 | 107 | 37.24 | 2
37.26 | 40 | 440 | 37.26 | 3 | 303 | 37.26 | 2 | 202 | 37.26 | 4 | 104 | 37.26 | 2 | 402 | 37.26 | 5 | 305 | 37.26 | 1 | 201 | 37.26 | 6 | 106 | 37.26 | 5
37.28 | 33 | 433 | 37.28 | 4 | 304 | 37.28 | 1 | 201 | 37.28 | 2 | 102 | 37.28 | 1 | 401 | 37.28 | 5 | 305 | 37.28 | 3 | 203 | 37.28 | 5 | 105 | 37.28 | 2
37.3 | 28 | 428 | 37.3 | 2 | 302 | 37.3 | 3 | 203 | 37.3 | 3 | 103 | 37.3 | 4 | 404 | 37.3 | 7 | 307 | 37.3 | 2 | 202 | 37.3 | 9 | 109 | 37.3 | 4
37.32 | 33 | 433 | 37.32 | 7 | 307 | 37.32 | 4 | 204 | 37.32 | 4 | 104 | 37.32 | 7 | 407 | 37.32 | 4 | 304 | 37.32 | 5 | 205 | 37.32 | 11 | 111 | 37.32 | 2
37.34 | 30 | 430 | 37.34 | 3 | 303 | 37.34 | 4 | 204 | 37.34 | 6 | 106 | 37.34 | 7 | 407 | 37.34 | 10 | 310 | 37.34 | 2 | 202 | 37.34 | 13 | 113 | 37.34 | 5
37.36 | 33 | 433 | 37.36 | 3 | 303 | 37.36 | 3 | 203 | 37.36 | 4 | 104 | 37.36 | 5 | 405 | 37.36 | 7 | 307 | 37.36 | 4 | 204 | 37.36 | 9 | 109 | 37.36 | 4
37.38 | 27 | 427 | 37.38 | 1 | 301 | 37.38 | 4 | 204 | 37.38 | 4 | 104 | 37.38 | 5 | 405 | 37.38 | 3 | 303 | 37.38 | 0 | 200 | 37.38 | 6 | 106 | 37.38 | 5
37.4 | 34 | 434 | 37.4 | 0 | 300 | 37.4 | 4 | 204 | 37.4 | 3 | 103 | 37.4 | 2 | 402 | 37.4 | 3 | 303 | 37.4 | 7 | 207 | 37.4 | 5 | 105 | 37.4 | 5
37.42 | 41 | 441 | 37.42 | 3 | 303 | 37.42 | 7 | 207 | 37.42 | 5 | 105 | 37.42 | 2 | 402 | 37.42 | 3 | 303 | 37.42 | 3 | 203 | 37.42 | 7 | 107 | 37.42 | 2
37.44 | 32 | 432 | 37.44 | 1 | 301 | 37.44 | 6 | 206 | 37.44 | 2 | 102 | 37.44 | 9 | 409 | 37.44 | 5 | 305 | 37.44 | 6 | 206 | 37.44 | 3 | 103 | 37.44 | 8
37.46 | 31 | 431 | 37.46 | 1 | 301 | 37.46 | 3 | 203 | 37.46 | 4 | 104 | 37.46 | 2 | 402 | 37.46 | 8 | 308 | 37.46 | 1 | 201 | 37.46 | 6 | 106 | 37.46 | 4
37.48 | 34 | 434 | 37.48 | 2 | 302 | 37.48 | 2 | 202 | 37.48 | 6 | 106 | 37.48 | 9 | 409 | 37.48 | 6 | 306 | 37.48 | 2 | 202 | 37.48 | 10 | 110 | 37.48 | 4
37.5 | 35 | 435 | 37.5 | 7 | 307 | 37.5 | 3 | 203 | 37.5 | 2 | 102 | 37.5 | 8 | 408 | 37.5 | 7 | 307 | 37.5 | 13 | 213 | 37.5 | 5 | 105 | 37.5 | 6
37.52 | 35 | 435 | 37.52 | 2 | 302 | 37.52 | 5 | 205 | 37.52 | 5 | 105 | 37.52 | 7 | 407 | 37.52 | 3 | 303 | 37.52 | 3 | 203 | 37.52 | 9 | 109 | 37.52 | 5
37.54 | 37 | 437 | 37.54 | 0 | 300 | 37.54 | 5 | 205 | 37.54 | 7 | 107 | 37.54 | 8 | 408 | 37.54 | 7 | 307 | 37.54 | 1 | 201 | 37.54 | 9 | 109 | 37.54 | 3
37.56 | 30 | 430 | 37.56 | 3 | 303 | 37.56 | 3 | 203 | 37.56 | 3 | 103 | 37.56 | 5 | 405 | 37.56 | 6 | 306 | 37.56 | 3 | 203 | 37.56 | 9 | 109 | 37.56 | 2
37.58 | 42 | 442 | 37.58 | 2 | 302 | 37.58 | 5 | 205 | 37.58 | 4 | 104 | 37.58 | 3 | 403 | 37.58 | 7 | 307 | 37.58 | 4 | 204 | 37.58 | 7 | 107 | 37.58 | 2
37.6 | 34 | 434 | 37.6 | 4 | 304 | 37.6 | 4 | 204 | 37.6 | 4 | 104 | 37.6 | 6 | 406 | 37.6 | 6 | 306 | 37.6 | 4 | 204 | 37.6 | 9 | 109 | 37.6 | 6
37.62 | 25 | 425 | 37.62 | 3 | 303 | 37.62 | 0 | 200 | 37.62 | 7 | 107 | 37.62 | 5 | 405 | 37.62 | 4 | 304 | 37.62 | 1 | 201 | 37.62 | 3 | 103 | 37.62 | 5
37.64 | 35 | 435 | 37.64 | 5 | 305 | 37.64 | 4 | 204 | 37.64 | 0 | 100 | 37.64 | 3 | 403 | 37.64 | 3 | 303 | 37.64 | 1 | 201 | 37.64 | 7 | 107 | 37.64 | 4
37.66 | 27 | 427 | 37.66 | 2 | 302 | 37.66 | 6 | 206 | 37.66 | 5 | 105 | 37.66 | 5 | 405 | 37.66 | 10 | 310 | 37.66 | 3 | 203 | 37.66 | 4 | 104 | 37.66 | 5
37.68 | 28 | 428 | 37.68 | 1 | 301 | 37.68 | 5 | 205 | 37.68 | 1 | 101 | 37.68 | 2 | 402 | 37.68 | 7 | 307 | 37.68 | 0 | 200 | 37.68 | 8 | 108 | 37.68 | 7
37.7 | 31 | 431 | 37.7 | 5 | 305 | 37.7 | 3 | 203 | 37.7 | 3 | 103 | 37.7 | 7 | 407 | 37.7 | 4 | 304 | 37.7 | 7 | 207 | 37.7 | 5 | 105 | 37.7 | 9
37.72 | 27 | 427 | 37.72 | 7 | 307 | 37.72 | 2 | 202 | 37.72 | 6 | 106 | 37.72 | 10 | 410 | 37.72 | 3 | 303 | 37.72 | 4 | 204 | 37.72 | 10 | 110 | 37.72 | 3
37.74 | 32 | 432 | 37.74 | 0 | 300 | 37.74 | 2 | 202 | 37.74 | 5 | 105 | 37.74 | 3 | 403 | 37.74 | 3 | 303 | 37.74 | 4 | 204 | 37.74 | 7 | 107 | 37.74 | 2
37.76 | 35 | 435 | 37.76 | 7 | 307 | 37.76 | 2 | 202 | 37.76 | 6 | 106 | 37.76 | 2 | 402 | 37.76 | 10 | 310 | 37.76 | 8 | 208 | 37.76 | 4 | 104 | 37.76 | 5
37.78 | 35 | 435 | 37.78 | 4 | 304 | 37.78 | 0 | 200 | 37.78 | 4 | 104 | 37.78 | 10 | 410 | 37.78 | 7 | 307 | 37.78 | 5 | 205 | 37.78 | 7 | 107 | 37.78 | 4
37.8 | 35 | 435 | 37.8 | 3 | 303 | 37.8 | 3 | 203 | 37.8 | 2 | 102 | 37.8 | 6 | 406 | 37.8 | 7 | 307 | 37.8 | 4 | 204 | 37.8 | 5 | 105 | 37.8 | 1
37.82 | 34 | 434 | 37.82 | 6 | 306 | 37.82 | 4 | 204 | 37.82 | 6 | 106 | 37.82 | 3 | 403 | 37.82 | 5 | 305 | 37.82 | 4 | 204 | 37.82 | 9 | 109 | 37.82 | 3
37.84 | 35 | 435 | 37.84 | 6 | 306 | 37.84 | 1 | 201 | 37.84 | 3 | 103 | 37.84 | 8 | 408 | 37.84 | 10 | 310 | 37.84 | 7 | 207 | 37.84 | 10 | 110 | 37.84 | 8
37.86 | 31 | 431 | 37.86 | 5 | 305 | 37.86 | 3 | 203 | 37.86 | 8 | 108 | 37.86 | 3 | 403 | 37.86 | 7 | 307 | 37.86 | 0 | 200 | 37.86 | 6 | 106 | 37.86 | 2
37.88 | 38 | 438 | 37.88 | 5 | 305 | 37.88 | 3 | 203 | 37.88 | 2 | 102 | 37.88 | 2 | 402 | 37.88 | 7 | 307 | 37.88 | 3 | 203 | 37.88 | 7 | 107 | 37.88 | 4
37.9 | 37 | 437 | 37.9 | 2 | 302 | 37.9 | 7 | 207 | 37.9 | 2 | 102 | 37.9 | 4 | 404 | 37.9 | 5 | 305 | 37.9 | 4 | 204 | 37.9 | 10 | 110 | 37.9 | 1
37.92 | 34 | 434 | 37.92 | 3 | 303 | 37.92 | 1 | 201 | 37.92 | 4 | 104 | 37.92 | 4 | 404 | 37.92 | 8 | 308 | 37.92 | 6 | 206 | 37.92 | 9 | 109 | 37.92 | 4
37.94 | 31 | 431 | 37.94 | 5 | 305 | 37.94 | 5 | 205 | 37.94 | 9 | 109 | 37.94 | 1 | 401 | 37.94 | 8 | 308 | 37.94 | 4 | 204 | 37.94 | 7 | 107 | 37.94 | 4
37.96 | 44 | 444 | 37.96 | 2 | 302 | 37.96 | 3 | 203 | 37.96 | 4 | 104 | 37.96 | 3 | 403 | 37.96 | 7 | 307 | 37.96 | 4 | 204 | 37.96 | 7 | 107 | 37.96 | 5
37.98 | 29 | 429 | 37.98 | 3 | 303 | 37.98 | 1 | 201 | 37.98 | 3 | 103 | 37.98 | 2 | 402 | 37.98 | 8 | 308 | 37.98 | 10 | 210 | 37.98 | 8 | 108 | 37.98 | 4
38 | 38 | 438 | 38 | 3 | 303 | 38 | 6 | 206 | 38 | 2 | 102 | 38 | 2 | 402 | 38 | 5 | 305 | 38 | 2 | 202 | 38 | 9 | 109 | 38 | 2
38.02 | 26 | 426 | 38.02 | 2 | 302 | 38.02 | 2 | 202 | 38.02 | 6 | 106 | 38.02 | 8 | 408 | 38.02 | 6 | 306 | 38.02 | 3 | 203 | 38.02 | 11 | 111 | 38.02 | 9
38.04 | 45 | 445 | 38.04 | 3 | 303 | 38.04 | 0 | 200 | 38.04 | 2 | 102 | 38.04 | 1 | 401 | 38.04 | 4 | 304 | 38.04 | 5 | 205 | 38.04 | 7 | 107 | 38.04 | 2
38.06 | 40 | 440 | 38.06 | 5 | 305 | 38.06 | 2 | 202 | 38.06 | 4 | 104 | 38.06 | 4 | 404 | 38.06 | 6 | 306 | 38.06 | 6 | 206 | 38.06 | 7 | 107 | 38.06 | 4
38.08 | 22 | 422 | 38.08 | 6 | 306 | 38.08 | 2 | 202 | 38.08 | 2 | 102 | 38.08 | 7 | 407 | 38.08 | 8 | 308 | 38.08 | 6 | 206 | 38.08 | 11 | 111 | 38.08 | 2
38.1 | 32 | 432 | 38.1 | 4 | 304 | 38.1 | 4 | 204 | 38.1 | 5 | 105 | 38.1 | 6 | 406 | 38.1 | 6 | 306 | 38.1 | 2 | 202 | 38.1 | 8 | 108 | 38.1 | 4
38.12 | 37 | 437 | 38.12 | 5 | 305 | 38.12 | 3 | 203 | 38.12 | 7 | 107 | 38.12 | 3 | 403 | 38.12 | 7 | 307 | 38.12 | 4 | 204 | 38.12 | 5 | 105 | 38.12 | 5
38.14 | 24 | 424 | 38.14 | 3 | 303 | 38.14 | 3 | 203 | 38.14 | 6 | 106 | 38.14 | 6 | 406 | 38.14 | 2 | 302 | 38.14 | 10 | 210 | 38.14 | 6 | 106 | 38.14 | 7
38.16 | 35 | 435 | 38.16 | 2 | 302 | 38.16 | 3 | 203 | 38.16 | 1 | 101 | 38.16 | 1 | 401 | 38.16 | 7 | 307 | 38.16 | 6 | 206 | 38.16 | 3 | 103 | 38.16 | 5
38.18 | 29 | 429 | 38.18 | 2 | 302 | 38.18 | 2 | 202 | 38.18 | 6 | 106 | 38.18 | 9 | 409 | 38.18 | 9 | 309 | 38.18 | 4 | 204 | 38.18 | 12 | 112 | 38.18 | 3
38.2 | 37 | 437 | 38.2 | 2 | 302 | 38.2 | 5 | 205 | 38.2 | 5 | 105 | 38.2 | 2 | 402 | 38.2 | 3 | 303 | 38.2 | 4 | 204 | 38.2 | 4 | 104 | 38.2 | 5
38.22 | 31 | 431 | 38.22 | 7 | 307 | 38.22 | 0 | 200 | 38.22 | 7 | 107 | 38.22 | 3 | 403 | 38.22 | 5 | 305 | 38.22 | 6 | 206 | 38.22 | 11 | 111 | 38.22 | 3
38.24 | 34 | 434 | 38.24 | 7 | 307 | 38.24 | 2 | 202 | 38.24 | 4 | 104 | 38.24 | 4 | 404 | 38.24 | 6 | 306 | 38.24 | 3 | 203 | 38.24 | 4 | 104 | 38.24 | 2
38.26 | 31 | 431 | 38.26 | 7 | 307 | 38.26 | 2 | 202 | 38.26 | 3 | 103 | 38.26 | 6 | 406 | 38.26 | 5 | 305 | 38.26 | 2 | 202 | 38.26 | 3 | 103 | 38.26 | 4
38.28 | 33 | 433 | 38.28 | 3 | 303 | 38.28 | 8 | 208 | 38.28 | 9 | 109 | 38.28 | 4 | 404 | 38.28 | 10 | 310 | 38.28 | 3 | 203 | 38.28 | 7 | 107 | 38.28 | 3
38.3 | 24 | 424 | 38.3 | 5 | 305 | 38.3 | 2 | 202 | 38.3 | 6 | 106 | 38.3 | 4 | 404 | 38.3 | 7 | 307 | 38.3 | 6 | 206 | 38.3 | 8 | 108 | 38.3 | 3
38.32 | 43 | 443 | 38.32 | 9 | 309 | 38.32 | 5 | 205 | 38.32 | 4 | 104 | 38.32 | 5 | 405 | 38.32 | 5 | 305 | 38.32 | 8 | 208 | 38.32 | 6 | 106 | 38.32 | 0
38.34 | 34 | 434 | 38.34 | 5 | 305 | 38.34 | 6 | 206 | 38.34 | 6 | 106 | 38.34 | 5 | 405 | 38.34 | 3 | 303 | 38.34 | 9 | 209 | 38.34 | 5 | 105 | 38.34 | 2
38.36 | 21 | 421 | 38.36 | 3 | 303 | 38.36 | 9 | 209 | 38.36 | 5 | 105 | 38.36 | 3 | 403 | 38.36 | 4 | 304 | 38.36 | 1 | 201 | 38.36 | 5 | 105 | 38.36 | 5
38.38 | 29 | 429 | 38.38 | 4 | 304 | 38.38 | 5 | 205 | 38.38 | 4 | 104 | 38.38 | 1 | 401 | 38.38 | 5 | 305 | 38.38 | 4 | 204 | 38.38 | 8 | 108 | 38.38 | 5
38.4 | 28 | 428 | 38.4 | 3 | 303 | 38.4 | 4 | 204 | 38.4 | 2 | 102 | 38.4 | 4 | 404 | 38.4 | 5 | 305 | 38.4 | 4 | 204 | 38.4 | 4 | 104 | 38.4 | 3
38.42 | 36 | 436 | 38.42 | 2 | 302 | 38.42 | 2 | 202 | 38.42 | 4 | 104 | 38.42 | 3 | 403 | 38.42 | 3 | 303 | 38.42 | 4 | 204 | 38.42 | 1 | 101 | 38.42 | 4
38.44 | 27 | 427 | 38.44 | 8 | 308 | 38.44 | 2 | 202 | 38.44 | 4 | 104 | 38.44 | 2 | 402 | 38.44 | 9 | 309 | 38.44 | 3 | 203 | 38.44 | 15 | 115 | 38.44 | 2
38.46 | 39 | 439 | 38.46 | 4 | 304 | 38.46 | 7 | 207 | 38.46 | 1 | 101 | 38.46 | 5 | 405 | 38.46 | 6 | 306 | 38.46 | 6 | 206 | 38.46 | 5 | 105 | 38.46 | 9
38.48 | 29 | 429 | 38.48 | 3 | 303 | 38.48 | 3 | 203 | 38.48 | 3 | 103 | 38.48 | 5 | 405 | 38.48 | 6 | 306 | 38.48 | 4 | 204 | 38.48 | 4 | 104 | 38.48 | 3
38.5 | 40 | 440 | 38.5 | 2 | 302 | 38.5 | 3 | 203 | 38.5 | 3 | 103 | 38.5 | 8 | 408 | 38.5 | 4 | 304 | 38.5 | 6 | 206 | 38.5 | 10 | 110 | 38.5 | 3
38.52 | 23 | 423 | 38.52 | 5 | 305 | 38.52 | 3 | 203 | 38.52 | 6 | 106 | 38.52 | 5 | 405 | 38.52 | 5 | 305 | 38.52 | 9 | 209 | 38.52 | 8 | 108 | 38.52 | 4
38.54 | 31 | 431 | 38.54 | 3 | 303 | 38.54 | 4 | 204 | 38.54 | 4 | 104 | 38.54 | 7 | 407 | 38.54 | 4 | 304 | 38.54 | 7 | 207 | 38.54 | 3 | 103 | 38.54 | 5
38.56 | 32 | 432 | 38.56 | 2 | 302 | 38.56 | 4 | 204 | 38.56 | 1 | 101 | 38.56 | 5 | 405 | 38.56 | 13 | 313 | 38.56 | 7 | 207 | 38.56 | 10 | 110 | 38.56 | 3
38.58 | 35 | 435 | 38.58 | 2 | 302 | 38.58 | 4 | 204 | 38.58 | 2 | 102 | 38.58 | 6 | 406 | 38.58 | 6 | 306 | 38.58 | 2 | 202 | 38.58 | 6 | 106 | 38.58 | 5
38.6 | 35 | 435 | 38.6 | 3 | 303 | 38.6 | 3 | 203 | 38.6 | 5 | 105 | 38.6 | 2 | 402 | 38.6 | 7 | 307 | 38.6 | 2 | 202 | 38.6 | 6 | 106 | 38.6 | 2
38.62 | 44 | 444 | 38.62 | 1 | 301 | 38.62 | 2 | 202 | 38.62 | 6 | 106 | 38.62 | 4 | 404 | 38.62 | 6 | 306 | 38.62 | 5 | 205 | 38.62 | 3 | 103 | 38.62 | 3
38.64 | 29 | 429 | 38.64 | 7 | 307 | 38.64 | 4 | 204 | 38.64 | 7 | 107 | 38.64 | 9 | 409 | 38.64 | 4 | 304 | 38.64 | 5 | 205 | 38.64 | 7 | 107 | 38.64 | 4
38.66 | 36 | 436 | 38.66 | 2 | 302 | 38.66 | 7 | 207 | 38.66 | 3 | 103 | 38.66 | 3 | 403 | 38.66 | 3 | 303 | 38.66 | 8 | 208 | 38.66 | 6 | 106 | 38.66 | 4
38.68 | 35 | 435 | 38.68 | 2 | 302 | 38.68 | 8 | 208 | 38.68 | 6 | 106 | 38.68 | 2 | 402 | 38.68 | 7 | 307 | 38.68 | 8 | 208 | 38.68 | 10 | 110 | 38.68 | 4
38.7 | 35 | 435 | 38.7 | 4 | 304 | 38.7 | 4 | 204 | 38.7 | 4 | 104 | 38.7 | 4 | 404 | 38.7 | 8 | 308 | 38.7 | 3 | 203 | 38.7 | 8 | 108 | 38.7 | 4
38.72 | 30 | 430 | 38.72 | 3 | 303 | 38.72 | 5 | 205 | 38.72 | 0 | 100 | 38.72 | 6 | 406 | 38.72 | 8 | 308 | 38.72 | 3 | 203 | 38.72 | 8 | 108 | 38.72 | 7
38.74 | 33 | 433 | 38.74 | 5 | 305 | 38.74 | 7 | 207 | 38.74 | 5 | 105 | 38.74 | 4 | 404 | 38.74 | 8 | 308 | 38.74 | 10 | 210 | 38.74 | 7 | 107 | 38.74 | 4
38.76 | 27 | 427 | 38.76 | 1 | 301 | 38.76 | 4 | 204 | 38.76 | 8 | 108 | 38.76 | 5 | 405 | 38.76 | 8 | 308 | 38.76 | 5 | 205 | 38.76 | 5 | 105 | 38.76 | 5
38.78 | 39 | 439 | 38.78 | 2 | 302 | 38.78 | 2 | 202 | 38.78 | 6 | 106 | 38.78 | 4 | 404 | 38.78 | 7 | 307 | 38.78 | 3 | 203 | 38.78 | 10 | 110 | 38.78 | 3
38.8 | 35 | 435 | 38.8 | 4 | 304 | 38.8 | 4 | 204 | 38.8 | 6 | 106 | 38.8 | 10 | 410 | 38.8 | 7 | 307 | 38.8 | 5 | 205 | 38.8 | 5 | 105 | 38.8 | 4
38.82 | 32 | 432 | 38.82 | 8 | 308 | 38.82 | 2 | 202 | 38.82 | 4 | 104 | 38.82 | 5 | 405 | 38.82 | 3 | 303 | 38.82 | 2 | 202 | 38.82 | 7 | 107 | 38.82 | 6
38.84 | 28 | 428 | 38.84 | 4 | 304 | 38.84 | 2 | 202 | 38.84 | 8 | 108 | 38.84 | 6 | 406 | 38.84 | 7 | 307 | 38.84 | 1 | 201 | 38.84 | 9 | 109 | 38.84 | 2
38.86 | 30 | 430 | 38.86 | 3 | 303 | 38.86 | 4 | 204 | 38.86 | 8 | 108 | 38.86 | 3 | 403 | 38.86 | 7 | 307 | 38.86 | 7 | 207 | 38.86 | 2 | 102 | 38.86 | 7
38.88 | 30 | 430 | 38.88 | 7 | 307 | 38.88 | 2 | 202 | 38.88 | 3 | 103 | 38.88 | 3 | 403 | 38.88 | 5 | 305 | 38.88 | 6 | 206 | 38.88 | 6 | 106 | 38.88 | 6
38.9 | 31 | 431 | 38.9 | 3 | 303 | 38.9 | 4 | 204 | 38.9 | 5 | 105 | 38.9 | 3 | 403 | 38.9 | 6 | 306 | 38.9 | 2 | 202 | 38.9 | 7 | 107 | 38.9 | 4
38.92 | 25 | 425 | 38.92 | 4 | 304 | 38.92 | 2 | 202 | 38.92 | 6 | 106 | 38.92 | 6 | 406 | 38.92 | 4 | 304 | 38.92 | 5 | 205 | 38.92 | 6 | 106 | 38.92 | 4
38.94 | 37 | 437 | 38.94 | 8 | 308 | 38.94 | 4 | 204 | 38.94 | 6 | 106 | 38.94 | 8 | 408 | 38.94 | 2 | 302 | 38.94 | 2 | 202 | 38.94 | 10 | 110 | 38.94 | 3
38.96 | 23 | 423 | 38.96 | 6 | 306 | 38.96 | 9 | 209 | 38.96 | 5 | 105 | 38.96 | 3 | 403 | 38.96 | 8 | 308 | 38.96 | 4 | 204 | 38.96 | 9 | 109 | 38.96 | 1
38.98 | 37 | 437 | 38.98 | 5 | 305 | 38.98 | 2 | 202 | 38.98 | 10 | 110 | 38.98 | 2 | 402 | 38.98 | 7 | 307 | 38.98 | 7 | 207 | 38.98 | 5 | 105 | 38.98 | 3
39 | 35 | 435 | 39 | 5 | 305 | 39 | 2 | 202 | 39 | 7 | 107 | 39 | 9 | 409 | 39 | 6 | 306 | 39 | 4 | 204 | 39 | 10 | 110 | 39 | 4
39.02 | 29 | 429 | 39.02 | 2 | 302 | 39.02 | 7 | 207 | 39.02 | 4 | 104 | 39.02 | 6 | 406 | 39.02 | 7 | 307 | 39.02 | 6 | 206 | 39.02 | 5 | 105 | 39.02 | 3
39.04 | 26 | 426 | 39.04 | 4 | 304 | 39.04 | 1 | 201 | 39.04 | 13 | 113 | 39.04 | 8 | 408 | 39.04 | 3 | 303 | 39.04 | 7 | 207 | 39.04 | 7 | 107 | 39.04 | 6
39.06 | 29 | 429 | 39.06 | 5 | 305 | 39.06 | 6 | 206 | 39.06 | 5 | 105 | 39.06 | 3 | 403 | 39.06 | 6 | 306 | 39.06 | 5 | 205 | 39.06 | 6 | 106 | 39.06 | 3
39.08 | 29 | 429 | 39.08 | 0 | 300 | 39.08 | 5 | 205 | 39.08 | 4 | 104 | 39.08 | 4 | 404 | 39.08 | 10 | 310 | 39.08 | 1 | 201 | 39.08 | 10 | 110 | 39.08 | 2
39.1 | 37 | 437 | 39.1 | 2 | 302 | 39.1 | 4 | 204 | 39.1 | 4 | 104 | 39.1 | 4 | 404 | 39.1 | 3 | 303 | 39.1 | 8 | 208 | 39.1 | 5 | 105 | 39.1 | 6
39.12 | 40 | 440 | 39.12 | 1 | 301 | 39.12 | 6 | 206 | 39.12 | 6 | 106 | 39.12 | 3 | 403 | 39.12 | 6 | 306 | 39.12 | 6 | 206 | 39.12 | 4 | 104 | 39.12 | 4
39.14 | 29 | 429 | 39.14 | 4 | 304 | 39.14 | 1 | 201 | 39.14 | 1 | 101 | 39.14 | 5 | 405 | 39.14 | 3 | 303 | 39.14 | 3 | 203 | 39.14 | 6 | 106 | 39.14 | 3
39.16 | 30 | 430 | 39.16 | 3 | 303 | 39.16 | 4 | 204 | 39.16 | 4 | 104 | 39.16 | 3 | 403 | 39.16 | 1 | 301 | 39.16 | 4 | 204 | 39.16 | 12 | 112 | 39.16 | 2
39.18 | 25 | 425 | 39.18 | 6 | 306 | 39.18 | 6 | 206 | 39.18 | 6 | 106 | 39.18 | 2 | 402 | 39.18 | 4 | 304 | 39.18 | 1 | 201 | 39.18 | 11 | 111 | 39.18 | 0
39.2 | 32 | 432 | 39.2 | 1 | 301 | 39.2 | 4 | 204 | 39.2 | 5 | 105 | 39.2 | 0 | 400 | 39.2 | 14 | 314 | 39.2 | 4 | 204 | 39.2 | 8 | 108 | 39.2 | 2
39.22 | 33 | 433 | 39.22 | 5 | 305 | 39.22 | 2 | 202 | 39.22 | 9 | 109 | 39.22 | 6 | 406 | 39.22 | 6 | 306 | 39.22 | 6 | 206 | 39.22 | 10 | 110 | 39.22 | 6
39.24 | 33 | 433 | 39.24 | 3 | 303 | 39.24 | 5 | 205 | 39.24 | 4 | 104 | 39.24 | 7 | 407 | 39.24 | 5 | 305 | 39.24 | 6 | 206 | 39.24 | 13 | 113 | 39.24 | 5
39.26 | 29 | 429 | 39.26 | 4 | 304 | 39.26 | 3 | 203 | 39.26 | 4 | 104 | 39.26 | 8 | 408 | 39.26 | 6 | 306 | 39.26 | 5 | 205 | 39.26 | 5 | 105 | 39.26 | 6
39.28 | 36 | 436 | 39.28 | 3 | 303 | 39.28 | 7 | 207 | 39.28 | 3 | 103 | 39.28 | 9 | 409 | 39.28 | 9 | 309 | 39.28 | 1 | 201 | 39.28 | 5 | 105 | 39.28 | 2
39.3 | 34 | 434 | 39.3 | 4 | 304 | 39.3 | 5 | 205 | 39.3 | 4 | 104 | 39.3 | 3 | 403 | 39.3 | 3 | 303 | 39.3 | 2 | 202 | 39.3 | 8 | 108 | 39.3 | 7
39.32 | 30 | 430 | 39.32 | 8 | 308 | 39.32 | 6 | 206 | 39.32 | 5 | 105 | 39.32 | 3 | 403 | 39.32 | 5 | 305 | 39.32 | 2 | 202 | 39.32 | 9 | 109 | 39.32 | 3
39.34 | 37 | 437 | 39.34 | 3 | 303 | 39.34 | 2 | 202 | 39.34 | 1 | 101 | 39.34 | 5 | 405 | 39.34 | 6 | 306 | 39.34 | 5 | 205 | 39.34 | 4 | 104 | 39.34 | 4
39.36 | 18 | 418 | 39.36 | 7 | 307 | 39.36 | 3 | 203 | 39.36 | 5 | 105 | 39.36 | 2 | 402 | 39.36 | 4 | 304 | 39.36 | 1 | 201 | 39.36 | 9 | 109 | 39.36 | 3
39.38 | 27 | 427 | 39.38 | 4 | 304 | 39.38 | 1 | 201 | 39.38 | 4 | 104 | 39.38 | 9 | 409 | 39.38 | 6 | 306 | 39.38 | 10 | 210 | 39.38 | 6 | 106 | 39.38 | 1
39.4 | 34 | 434 | 39.4 | 2 | 302 | 39.4 | 3 | 203 | 39.4 | 1 | 101 | 39.4 | 7 | 407 | 39.4 | 9 | 309 | 39.4 | 2 | 202 | 39.4 | 7 | 107 | 39.4 | 2
39.42 | 31 | 431 | 39.42 | 2 | 302 | 39.42 | 2 | 202 | 39.42 | 5 | 105 | 39.42 | 8 | 408 | 39.42 | 10 | 310 | 39.42 | 3 | 203 | 39.42 | 7 | 107 | 39.42 | 2
39.44 | 37 | 437 | 39.44 | 8 | 308 | 39.44 | 4 | 204 | 39.44 | 2 | 102 | 39.44 | 2 | 402 | 39.44 | 11 | 311 | 39.44 | 7 | 207 | 39.44 | 7 | 107 | 39.44 | 7
39.46 | 32 | 432 | 39.46 | 3 | 303 | 39.46 | 3 | 203 | 39.46 | 7 | 107 | 39.46 | 4 | 404 | 39.46 | 5 | 305 | 39.46 | 2 | 202 | 39.46 | 4 | 104 | 39.46 | 6
39.48 | 30 | 430 | 39.48 | 1 | 301 | 39.48 | 5 | 205 | 39.48 | 6 | 106 | 39.48 | 3 | 403 | 39.48 | 11 | 311 | 39.48 | 8 | 208 | 39.48 | 8 | 108 | 39.48 | 2
39.5 | 34 | 434 | 39.5 | 4 | 304 | 39.5 | 4 | 204 | 39.5 | 9 | 109 | 39.5 | 3 | 403 | 39.5 | 2 | 302 | 39.5 | 3 | 203 | 39.5 | 5 | 105 | 39.5 | 4
39.52 | 32 | 432 | 39.52 | 9 | 309 | 39.52 | 2 | 202 | 39.52 | 4 | 104 | 39.52 | 9 | 409 | 39.52 | 5 | 305 | 39.52 | 5 | 205 | 39.52 | 8 | 108 | 39.52 | 4
39.54 | 24 | 424 | 39.54 | 4 | 304 | 39.54 | 4 | 204 | 39.54 | 4 | 104 | 39.54 | 2 | 402 | 39.54 | 13 | 313 | 39.54 | 6 | 206 | 39.54 | 7 | 107 | 39.54 | 2
39.56 | 30 | 430 | 39.56 | 2 | 302 | 39.56 | 3 | 203 | 39.56 | 7 | 107 | 39.56 | 5 | 405 | 39.56 | 11 | 311 | 39.56 | 9 | 209 | 39.56 | 6 | 106 | 39.56 | 3
39.58 | 43 | 443 | 39.58 | 5 | 305 | 39.58 | 6 | 206 | 39.58 | 3 | 103 | 39.58 | 7 | 407 | 39.58 | 4 | 304 | 39.58 | 3 | 203 | 39.58 | 7 | 107 | 39.58 | 4
39.6 | 36 | 436 | 39.6 | 4 | 304 | 39.6 | 4 | 204 | 39.6 | 2 | 102 | 39.6 | 5 | 405 | 39.6 | 8 | 308 | 39.6 | 8 | 208 | 39.6 | 6 | 106 | 39.6 | 7
39.62 | 32 | 432 | 39.62 | 1 | 301 | 39.62 | 4 | 204 | 39.62 | 6 | 106 | 39.62 | 5 | 405 | 39.62 | 5 | 305 | 39.62 | 5 | 205 | 39.62 | 13 | 113 | 39.62 | 5
39.64 | 33 | 433 | 39.64 | 6 | 306 | 39.64 | 2 | 202 | 39.64 | 6 | 106 | 39.64 | 7 | 407 | 39.64 | 7 | 307 | 39.64 | 7 | 207 | 39.64 | 9 | 109 | 39.64 | 1
39.66 | 34 | 434 | 39.66 | 5 | 305 | 39.66 | 6 | 206 | 39.66 | 4 | 104 | 39.66 | 3 | 403 | 39.66 | 9 | 309 | 39.66 | 5 | 205 | 39.66 | 6 | 106 | 39.66 | 10
39.68 | 27 | 427 | 39.68 | 5 | 305 | 39.68 | 6 | 206 | 39.68 | 7 | 107 | 39.68 | 2 | 402 | 39.68 | 1 | 301 | 39.68 | 1 | 201 | 39.68 | 3 | 103 | 39.68 | 6
39.7 | 30 | 430 | 39.7 | 3 | 303 | 39.7 | 6 | 206 | 39.7 | 7 | 107 | 39.7 | 2 | 402 | 39.7 | 7 | 307 | 39.7 | 2 | 202 | 39.7 | 8 | 108 | 39.7 | 1
39.72 | 44 | 444 | 39.72 | 3 | 303 | 39.72 | 6 | 206 | 39.72 | 4 | 104 | 39.72 | 2 | 402 | 39.72 | 6 | 306 | 39.72 | 6 | 206 | 39.72 | 5 | 105 | 39.72 | 6
39.74 | 45 | 445 | 39.74 | 5 | 305 | 39.74 | 4 | 204 | 39.74 | 5 | 105 | 39.74 | 8 | 408 | 39.74 | 9 | 309 | 39.74 | 6 | 206 | 39.74 | 7 | 107 | 39.74 | 6
39.76 | 33 | 433 | 39.76 | 3 | 303 | 39.76 | 1 | 201 | 39.76 | 4 | 104 | 39.76 | 5 | 405 | 39.76 | 2 | 302 | 39.76 | 2 | 202 | 39.76 | 8 | 108 | 39.76 | 2
39.78 | 34 | 434 | 39.78 | 2 | 302 | 39.78 | 6 | 206 | 39.78 | 3 | 103 | 39.78 | 3 | 403 | 39.78 | 7 | 307 | 39.78 | 4 | 204 | 39.78 | 11 | 111 | 39.78 | 3
39.8 | 31 | 431 | 39.8 | 6 | 306 | 39.8 | 3 | 203 | 39.8 | 11 | 111 | 39.8 | 4 | 404 | 39.8 | 8 | 308 | 39.8 | 3 | 203 | 39.8 | 12 | 112 | 39.8 | 8
39.82 | 42 | 442 | 39.82 | 9 | 309 | 39.82 | 2 | 202 | 39.82 | 7 | 107 | 39.82 | 9 | 409 | 39.82 | 10 | 310 | 39.82 | 2 | 202 | 39.82 | 9 | 109 | 39.82 | 5
39.84 | 31 | 431 | 39.84 | 7 | 307 | 39.84 | 6 | 206 | 39.84 | 8 | 108 | 39.84 | 7 | 407 | 39.84 | 3 | 303 | 39.84 | 11 | 211 | 39.84 | 2 | 102 | 39.84 | 5
39.86 | 37 | 437 | 39.86 | 2 | 302 | 39.86 | 6 | 206 | 39.86 | 13 | 113 | 39.86 | 3 | 403 | 39.86 | 7 | 307 | 39.86 | 4 | 204 | 39.86 | 8 | 108 | 39.86 | 9
39.88 | 25 | 425 | 39.88 | 3 | 303 | 39.88 | 3 | 203 | 39.88 | 9 | 109 | 39.88 | 4 | 404 | 39.88 | 8 | 308 | 39.88 | 5 | 205 | 39.88 | 11 | 111 | 39.88 | 4
39.9 | 47 | 447 | 39.9 | 2 | 302 | 39.9 | 7 | 207 | 39.9 | 3 | 103 | 39.9 | 11 | 411 | 39.9 | 5 | 305 | 39.9 | 1 | 201 | 39.9 | 11 | 111 | 39.9 | 5
39.92 | 28 | 428 | 39.92 | 1 | 301 | 39.92 | 2 | 202 | 39.92 | 6 | 106 | 39.92 | 4 | 404 | 39.92 | 6 | 306 | 39.92 | 3 | 203 | 39.92 | 9 | 109 | 39.92 | 11
39.94 | 37 | 437 | 39.94 | 5 | 305 | 39.94 | 3 | 203 | 39.94 | 6 | 106 | 39.94 | 5 | 405 | 39.94 | 9 | 309 | 39.94 | 9 | 209 | 39.94 | 11 | 111 | 39.94 | 7
39.96 | 36 | 436 | 39.96 | 4 | 304 | 39.96 | 7 | 207 | 39.96 | 5 | 105 | 39.96 | 6 | 406 | 39.96 | 4 | 304 | 39.96 | 4 | 204 | 39.96 | 9 | 109 | 39.96 | 4
39.98 | 43 | 443 | 39.98 | 0 | 300 | 39.98 | 3 | 203 | 39.98 | 4 | 104 | 39.98 | 8 | 408 | 39.98 | 6 | 306 | 39.98 | 5 | 205 | 39.98 | 6 | 106 | 39.98 | 5
40 | 36 | 436 | 40 | 7 | 307 | 40 | 3 | 203 | 40 | 2 | 102 | 40 | 6 | 406 | 40 | 5 | 305 | 40 | 4 | 204 | 40 | 10 | 110 | 40 | 4
40.02 | 26 | 426 | 40.02 | 4 | 304 | 40.02 | 4 | 204 | 40.02 | 7 | 107 | 40.02 | 2 | 402 | 40.02 | 8 | 308 | 40.02 | 7 | 207 | 40.02 | 14 | 114 | 40.02 | 6
40.04 | 36 | 436 | 40.04 | 4 | 304 | 40.04 | 5 | 205 | 40.04 | 8 | 108 | 40.04 | 3 | 403 | 40.04 | 4 | 304 | 40.04 | 5 | 205 | 40.04 | 6 | 106 | 40.04 | 4
40.06 | 39 | 439 | 40.06 | 2 | 302 | 40.06 | 2 | 202 | 40.06 | 6 | 106 | 40.06 | 7 | 407 | 40.06 | 9 | 309 | 40.06 | 7 | 207 | 40.06 | 8 | 108 | 40.06 | 3
40.08 | 31 | 431 | 40.08 | 4 | 304 | 40.08 | 4 | 204 | 40.08 | 6 | 106 | 40.08 | 2 | 402 | 40.08 | 1 | 301 | 40.08 | 8 | 208 | 40.08 | 6 | 106 | 40.08 | 6
40.1 | 27 | 427 | 40.1 | 2 | 302 | 40.1 | 5 | 205 | 40.1 | 9 | 109 | 40.1 | 4 | 404 | 40.1 | 10 | 310 | 40.1 | 4 | 204 | 40.1 | 6 | 106 | 40.1 | 6
40.12 | 32 | 432 | 40.12 | 7 | 307 | 40.12 | 5 | 205 | 40.12 | 6 | 106 | 40.12 | 3 | 403 | 40.12 | 8 | 308 | 40.12 | 3 | 203 | 40.12 | 7 | 107 | 40.12 | 5
40.14 | 28 | 428 | 40.14 | 4 | 304 | 40.14 | 4 | 204 | 40.14 | 6 | 106 | 40.14 | 3 | 403 | 40.14 | 8 | 308 | 40.14 | 4 | 204 | 40.14 | 9 | 109 | 40.14 | 2
40.16 | 22 | 422 | 40.16 | 4 | 304 | 40.16 | 6 | 206 | 40.16 | 10 | 110 | 40.16 | 3 | 403 | 40.16 | 8 | 308 | 40.16 | 5 | 205 | 40.16 | 8 | 108 | 40.16 | 5
40.18 | 43 | 443 | 40.18 | 5 | 305 | 40.18 | 2 | 202 | 40.18 | 8 | 108 | 40.18 | 6 | 406 | 40.18 | 2 | 302 | 40.18 | 5 | 205 | 40.18 | 4 | 104 | 40.18 | 3
40.2 | 45 | 445 | 40.2 | 9 | 309 | 40.2 | 0 | 200 | 40.2 | 9 | 109 | 40.2 | 3 | 403 | 40.2 | 5 | 305 | 40.2 | 4 | 204 | 40.2 | 5 | 105 | 40.2 | 8
40.22 | 36 | 436 | 40.22 | 2 | 302 | 40.22 | 1 | 201 | 40.22 | 8 | 108 | 40.22 | 4 | 404 | 40.22 | 8 | 308 | 40.22 | 7 | 207 | 40.22 | 8 | 108 | 40.22 | 4
40.24 | 40 | 440 | 40.24 | 3 | 303 | 40.24 | 5 | 205 | 40.24 | 3 | 103 | 40.24 | 6 | 406 | 40.24 | 4 | 304 | 40.24 | 8 | 208 | 40.24 | 10 | 110 | 40.24 | 6
40.26 | 38 | 438 | 40.26 | 4 | 304 | 40.26 | 5 | 205 | 40.26 | 2 | 102 | 40.26 | 3 | 403 | 40.26 | 6 | 306 | 40.26 | 10 | 210 | 40.26 | 9 | 109 | 40.26 | 6
40.28 | 36 | 436 | 40.28 | 1 | 301 | 40.28 | 4 | 204 | 40.28 | 4 | 104 | 40.28 | 4 | 404 | 40.28 | 9 | 309 | 40.28 | 7 | 207 | 40.28 | 5 | 105 | 40.28 | 7
40.3 | 38 | 438 | 40.3 | 6 | 306 | 40.3 | 1 | 201 | 40.3 | 3 | 103 | 40.3 | 12 | 412 | 40.3 | 10 | 310 | 40.3 | 5 | 205 | 40.3 | 4 | 104 | 40.3 | 4
40.32 | 29 | 429 | 40.32 | 1 | 301 | 40.32 | 3 | 203 | 40.32 | 7 | 107 | 40.32 | 5 | 405 | 40.32 | 7 | 307 | 40.32 | 5 | 205 | 40.32 | 6 | 106 | 40.32 | 10
40.34 | 36 | 436 | 40.34 | 3 | 303 | 40.34 | 8 | 208 | 40.34 | 3 | 103 | 40.34 | 2 | 402 | 40.34 | 4 | 304 | 40.34 | 2 | 202 | 40.34 | 7 | 107 | 40.34 | 4
40.36 | 34 | 434 | 40.36 | 3 | 303 | 40.36 | 4 | 204 | 40.36 | 3 | 103 | 40.36 | 4 | 404 | 40.36 | 6 | 306 | 40.36 | 4 | 204 | 40.36 | 18 | 118 | 40.36 | 6
40.38 | 36 | 436 | 40.38 | 7 | 307 | 40.38 | 4 | 204 | 40.38 | 4 | 104 | 40.38 | 5 | 405 | 40.38 | 9 | 309 | 40.38 | 3 | 203 | 40.38 | 7 | 107 | 40.38 | 4
40.4 | 20 | 420 | 40.4 | 7 | 307 | 40.4 | 1 | 201 | 40.4 | 7 | 107 | 40.4 | 7 | 407 | 40.4 | 10 | 310 | 40.4 | 4 | 204 | 40.4 | 10 | 110 | 40.4 | 4
40.42 | 34 | 434 | 40.42 | 1 | 301 | 40.42 | 3 | 203 | 40.42 | 10 | 110 | 40.42 | 4 | 404 | 40.42 | 7 | 307 | 40.42 | 6 | 206 | 40.42 | 8 | 108 | 40.42 | 9
40.44 | 27 | 427 | 40.44 | 7 | 307 | 40.44 | 2 | 202 | 40.44 | 4 | 104 | 40.44 | 5 | 405 | 40.44 | 7 | 307 | 40.44 | 9 | 209 | 40.44 | 11 | 111 | 40.44 | 5
40.46 | 34 | 434 | 40.46 | 2 | 302 | 40.46 | 5 | 205 | 40.46 | 8 | 108 | 40.46 | 8 | 408 | 40.46 | 4 | 304 | 40.46 | 6 | 206 | 40.46 | 9 | 109 | 40.46 | 9
40.48 | 33 | 433 | 40.48 | 5 | 305 | 40.48 | 5 | 205 | 40.48 | 6 | 106 | 40.48 | 5 | 405 | 40.48 | 9 | 309 | 40.48 | 7 | 207 | 40.48 | 3 | 103 | 40.48 | 9
40.5 | 44 | 444 | 40.5 | 3 | 303 | 40.5 | 5 | 205 | 40.5 | 4 | 104 | 40.5 | 6 | 406 | 40.5 | 4 | 304 | 40.5 | 5 | 205 | 40.5 | 5 | 105 | 40.5 | 4
40.52 | 41 | 441 | 40.52 | 7 | 307 | 40.52 | 7 | 207 | 40.52 | 4 | 104 | 40.52 | 4 | 404 | 40.52 | 6 | 306 | 40.52 | 8 | 208 | 40.52 | 10 | 110 | 40.52 | 6
40.54 | 43 | 443 | 40.54 | 3 | 303 | 40.54 | 4 | 204 | 40.54 | 3 | 103 | 40.54 | 9 | 409 | 40.54 | 7 | 307 | 40.54 | 3 | 203 | 40.54 | 12 | 112 | 40.54 | 2
40.56 | 36 | 436 | 40.56 | 6 | 306 | 40.56 | 5 | 205 | 40.56 | 5 | 105 | 40.56 | 4 | 404 | 40.56 | 7 | 307 | 40.56 | 4 | 204 | 40.56 | 8 | 108 | 40.56 | 5
40.58 | 26 | 426 | 40.58 | 3 | 303 | 40.58 | 6 | 206 | 40.58 | 7 | 107 | 40.58 | 9 | 409 | 40.58 | 14 | 314 | 40.58 | 1 | 201 | 40.58 | 15 | 115 | 40.58 | 3
40.6 | 32 | 432 | 40.6 | 6 | 306 | 40.6 | 7 | 207 | 40.6 | 5 | 105 | 40.6 | 6 | 406 | 40.6 | 7 | 307 | 40.6 | 1 | 201 | 40.6 | 10 | 110 | 40.6 | 4
40.62 | 21 | 421 | 40.62 | 4 | 304 | 40.62 | 3 | 203 | 40.62 | 7 | 107 | 40.62 | 3 | 403 | 40.62 | 5 | 305 | 40.62 | 3 | 203 | 40.62 | 8 | 108 | 40.62 | 4
40.64 | 29 | 429 | 40.64 | 6 | 306 | 40.64 | 4 | 204 | 40.64 | 5 | 105 | 40.64 | 7 | 407 | 40.64 | 11 | 311 | 40.64 | 6 | 206 | 40.64 | 8 | 108 | 40.64 | 11
40.66 | 31 | 431 | 40.66 | 3 | 303 | 40.66 | 4 | 204 | 40.66 | 5 | 105 | 40.66 | 4 | 404 | 40.66 | 5 | 305 | 40.66 | 8 | 208 | 40.66 | 4 | 104 | 40.66 | 5
40.68 | 28 | 428 | 40.68 | 3 | 303 | 40.68 | 3 | 203 | 40.68 | 6 | 106 | 40.68 | 3 | 403 | 40.68 | 5 | 305 | 40.68 | 6 | 206 | 40.68 | 5 | 105 | 40.68 | 3
40.7 | 30 | 430 | 40.7 | 7 | 307 | 40.7 | 4 | 204 | 40.7 | 5 | 105 | 40.7 | 5 | 405 | 40.7 | 6 | 306 | 40.7 | 6 | 206 | 40.7 | 7 | 107 | 40.7 | 6
40.72 | 36 | 436 | 40.72 | 2 | 302 | 40.72 | 5 | 205 | 40.72 | 7 | 107 | 40.72 | 5 | 405 | 40.72 | 5 | 305 | 40.72 | 3 | 203 | 40.72 | 4 | 104 | 40.72 | 10
40.74 | 29 | 429 | 40.74 | 3 | 303 | 40.74 | 5 | 205 | 40.74 | 12 | 112 | 40.74 | 6 | 406 | 40.74 | 13 | 313 | 40.74 | 6 | 206 | 40.74 | 7 | 107 | 40.74 | 3
40.76 | 32 | 432 | 40.76 | 5 | 305 | 40.76 | 3 | 203 | 40.76 | 6 | 106 | 40.76 | 3 | 403 | 40.76 | 9 | 309 | 40.76 | 7 | 207 | 40.76 | 9 | 109 | 40.76 | 9
40.78 | 38 | 438 | 40.78 | 4 | 304 | 40.78 | 2 | 202 | 40.78 | 6 | 106 | 40.78 | 7 | 407 | 40.78 | 3 | 303 | 40.78 | 8 | 208 | 40.78 | 8 | 108 | 40.78 | 5
40.8 | 33 | 433 | 40.8 | 5 | 305 | 40.8 | 6 | 206 | 40.8 | 11 | 111 | 40.8 | 5 | 405 | 40.8 | 5 | 305 | 40.8 | 8 | 208 | 40.8 | 9 | 109 | 40.8 | 8
40.82 | 32 | 432 | 40.82 | 4 | 304 | 40.82 | 5 | 205 | 40.82 | 7 | 107 | 40.82 | 4 | 404 | 40.82 | 7 | 307 | 40.82 | 8 | 208 | 40.82 | 8 | 108 | 40.82 | 4
40.84 | 28 | 428 | 40.84 | 6 | 306 | 40.84 | 9 | 209 | 40.84 | 7 | 107 | 40.84 | 3 | 403 | 40.84 | 7 | 307 | 40.84 | 7 | 207 | 40.84 | 6 | 106 | 40.84 | 5
40.86 | 32 | 432 | 40.86 | 6 | 306 | 40.86 | 4 | 204 | 40.86 | 10 | 110 | 40.86 | 4 | 404 | 40.86 | 8 | 308 | 40.86 | 6 | 206 | 40.86 | 7 | 107 | 40.86 | 6
40.88 | 35 | 435 | 40.88 | 3 | 303 | 40.88 | 4 | 204 | 40.88 | 5 | 105 | 40.88 | 3 | 403 | 40.88 | 5 | 305 | 40.88 | 3 | 203 | 40.88 | 4 | 104 | 40.88 | 8
40.9 | 31 | 431 | 40.9 | 7 | 307 | 40.9 | 1 | 201 | 40.9 | 12 | 112 | 40.9 | 6 | 406 | 40.9 | 2 | 302 | 40.9 | 5 | 205 | 40.9 | 9 | 109 | 40.9 | 3
40.92 | 36 | 436 | 40.92 | 10 | 310 | 40.92 | 7 | 207 | 40.92 | 8 | 108 | 40.92 | 8 | 408 | 40.92 | 9 | 309 | 40.92 | 4 | 204 | 40.92 | 12 | 112 | 40.92 | 7
40.94 | 39 | 439 | 40.94 | 3 | 303 | 40.94 | 3 | 203 | 40.94 | 11 | 111 | 40.94 | 9 | 409 | 40.94 | 4 | 304 | 40.94 | 8 | 208 | 40.94 | 6 | 106 | 40.94 | 3
40.96 | 28 | 428 | 40.96 | 4 | 304 | 40.96 | 4 | 204 | 40.96 | 5 | 105 | 40.96 | 5 | 405 | 40.96 | 3 | 303 | 40.96 | 7 | 207 | 40.96 | 9 | 109 | 40.96 | 4
40.98 | 32 | 432 | 40.98 | 5 | 305 | 40.98 | 1 | 201 | 40.98 | 6 | 106 | 40.98 | 8 | 408 | 40.98 | 9 | 309 | 40.98 | 6 | 206 | 40.98 | 8 | 108 | 40.98 | 11
41 | 34 | 434 | 41 | 3 | 303 | 41 | 5 | 205 | 41 | 7 | 107 | 41 | 9 | 409 | 41 | 2 | 302 | 41 | 7 | 207 | 41 | 5 | 105 | 41 | 11
41.02 | 30 | 430 | 41.02 | 4 | 304 | 41.02 | 5 | 205 | 41.02 | 5 | 105 | 41.02 | 5 | 405 | 41.02 | 3 | 303 | 41.02 | 9 | 209 | 41.02 | 9 | 109 | 41.02 | 5
41.04 | 43 | 443 | 41.04 | 4 | 304 | 41.04 | 7 | 207 | 41.04 | 10 | 110 | 41.04 | 10 | 410 | 41.04 | 8 | 308 | 41.04 | 5 | 205 | 41.04 | 4 | 104 | 41.04 | 3
41.06 | 26 | 426 | 41.06 | 2 | 302 | 41.06 | 2 | 202 | 41.06 | 5 | 105 | 41.06 | 5 | 405 | 41.06 | 8 | 308 | 41.06 | 6 | 206 | 41.06 | 6 | 106 | 41.06 | 5
41.08 | 30 | 430 | 41.08 | 7 | 307 | 41.08 | 5 | 205 | 41.08 | 7 | 107 | 41.08 | 9 | 409 | 41.08 | 5 | 305 | 41.08 | 8 | 208 | 41.08 | 8 | 108 | 41.08 | 5
41.1 | 26 | 426 | 41.1 | 6 | 306 | 41.1 | 3 | 203 | 41.1 | 6 | 106 | 41.1 | 11 | 411 | 41.1 | 8 | 308 | 41.1 | 8 | 208 | 41.1 | 10 | 110 | 41.1 | 6
41.12 | 43 | 443 | 41.12 | 5 | 305 | 41.12 | 9 | 209 | 41.12 | 5 | 105 | 41.12 | 4 | 404 | 41.12 | 3 | 303 | 41.12 | 3 | 203 | 41.12 | 9 | 109 | 41.12 | 7
41.14 | 41 | 441 | 41.14 | 4 | 304 | 41.14 | 3 | 203 | 41.14 | 6 | 106 | 41.14 | 10 | 410 | 41.14 | 7 | 307 | 41.14 | 12 | 212 | 41.14 | 4 | 104 | 41.14 | 7
41.16 | 28 | 428 | 41.16 | 3 | 303 | 41.16 | 9 | 209 | 41.16 | 11 | 111 | 41.16 | 8 | 408 | 41.16 | 6 | 306 | 41.16 | 6 | 206 | 41.16 | 8 | 108 | 41.16 | 8
41.18 | 34 | 434 | 41.18 | 2 | 302 | 41.18 | 6 | 206 | 41.18 | 6 | 106 | 41.18 | 5 | 405 | 41.18 | 9 | 309 | 41.18 | 8 | 208 | 41.18 | 9 | 109 | 41.18 | 8
41.2 | 28 | 428 | 41.2 | 7 | 307 | 41.2 | 4 | 204 | 41.2 | 3 | 103 | 41.2 | 2 | 402 | 41.2 | 10 | 310 | 41.2 | 4 | 204 | 41.2 | 7 | 107 | 41.2 | 6
41.22 | 33 | 433 | 41.22 | 7 | 307 | 41.22 | 5 | 205 | 41.22 | 9 | 109 | 41.22 | 7 | 407 | 41.22 | 4 | 304 | 41.22 | 2 | 202 | 41.22 | 7 | 107 | 41.22 | 1
41.24 | 40 | 440 | 41.24 | 4 | 304 | 41.24 | 6 | 206 | 41.24 | 8 | 108 | 41.24 | 3 | 403 | 41.24 | 2 | 302 | 41.24 | 8 | 208 | 41.24 | 9 | 109 | 41.24 | 5
41.26 | 32 | 432 | 41.26 | 6 | 306 | 41.26 | 7 | 207 | 41.26 | 2 | 102 | 41.26 | 6 | 406 | 41.26 | 3 | 303 | 41.26 | 7 | 207 | 41.26 | 9 | 109 | 41.26 | 6
41.28 | 31 | 431 | 41.28 | 6 | 306 | 41.28 | 3 | 203 | 41.28 | 4 | 104 | 41.28 | 15 | 415 | 41.28 | 5 | 305 | 41.28 | 4 | 204 | 41.28 | 13 | 113 | 41.28 | 12
41.3 | 41 | 441 | 41.3 | 5 | 305 | 41.3 | 4 | 204 | 41.3 | 9 | 109 | 41.3 | 2 | 402 | 41.3 | 9 | 309 | 41.3 | 6 | 206 | 41.3 | 8 | 108 | 41.3 | 9
41.32 | 40 | 440 | 41.32 | 3 | 303 | 41.32 | 5 | 205 | 41.32 | 9 | 109 | 41.32 | 8 | 408 | 41.32 | 6 | 306 | 41.32 | 10 | 210 | 41.32 | 13 | 113 | 41.32 | 10
41.34 | 41 | 441 | 41.34 | 3 | 303 | 41.34 | 4 | 204 | 41.34 | 4 | 104 | 41.34 | 8 | 408 | 41.34 | 8 | 308 | 41.34 | 5 | 205 | 41.34 | 11 | 111 | 41.34 | 8
41.36 | 30 | 430 | 41.36 | 7 | 307 | 41.36 | 7 | 207 | 41.36 | 6 | 106 | 41.36 | 6 | 406 | 41.36 | 10 | 310 | 41.36 | 6 | 206 | 41.36 | 11 | 111 | 41.36 | 4
41.38 | 37 | 437 | 41.38 | 4 | 304 | 41.38 | 2 | 202 | 41.38 | 8 | 108 | 41.38 | 8 | 408 | 41.38 | 9 | 309 | 41.38 | 7 | 207 | 41.38 | 9 | 109 | 41.38 | 4
41.4 | 33 | 433 | 41.4 | 2 | 302 | 41.4 | 3 | 203 | 41.4 | 4 | 104 | 41.4 | 5 | 405 | 41.4 | 14 | 314 | 41.4 | 7 | 207 | 41.4 | 12 | 112 | 41.4 | 7
41.42 | 32 | 432 | 41.42 | 9 | 309 | 41.42 | 9 | 209 | 41.42 | 5 | 105 | 41.42 | 7 | 407 | 41.42 | 5 | 305 | 41.42 | 4 | 204 | 41.42 | 10 | 110 | 41.42 | 4
41.44 | 26 | 426 | 41.44 | 7 | 307 | 41.44 | 6 | 206 | 41.44 | 6 | 106 | 41.44 | 12 | 412 | 41.44 | 8 | 308 | 41.44 | 6 | 206 | 41.44 | 5 | 105 | 41.44 | 5
41.46 | 36 | 436 | 41.46 | 5 | 305 | 41.46 | 7 | 207 | 41.46 | 6 | 106 | 41.46 | 8 | 408 | 41.46 | 7 | 307 | 41.46 | 3 | 203 | 41.46 | 6 | 106 | 41.46 | 6
41.48 | 38 | 438 | 41.48 | 8 | 308 | 41.48 | 5 | 205 | 41.48 | 13 | 113 | 41.48 | 8 | 408 | 41.48 | 9 | 309 | 41.48 | 8 | 208 | 41.48 | 15 | 115 | 41.48 | 7
41.5 | 43 | 443 | 41.5 | 5 | 305 | 41.5 | 7 | 207 | 41.5 | 11 | 111 | 41.5 | 3 | 403 | 41.5 | 8 | 308 | 41.5 | 9 | 209 | 41.5 | 9 | 109 | 41.5 | 3
41.52 | 43 | 443 | 41.52 | 9 | 309 | 41.52 | 11 | 211 | 41.52 | 11 | 111 | 41.52 | 2 | 402 | 41.52 | 7 | 307 | 41.52 | 7 | 207 | 41.52 | 7 | 107 | 41.52 | 6
41.54 | 30 | 430 | 41.54 | 3 | 303 | 41.54 | 2 | 202 | 41.54 | 16 | 116 | 41.54 | 7 | 407 | 41.54 | 7 | 307 | 41.54 | 10 | 210 | 41.54 | 7 | 107 | 41.54 | 4
41.56 | 41 | 441 | 41.56 | 2 | 302 | 41.56 | 5 | 205 | 41.56 | 6 | 106 | 41.56 | 6 | 406 | 41.56 | 5 | 305 | 41.56 | 4 | 204 | 41.56 | 9 | 109 | 41.56 | 8
41.58 | 34 | 434 | 41.58 | 4 | 304 | 41.58 | 5 | 205 | 41.58 | 6 | 106 | 41.58 | 9 | 409 | 41.58 | 9 | 309 | 41.58 | 4 | 204 | 41.58 | 4 | 104 | 41.58 | 2
41.6 | 39 | 439 | 41.6 | 5 | 305 | 41.6 | 5 | 205 | 41.6 | 2 | 102 | 41.6 | 4 | 404 | 41.6 | 7 | 307 | 41.6 | 6 | 206 | 41.6 | 9 | 109 | 41.6 | 3
41.62 | 41 | 441 | 41.62 | 6 | 306 | 41.62 | 2 | 202 | 41.62 | 6 | 106 | 41.62 | 7 | 407 | 41.62 | 9 | 309 | 41.62 | 13 | 213 | 41.62 | 9 | 109 | 41.62 | 12
41.64 | 35 | 435 | 41.64 | 1 | 301 | 41.64 | 3 | 203 | 41.64 | 5 | 105 | 41.64 | 4 | 404 | 41.64 | 8 | 308 | 41.64 | 7 | 207 | 41.64 | 7 | 107 | 41.64 | 5
41.66 | 25 | 425 | 41.66 | 4 | 304 | 41.66 | 5 | 205 | 41.66 | 9 | 109 | 41.66 | 7 | 407 | 41.66 | 6 | 306 | 41.66 | 3 | 203 | 41.66 | 12 | 112 | 41.66 | 6
41.68 | 32 | 432 | 41.68 | 8 | 308 | 41.68 | 6 | 206 | 41.68 | 6 | 106 | 41.68 | 9 | 409 | 41.68 | 3 | 303 | 41.68 | 12 | 212 | 41.68 | 5 | 105 | 41.68 | 5
41.7 | 36 | 436 | 41.7 | 7 | 307 | 41.7 | 8 | 208 | 41.7 | 7 | 107 | 41.7 | 3 | 403 | 41.7 | 10 | 310 | 41.7 | 7 | 207 | 41.7 | 12 | 112 | 41.7 | 5
41.72 | 39 | 439 | 41.72 | 6 | 306 | 41.72 | 12 | 212 | 41.72 | 5 | 105 | 41.72 | 3 | 403 | 41.72 | 6 | 306 | 41.72 | 3 | 203 | 41.72 | 11 | 111 | 41.72 | 6
41.74 | 30 | 430 | 41.74 | 5 | 305 | 41.74 | 5 | 205 | 41.74 | 6 | 106 | 41.74 | 7 | 407 | 41.74 | 5 | 305 | 41.74 | 7 | 207 | 41.74 | 10 | 110 | 41.74 | 8
41.76 | 30 | 430 | 41.76 | 5 | 305 | 41.76 | 9 | 209 | 41.76 | 10 | 110 | 41.76 | 7 | 407 | 41.76 | 5 | 305 | 41.76 | 10 | 210 | 41.76 | 13 | 113 | 41.76 | 7
41.78 | 27 | 427 | 41.78 | 11 | 311 | 41.78 | 6 | 206 | 41.78 | 8 | 108 | 41.78 | 8 | 408 | 41.78 | 12 | 312 | 41.78 | 10 | 210 | 41.78 | 8 | 108 | 41.78 | 2
41.8 | 29 | 429 | 41.8 | 5 | 305 | 41.8 | 7 | 207 | 41.8 | 8 | 108 | 41.8 | 6 | 406 | 41.8 | 3 | 303 | 41.8 | 7 | 207 | 41.8 | 12 | 112 | 41.8 | 8
41.82 | 25 | 425 | 41.82 | 7 | 307 | 41.82 | 1 | 201 | 41.82 | 9 | 109 | 41.82 | 8 | 408 | 41.82 | 9 | 309 | 41.82 | 9 | 209 | 41.82 | 8 | 108 | 41.82 | 10
41.84 | 28 | 428 | 41.84 | 2 | 302 | 41.84 | 5 | 205 | 41.84 | 5 | 105 | 41.84 | 9 | 409 | 41.84 | 6 | 306 | 41.84 | 7 | 207 | 41.84 | 10 | 110 | 41.84 | 5
41.86 | 36 | 436 | 41.86 | 2 | 302 | 41.86 | 11 | 211 | 41.86 | 7 | 107 | 41.86 | 14 | 414 | 41.86 | 8 | 308 | 41.86 | 7 | 207 | 41.86 | 9 | 109 | 41.86 | 4
41.88 | 38 | 438 | 41.88 | 6 | 306 | 41.88 | 4 | 204 | 41.88 | 7 | 107 | 41.88 | 14 | 414 | 41.88 | 8 | 308 | 41.88 | 10 | 210 | 41.88 | 12 | 112 | 41.88 | 5
41.9 | 31 | 431 | 41.9 | 0 | 300 | 41.9 | 7 | 207 | 41.9 | 6 | 106 | 41.9 | 8 | 408 | 41.9 | 5 | 305 | 41.9 | 8 | 208 | 41.9 | 10 | 110 | 41.9 | 5
41.92 | 29 | 429 | 41.92 | 5 | 305 | 41.92 | 9 | 209 | 41.92 | 9 | 109 | 41.92 | 4 | 404 | 41.92 | 7 | 307 | 41.92 | 6 | 206 | 41.92 | 10 | 110 | 41.92 | 8
41.94 | 31 | 431 | 41.94 | 5 | 305 | 41.94 | 4 | 204 | 41.94 | 8 | 108 | 41.94 | 6 | 406 | 41.94 | 10 | 310 | 41.94 | 5 | 205 | 41.94 | 7 | 107 | 41.94 | 9
41.96 | 24 | 424 | 41.96 | 4 | 304 | 41.96 | 9 | 209 | 41.96 | 10 | 110 | 41.96 | 11 | 411 | 41.96 | 5 | 305 | 41.96 | 5 | 205 | 41.96 | 9 | 109 | 41.96 | 2
41.98 | 32 | 432 | 41.98 | 6 | 306 | 41.98 | 7 | 207 | 41.98 | 6 | 106 | 41.98 | 9 | 409 | 41.98 | 7 | 307 | 41.98 | 4 | 204 | 41.98 | 12 | 112 | 41.98 | 5
42 | 25 | 425 | 42 | 11 | 311 | 42 | 10 | 210 | 42 | 10 | 110 | 42 | 9 | 409 | 42 | 9 | 309 | 42 | 11 | 211 | 42 | 9 | 109 | 42 | 6
42.02 | 48 | 448 | 42.02 | 5 | 305 | 42.02 | 5 | 205 | 42.02 | 11 | 111 | 42.02 | 8 | 408 | 42.02 | 8 | 308 | 42.02 | 9 | 209 | 42.02 | 7 | 107 | 42.02 | 4
42.04 | 39 | 439 | 42.04 | 3 | 303 | 42.04 | 7 | 207 | 42.04 | 8 | 108 | 42.04 | 4 | 404 | 42.04 | 9 | 309 | 42.04 | 8 | 208 | 42.04 | 11 | 111 | 42.04 | 4
42.06 | 36 | 436 | 42.06 | 4 | 304 | 42.06 | 3 | 203 | 42.06 | 6 | 106 | 42.06 | 9 | 409 | 42.06 | 8 | 308 | 42.06 | 11 | 211 | 42.06 | 12 | 112 | 42.06 | 3
42.08 | 40 | 440 | 42.08 | 7 | 307 | 42.08 | 4 | 204 | 42.08 | 13 | 113 | 42.08 | 5 | 405 | 42.08 | 11 | 311 | 42.08 | 5 | 205 | 42.08 | 17 | 117 | 42.08 | 10
42.1 | 29 | 429 | 42.1 | 6 | 306 | 42.1 | 5 | 205 | 42.1 | 3 | 103 | 42.1 | 10 | 410 | 42.1 | 4 | 304 | 42.1 | 7 | 207 | 42.1 | 8 | 108 | 42.1 | 7
42.12 | 32 | 432 | 42.12 | 4 | 304 | 42.12 | 1 | 201 | 42.12 | 14 | 114 | 42.12 | 6 | 406 | 42.12 | 6 | 306 | 42.12 | 6 | 206 | 42.12 | 7 | 107 | 42.12 | 5
42.14 | 34 | 434 | 42.14 | 7 | 307 | 42.14 | 3 | 203 | 42.14 | 9 | 109 | 42.14 | 7 | 407 | 42.14 | 14 | 314 | 42.14 | 10 | 210 | 42.14 | 9 | 109 | 42.14 | 7
42.16 | 33 | 433 | 42.16 | 1 | 301 | 42.16 | 4 | 204 | 42.16 | 6 | 106 | 42.16 | 5 | 405 | 42.16 | 9 | 309 | 42.16 | 6 | 206 | 42.16 | 13 | 113 | 42.16 | 7
42.18 | 30 | 430 | 42.18 | 5 | 305 | 42.18 | 9 | 209 | 42.18 | 7 | 107 | 42.18 | 5 | 405 | 42.18 | 12 | 312 | 42.18 | 8 | 208 | 42.18 | 11 | 111 | 42.18 | 6
42.2 | 24 | 424 | 42.2 | 7 | 307 | 42.2 | 4 | 204 | 42.2 | 7 | 107 | 42.2 | 9 | 409 | 42.2 | 10 | 310 | 42.2 | 11 | 211 | 42.2 | 15 | 115 | 42.2 | 6
42.22 | 26 | 426 | 42.22 | 3 | 303 | 42.22 | 4 | 204 | 42.22 | 8 | 108 | 42.22 | 7 | 407 | 42.22 | 12 | 312 | 42.22 | 6 | 206 | 42.22 | 7 | 107 | 42.22 | 5
42.24 | 28 | 428 | 42.24 | 9 | 309 | 42.24 | 7 | 207 | 42.24 | 13 | 113 | 42.24 | 10 | 410 | 42.24 | 10 | 310 | 42.24 | 6 | 206 | 42.24 | 7 | 107 | 42.24 | 3
42.26 | 28 | 428 | 42.26 | 7 | 307 | 42.26 | 9 | 209 | 42.26 | 9 | 109 | 42.26 | 7 | 407 | 42.26 | 7 | 307 | 42.26 | 5 | 205 | 42.26 | 17 | 117 | 42.26 | 8
42.28 | 25 | 425 | 42.28 | 8 | 308 | 42.28 | 6 | 206 | 42.28 | 10 | 110 | 42.28 | 17 | 417 | 42.28 | 7 | 307 | 42.28 | 8 | 208 | 42.28 | 13 | 113 | 42.28 | 9
42.3 | 40 | 440 | 42.3 | 6 | 306 | 42.3 | 6 | 206 | 42.3 | 13 | 113 | 42.3 | 6 | 406 | 42.3 | 12 | 312 | 42.3 | 8 | 208 | 42.3 | 11 | 111 | 42.3 | 3
42.32 | 35 | 435 | 42.32 | 6 | 306 | 42.32 | 7 | 207 | 42.32 | 11 | 111 | 42.32 | 14 | 414 | 42.32 | 11 | 311 | 42.32 | 5 | 205 | 42.32 | 11 | 111 | 42.32 | 5
42.34 | 27 | 427 | 42.34 | 4 | 304 | 42.34 | 8 | 208 | 42.34 | 10 | 110 | 42.34 | 6 | 406 | 42.34 | 10 | 310 | 42.34 | 7 | 207 | 42.34 | 10 | 110 | 42.34 | 7
42.36 | 39 | 439 | 42.36 | 7 | 307 | 42.36 | 7 | 207 | 42.36 | 14 | 114 | 42.36 | 6 | 406 | 42.36 | 10 | 310 | 42.36 | 6 | 206 | 42.36 | 12 | 112 | 42.36 | 4
42.38 | 27 | 427 | 42.38 | 5 | 305 | 42.38 | 2 | 202 | 42.38 | 7 | 107 | 42.38 | 7 | 407 | 42.38 | 4 | 304 | 42.38 | 5 | 205 | 42.38 | 5 | 105 | 42.38 | 9
42.4 | 33 | 433 | 42.4 | 7 | 307 | 42.4 | 8 | 208 | 42.4 | 4 | 104 | 42.4 | 12 | 412 | 42.4 | 5 | 305 | 42.4 | 5 | 205 | 42.4 | 12 | 112 | 42.4 | 8
42.42 | 31 | 431 | 42.42 | 11 | 311 | 42.42 | 9 | 209 | 42.42 | 12 | 112 | 42.42 | 9 | 409 | 42.42 | 6 | 306 | 42.42 | 9 | 209 | 42.42 | 8 | 108 | 42.42 | 3
42.44 | 45 | 445 | 42.44 | 5 | 305 | 42.44 | 9 | 209 | 42.44 | 11 | 111 | 42.44 | 14 | 414 | 42.44 | 13 | 313 | 42.44 | 6 | 206 | 42.44 | 11 | 111 | 42.44 | 10
42.46 | 26 | 426 | 42.46 | 6 | 306 | 42.46 | 2 | 202 | 42.46 | 13 | 113 | 42.46 | 6 | 406 | 42.46 | 8 | 308 | 42.46 | 9 | 209 | 42.46 | 12 | 112 | 42.46 | 4
42.48 | 35 | 435 | 42.48 | 4 | 304 | 42.48 | 6 | 206 | 42.48 | 8 | 108 | 42.48 | 11 | 411 | 42.48 | 5 | 305 | 42.48 | 14 | 214 | 42.48 | 11 | 111 | 42.48 | 8
42.5 | 46 | 446 | 42.5 | 5 | 305 | 42.5 | 10 | 210 | 42.5 | 15 | 115 | 42.5 | 5 | 405 | 42.5 | 7 | 307 | 42.5 | 8 | 208 | 42.5 | 12 | 112 | 42.5 | 10
42.52 | 31 | 431 | 42.52 | 8 | 308 | 42.52 | 8 | 208 | 42.52 | 16 | 116 | 42.52 | 13 | 413 | 42.52 | 6 | 306 | 42.52 | 12 | 212 | 42.52 | 7 | 107 | 42.52 | 6
42.54 | 35 | 435 | 42.54 | 6 | 306 | 42.54 | 6 | 206 | 42.54 | 7 | 107 | 42.54 | 10 | 410 | 42.54 | 11 | 311 | 42.54 | 10 | 210 | 42.54 | 10 | 110 | 42.54 | 6
42.56 | 46 | 446 | 42.56 | 5 | 305 | 42.56 | 8 | 208 | 42.56 | 11 | 111 | 42.56 | 11 | 411 | 42.56 | 3 | 303 | 42.56 | 4 | 204 | 42.56 | 7 | 107 | 42.56 | 7
42.58 | 27 | 427 | 42.58 | 3 | 303 | 42.58 | 4 | 204 | 42.58 | 4 | 104 | 42.58 | 14 | 414 | 42.58 | 4 | 304 | 42.58 | 10 | 210 | 42.58 | 15 | 115 | 42.58 | 14
42.6 | 43 | 443 | 42.6 | 10 | 310 | 42.6 | 5 | 205 | 42.6 | 14 | 114 | 42.6 | 13 | 413 | 42.6 | 11 | 311 | 42.6 | 12 | 212 | 42.6 | 6 | 106 | 42.6 | 5
42.62 | 40 | 440 | 42.62 | 11 | 311 | 42.62 | 8 | 208 | 42.62 | 9 | 109 | 42.62 | 11 | 411 | 42.62 | 14 | 314 | 42.62 | 11 | 211 | 42.62 | 9 | 109 | 42.62 | 3
42.64 | 36 | 436 | 42.64 | 8 | 308 | 42.64 | 7 | 207 | 42.64 | 6 | 106 | 42.64 | 6 | 406 | 42.64 | 11 | 311 | 42.64 | 15 | 215 | 42.64 | 19 | 119 | 42.64 | 8
42.66 | 39 | 439 | 42.66 | 10 | 310 | 42.66 | 8 | 208 | 42.66 | 8 | 108 | 42.66 | 6 | 406 | 42.66 | 11 | 311 | 42.66 | 15 | 215 | 42.66 | 14 | 114 | 42.66 | 11
42.68 | 38 | 438 | 42.68 | 8 | 308 | 42.68 | 6 | 206 | 42.68 | 13 | 113 | 42.68 | 13 | 413 | 42.68 | 6 | 306 | 42.68 | 12 | 212 | 42.68 | 18 | 118 | 42.68 | 12
42.7 | 38 | 438 | 42.7 | 8 | 308 | 42.7 | 7 | 207 | 42.7 | 13 | 113 | 42.7 | 16 | 416 | 42.7 | 10 | 310 | 42.7 | 10 | 210 | 42.7 | 12 | 112 | 42.7 | 8
42.72 | 37 | 437 | 42.72 | 7 | 307 | 42.72 | 6 | 206 | 42.72 | 6 | 106 | 42.72 | 10 | 410 | 42.72 | 15 | 315 | 42.72 | 9 | 209 | 42.72 | 11 | 111 | 42.72 | 4
42.74 | 33 | 433 | 42.74 | 4 | 304 | 42.74 | 5 | 205 | 42.74 | 11 | 111 | 42.74 | 15 | 415 | 42.74 | 12 | 312 | 42.74 | 10 | 210 | 42.74 | 8 | 108 | 42.74 | 9
42.76 | 46 | 446 | 42.76 | 7 | 307 | 42.76 | 10 | 210 | 42.76 | 11 | 111 | 42.76 | 11 | 411 | 42.76 | 8 | 308 | 42.76 | 9 | 209 | 42.76 | 15 | 115 | 42.76 | 7
42.78 | 33 | 433 | 42.78 | 8 | 308 | 42.78 | 7 | 207 | 42.78 | 11 | 111 | 42.78 | 17 | 417 | 42.78 | 18 | 318 | 42.78 | 12 | 212 | 42.78 | 12 | 112 | 42.78 | 2
42.8 | 30 | 430 | 42.8 | 9 | 309 | 42.8 | 11 | 211 | 42.8 | 14 | 114 | 42.8 | 19 | 419 | 42.8 | 10 | 310 | 42.8 | 7 | 207 | 42.8 | 11 | 111 | 42.8 | 6
42.82 | 31 | 431 | 42.82 | 7 | 307 | 42.82 | 8 | 208 | 42.82 | 7 | 107 | 42.82 | 12 | 412 | 42.82 | 8 | 308 | 42.82 | 9 | 209 | 42.82 | 10 | 110 | 42.82 | 9
42.84 | 46 | 446 | 42.84 | 2 | 302 | 42.84 | 14 | 214 | 42.84 | 7 | 107 | 42.84 | 8 | 408 | 42.84 | 10 | 310 | 42.84 | 8 | 208 | 42.84 | 20 | 120 | 42.84 | 7
42.86 | 31 | 431 | 42.86 | 7 | 307 | 42.86 | 12 | 212 | 42.86 | 15 | 115 | 42.86 | 10 | 410 | 42.86 | 13 | 313 | 42.86 | 12 | 212 | 42.86 | 8 | 108 | 42.86 | 10
42.88 | 43 | 443 | 42.88 | 11 | 311 | 42.88 | 4 | 204 | 42.88 | 8 | 108 | 42.88 | 12 | 412 | 42.88 | 16 | 316 | 42.88 | 9 | 209 | 42.88 | 21 | 121 | 42.88 | 6
42.9 | 33 | 433 | 42.9 | 8 | 308 | 42.9 | 4 | 204 | 42.9 | 19 | 119 | 42.9 | 11 | 411 | 42.9 | 13 | 313 | 42.9 | 10 | 210 | 42.9 | 15 | 115 | 42.9 | 7
42.92 | 26 | 426 | 42.92 | 16 | 316 | 42.92 | 10 | 210 | 42.92 | 15 | 115 | 42.92 | 12 | 412 | 42.92 | 11 | 311 | 42.92 | 12 | 212 | 42.92 | 16 | 116 | 42.92 | 5
42.94 | 38 | 438 | 42.94 | 13 | 313 | 42.94 | 3 | 203 | 42.94 | 14 | 114 | 42.94 | 13 | 413 | 42.94 | 13 | 313 | 42.94 | 12 | 212 | 42.94 | 14 | 114 | 42.94 | 6
42.96 | 28 | 428 | 42.96 | 12 | 312 | 42.96 | 10 | 210 | 42.96 | 12 | 112 | 42.96 | 7 | 407 | 42.96 | 7 | 307 | 42.96 | 14 | 214 | 42.96 | 20 | 120 | 42.96 | 11
42.98 | 35 | 435 | 42.98 | 12 | 312 | 42.98 | 14 | 214 | 42.98 | 17 | 117 | 42.98 | 3 | 403 | 42.98 | 15 | 315 | 42.98 | 17 | 217 | 42.98 | 18 | 118 | 42.98 | 8
43 | 44 | 444 | 43 | 7 | 307 | 43 | 11 | 211 | 43 | 17 | 117 | 43 | 7 | 407 | 43 | 12 | 312 | 43 | 12 | 212 | 43 | 12 | 112 | 43 | 4
43.02 | 32 | 432 | 43.02 | 8 | 308 | 43.02 | 9 | 209 | 43.02 | 15 | 115 | 43.02 | 13 | 413 | 43.02 | 10 | 310 | 43.02 | 15 | 215 | 43.02 | 14 | 114 | 43.02 | 6
43.04 | 38 | 438 | 43.04 | 9 | 309 | 43.04 | 6 | 206 | 43.04 | 9 | 109 | 43.04 | 16 | 416 | 43.04 | 14 | 314 | 43.04 | 8 | 208 | 43.04 | 15 | 115 | 43.04 | 13
43.06 | 25 | 425 | 43.06 | 9 | 309 | 43.06 | 3 | 203 | 43.06 | 20 | 120 | 43.06 | 16 | 416 | 43.06 | 11 | 311 | 43.06 | 13 | 213 | 43.06 | 12 | 112 | 43.06 | 10
43.08 | 39 | 439 | 43.08 | 10 | 310 | 43.08 | 15 | 215 | 43.08 | 12 | 112 | 43.08 | 13 | 413 | 43.08 | 9 | 309 | 43.08 | 13 | 213 | 43.08 | 14 | 114 | 43.08 | 10
43.1 | 38 | 438 | 43.1 | 12 | 312 | 43.1 | 9 | 209 | 43.1 | 15 | 115 | 43.1 | 12 | 412 | 43.1 | 5 | 305 | 43.1 | 12 | 212 | 43.1 | 15 | 115 | 43.1 | 5
43.12 | 36 | 436 | 43.12 | 11 | 311 | 43.12 | 9 | 209 | 43.12 | 8 | 108 | 43.12 | 7 | 407 | 43.12 | 14 | 314 | 43.12 | 12 | 212 | 43.12 | 18 | 118 | 43.12 | 9
43.14 | 40 | 440 | 43.14 | 10 | 310 | 43.14 | 9 | 209 | 43.14 | 8 | 108 | 43.14 | 13 | 413 | 43.14 | 9 | 309 | 43.14 | 10 | 210 | 43.14 | 16 | 116 | 43.14 | 11
43.16 | 43 | 443 | 43.16 | 7 | 307 | 43.16 | 9 | 209 | 43.16 | 16 | 116 | 43.16 | 12 | 412 | 43.16 | 9 | 309 | 43.16 | 16 | 216 | 43.16 | 11 | 111 | 43.16 | 7
43.18 | 38 | 438 | 43.18 | 10 | 310 | 43.18 | 11 | 211 | 43.18 | 10 | 110 | 43.18 | 13 | 413 | 43.18 | 12 | 312 | 43.18 | 9 | 209 | 43.18 | 11 | 111 | 43.18 | 7
43.2 | 40 | 440 | 43.2 | 8 | 308 | 43.2 | 6 | 206 | 43.2 | 15 | 115 | 43.2 | 12 | 412 | 43.2 | 12 | 312 | 43.2 | 11 | 211 | 43.2 | 19 | 119 | 43.2 | 8
43.22 | 39 | 439 | 43.22 | 10 | 310 | 43.22 | 8 | 208 | 43.22 | 17 | 117 | 43.22 | 8 | 408 | 43.22 | 13 | 313 | 43.22 | 9 | 209 | 43.22 | 14 | 114 | 43.22 | 8
43.24 | 43 | 443 | 43.24 | 8 | 308 | 43.24 | 7 | 207 | 43.24 | 13 | 113 | 43.24 | 8 | 408 | 43.24 | 11 | 311 | 43.24 | 11 | 211 | 43.24 | 18 | 118 | 43.24 | 11
43.26 | 34 | 434 | 43.26 | 6 | 306 | 43.26 | 8 | 208 | 43.26 | 14 | 114 | 43.26 | 11 | 411 | 43.26 | 10 | 310 | 43.26 | 8 | 208 | 43.26 | 18 | 118 | 43.26 | 9
43.28 | 38 | 438 | 43.28 | 6 | 306 | 43.28 | 12 | 212 | 43.28 | 12 | 112 | 43.28 | 7 | 407 | 43.28 | 13 | 313 | 43.28 | 14 | 214 | 43.28 | 11 | 111 | 43.28 | 11
43.3 | 50 | 450 | 43.3 | 6 | 306 | 43.3 | 10 | 210 | 43.3 | 14 | 114 | 43.3 | 15 | 415 | 43.3 | 10 | 310 | 43.3 | 9 | 209 | 43.3 | 12 | 112 | 43.3 | 9
43.32 | 31 | 431 | 43.32 | 9 | 309 | 43.32 | 9 | 209 | 43.32 | 6 | 106 | 43.32 | 14 | 414 | 43.32 | 13 | 313 | 43.32 | 6 | 206 | 43.32 | 12 | 112 | 43.32 | 9
43.34 | 41 | 441 | 43.34 | 7 | 307 | 43.34 | 14 | 214 | 43.34 | 13 | 113 | 43.34 | 6 | 406 | 43.34 | 10 | 310 | 43.34 | 6 | 206 | 43.34 | 14 | 114 | 43.34 | 8
43.36 | 37 | 437 | 43.36 | 5 | 305 | 43.36 | 4 | 204 | 43.36 | 11 | 111 | 43.36 | 20 | 420 | 43.36 | 9 | 309 | 43.36 | 9 | 209 | 43.36 | 12 | 112 | 43.36 | 11
43.38 | 45 | 445 | 43.38 | 6 | 306 | 43.38 | 8 | 208 | 43.38 | 12 | 112 | 43.38 | 10 | 410 | 43.38 | 9 | 309 | 43.38 | 9 | 209 | 43.38 | 13 | 113 | 43.38 | 4
43.4 | 29 | 429 | 43.4 | 9 | 309 | 43.4 | 5 | 205 | 43.4 | 17 | 117 | 43.4 | 14 | 414 | 43.4 | 7 | 307 | 43.4 | 10 | 210 | 43.4 | 21 | 121 | 43.4 | 6
43.42 | 34 | 434 | 43.42 | 8 | 308 | 43.42 | 9 | 209 | 43.42 | 12 | 112 | 43.42 | 12 | 412 | 43.42 | 7 | 307 | 43.42 | 16 | 216 | 43.42 | 18 | 118 | 43.42 | 11
43.44 | 44 | 444 | 43.44 | 8 | 308 | 43.44 | 9 | 209 | 43.44 | 12 | 112 | 43.44 | 10 | 410 | 43.44 | 8 | 308 | 43.44 | 9 | 209 | 43.44 | 14 | 114 | 43.44 | 7
43.46 | 42 | 442 | 43.46 | 11 | 311 | 43.46 | 10 | 210 | 43.46 | 9 | 109 | 43.46 | 12 | 412 | 43.46 | 8 | 308 | 43.46 | 15 | 215 | 43.46 | 21 | 121 | 43.46 | 8
43.48 | 39 | 439 | 43.48 | 6 | 306 | 43.48 | 4 | 204 | 43.48 | 16 | 116 | 43.48 | 17 | 417 | 43.48 | 9 | 309 | 43.48 | 17 | 217 | 43.48 | 20 | 120 | 43.48 | 9
43.5 | 37 | 437 | 43.5 | 12 | 312 | 43.5 | 11 | 211 | 43.5 | 15 | 115 | 43.5 | 13 | 413 | 43.5 | 9 | 309 | 43.5 | 9 | 209 | 43.5 | 17 | 117 | 43.5 | 6
43.52 | 41 | 441 | 43.52 | 10 | 310 | 43.52 | 7 | 207 | 43.52 | 8 | 108 | 43.52 | 16 | 416 | 43.52 | 15 | 315 | 43.52 | 7 | 207 | 43.52 | 14 | 114 | 43.52 | 9
43.54 | 38 | 438 | 43.54 | 9 | 309 | 43.54 | 10 | 210 | 43.54 | 10 | 110 | 43.54 | 8 | 408 | 43.54 | 16 | 316 | 43.54 | 11 | 211 | 43.54 | 19 | 119 | 43.54 | 10
43.56 | 27 | 427 | 43.56 | 6 | 306 | 43.56 | 14 | 214 | 43.56 | 13 | 113 | 43.56 | 12 | 412 | 43.56 | 12 | 312 | 43.56 | 8 | 208 | 43.56 | 15 | 115 | 43.56 | 12
43.58 | 33 | 433 | 43.58 | 10 | 310 | 43.58 | 9 | 209 | 43.58 | 16 | 116 | 43.58 | 9 | 409 | 43.58 | 9 | 309 | 43.58 | 11 | 211 | 43.58 | 11 | 111 | 43.58 | 10
43.6 | 44 | 444 | 43.6 | 10 | 310 | 43.6 | 9 | 209 | 43.6 | 15 | 115 | 43.6 | 25 | 425 | 43.6 | 6 | 306 | 43.6 | 10 | 210 | 43.6 | 17 | 117 | 43.6 | 12
43.62 | 35 | 435 | 43.62 | 8 | 308 | 43.62 | 11 | 211 | 43.62 | 16 | 116 | 43.62 | 11 | 411 | 43.62 | 14 | 314 | 43.62 | 12 | 212 | 43.62 | 17 | 117 | 43.62 | 5
43.64 | 32 | 432 | 43.64 | 6 | 306 | 43.64 | 14 | 214 | 43.64 | 18 | 118 | 43.64 | 12 | 412 | 43.64 | 14 | 314 | 43.64 | 12 | 212 | 43.64 | 12 | 112 | 43.64 | 12
43.66 | 34 | 434 | 43.66 | 10 | 310 | 43.66 | 15 | 215 | 43.66 | 15 | 115 | 43.66 | 15 | 415 | 43.66 | 9 | 309 | 43.66 | 10 | 210 | 43.66 | 19 | 119 | 43.66 | 7
43.68 | 44 | 444 | 43.68 | 5 | 305 | 43.68 | 11 | 211 | 43.68 | 15 | 115 | 43.68 | 12 | 412 | 43.68 | 7 | 307 | 43.68 | 14 | 214 | 43.68 | 12 | 112 | 43.68 | 8
43.7 | 45 | 445 | 43.7 | 12 | 312 | 43.7 | 11 | 211 | 43.7 | 12 | 112 | 43.7 | 11 | 411 | 43.7 | 17 | 317 | 43.7 | 18 | 218 | 43.7 | 10 | 110 | 43.7 | 8
43.72 | 41 | 441 | 43.72 | 18 | 318 | 43.72 | 9 | 209 | 43.72 | 15 | 115 | 43.72 | 12 | 412 | 43.72 | 13 | 313 | 43.72 | 17 | 217 | 43.72 | 13 | 113 | 43.72 | 9
43.74 | 44 | 444 | 43.74 | 7 | 307 | 43.74 | 12 | 212 | 43.74 | 14 | 114 | 43.74 | 13 | 413 | 43.74 | 12 | 312 | 43.74 | 13 | 213 | 43.74 | 18 | 118 | 43.74 | 7
43.76 | 38 | 438 | 43.76 | 9 | 309 | 43.76 | 6 | 206 | 43.76 | 10 | 110 | 43.76 | 15 | 415 | 43.76 | 15 | 315 | 43.76 | 11 | 211 | 43.76 | 15 | 115 | 43.76 | 13
43.78 | 35 | 435 | 43.78 | 2 | 302 | 43.78 | 13 | 213 | 43.78 | 18 | 118 | 43.78 | 15 | 415 | 43.78 | 10 | 310 | 43.78 | 15 | 215 | 43.78 | 11 | 111 | 43.78 | 8
43.8 | 34 | 434 | 43.8 | 11 | 311 | 43.8 | 9 | 209 | 43.8 | 9 | 109 | 43.8 | 19 | 419 | 43.8 | 8 | 308 | 43.8 | 15 | 215 | 43.8 | 11 | 111 | 43.8 | 12
43.82 | 53 | 453 | 43.82 | 10 | 310 | 43.82 | 10 | 210 | 43.82 | 8 | 108 | 43.82 | 9 | 409 | 43.82 | 24 | 324 | 43.82 | 10 | 210 | 43.82 | 13 | 113 | 43.82 | 13
43.84 | 38 | 438 | 43.84 | 10 | 310 | 43.84 | 6 | 206 | 43.84 | 18 | 118 | 43.84 | 17 | 417 | 43.84 | 13 | 313 | 43.84 | 26 | 226 | 43.84 | 32 | 132 | 43.84 | 8
43.86 | 38 | 438 | 43.86 | 9 | 309 | 43.86 | 7 | 207 | 43.86 | 12 | 112 | 43.86 | 17 | 417 | 43.86 | 10 | 310 | 43.86 | 18 | 218 | 43.86 | 21 | 121 | 43.86 | 14
43.88 | 39 | 439 | 43.88 | 11 | 311 | 43.88 | 10 | 210 | 43.88 | 23 | 123 | 43.88 | 17 | 417 | 43.88 | 8 | 308 | 43.88 | 17 | 217 | 43.88 | 16 | 116 | 43.88 | 14
43.9 | 39 | 439 | 43.9 | 9 | 309 | 43.9 | 11 | 211 | 43.9 | 13 | 113 | 43.9 | 9 | 409 | 43.9 | 11 | 311 | 43.9 | 13 | 213 | 43.9 | 15 | 115 | 43.9 | 21
43.92 | 41 | 441 | 43.92 | 7 | 307 | 43.92 | 10 | 210 | 43.92 | 17 | 117 | 43.92 | 12 | 412 | 43.92 | 8 | 308 | 43.92 | 18 | 218 | 43.92 | 17 | 117 | 43.92 | 9
43.94 | 47 | 447 | 43.94 | 12 | 312 | 43.94 | 6 | 206 | 43.94 | 14 | 114 | 43.94 | 13 | 413 | 43.94 | 15 | 315 | 43.94 | 20 | 220 | 43.94 | 12 | 112 | 43.94 | 13
43.96 | 29 | 429 | 43.96 | 13 | 313 | 43.96 | 10 | 210 | 43.96 | 22 | 122 | 43.96 | 20 | 420 | 43.96 | 19 | 319 | 43.96 | 22 | 222 | 43.96 | 17 | 117 | 43.96 | 6
43.98 | 40 | 440 | 43.98 | 14 | 314 | 43.98 | 14 | 214 | 43.98 | 18 | 118 | 43.98 | 20 | 420 | 43.98 | 17 | 317 | 43.98 | 13 | 213 | 43.98 | 27 | 127 | 43.98 | 13
44 | 36 | 436 | 44 | 11 | 311 | 44 | 9 | 209 | 44 | 11 | 111 | 44 | 24 | 424 | 44 | 15 | 315 | 44 | 14 | 214 | 44 | 25 | 125 | 44 | 5
44.02 | 45 | 445 | 44.02 | 24 | 324 | 44.02 | 16 | 216 | 44.02 | 17 | 117 | 44.02 | 14 | 414 | 44.02 | 14 | 314 | 44.02 | 19 | 219 | 44.02 | 20 | 120 | 44.02 | 10
44.04 | 45 | 445 | 44.04 | 21 | 321 | 44.04 | 11 | 211 | 44.04 | 13 | 113 | 44.04 | 11 | 411 | 44.04 | 15 | 315 | 44.04 | 18 | 218 | 44.04 | 20 | 120 | 44.04 | 12
44.06 | 50 | 450 | 44.06 | 11 | 311 | 44.06 | 14 | 214 | 44.06 | 14 | 114 | 44.06 | 15 | 415 | 44.06 | 17 | 317 | 44.06 | 15 | 215 | 44.06 | 18 | 118 | 44.06 | 13
44.08 | 54 | 454 | 44.08 | 12 | 312 | 44.08 | 13 | 213 | 44.08 | 24 | 124 | 44.08 | 10 | 410 | 44.08 | 15 | 315 | 44.08 | 17 | 217 | 44.08 | 20 | 120 | 44.08 | 13
44.1 | 50 | 450 | 44.1 | 17 | 317 | 44.1 | 6 | 206 | 44.1 | 23 | 123 | 44.1 | 13 | 413 | 44.1 | 9 | 309 | 44.1 | 12 | 212 | 44.1 | 17 | 117 | 44.1 | 10
44.12 | 41 | 441 | 44.12 | 13 | 313 | 44.12 | 17 | 217 | 44.12 | 13 | 113 | 44.12 | 9 | 409 | 44.12 | 17 | 317 | 44.12 | 16 | 216 | 44.12 | 23 | 123 | 44.12 | 5
44.14 | 32 | 432 | 44.14 | 14 | 314 | 44.14 | 12 | 212 | 44.14 | 19 | 119 | 44.14 | 14 | 414 | 44.14 | 12 | 312 | 44.14 | 11 | 211 | 44.14 | 25 | 125 | 44.14 | 11
44.16 | 49 | 449 | 44.16 | 9 | 309 | 44.16 | 12 | 212 | 44.16 | 27 | 127 | 44.16 | 20 | 420 | 44.16 | 22 | 322 | 44.16 | 22 | 222 | 44.16 | 13 | 113 | 44.16 | 7
44.18 | 54 | 454 | 44.18 | 13 | 313 | 44.18 | 4 | 204 | 44.18 | 14 | 114 | 44.18 | 23 | 423 | 44.18 | 19 | 319 | 44.18 | 18 | 218 | 44.18 | 19 | 119 | 44.18 | 11
44.2 | 44 | 444 | 44.2 | 18 | 318 | 44.2 | 10 | 210 | 44.2 | 26 | 126 | 44.2 | 18 | 418 | 44.2 | 26 | 326 | 44.2 | 17 | 217 | 44.2 | 28 | 128 | 44.2 | 16
44.22 | 43 | 443 | 44.22 | 17 | 317 | 44.22 | 16 | 216 | 44.22 | 22 | 122 | 44.22 | 28 | 428 | 44.22 | 21 | 321 | 44.22 | 20 | 220 | 44.22 | 22 | 122 | 44.22 | 9
44.24 | 49 | 449 | 44.24 | 14 | 314 | 44.24 | 15 | 215 | 44.24 | 30 | 130 | 44.24 | 19 | 419 | 44.24 | 19 | 319 | 44.24 | 24 | 224 | 44.24 | 27 | 127 | 44.24 | 12
44.26 | 53 | 453 | 44.26 | 18 | 318 | 44.26 | 15 | 215 | 44.26 | 24 | 124 | 44.26 | 23 | 423 | 44.26 | 19 | 319 | 44.26 | 19 | 219 | 44.26 | 21 | 121 | 44.26 | 10
44.28 | 51 | 451 | 44.28 | 19 | 319 | 44.28 | 10 | 210 | 44.28 | 20 | 120 | 44.28 | 20 | 420 | 44.28 | 21 | 321 | 44.28 | 17 | 217 | 44.28 | 23 | 123 | 44.28 | 11
44.3 | 39 | 439 | 44.3 | 15 | 315 | 44.3 | 14 | 214 | 44.3 | 24 | 124 | 44.3 | 28 | 428 | 44.3 | 27 | 327 | 44.3 | 14 | 214 | 44.3 | 24 | 124 | 44.3 | 12
44.32 | 52 | 452 | 44.32 | 24 | 324 | 44.32 | 19 | 219 | 44.32 | 28 | 128 | 44.32 | 22 | 422 | 44.32 | 23 | 323 | 44.32 | 21 | 221 | 44.32 | 25 | 125 | 44.32 | 17
44.34 | 58 | 458 | 44.34 | 17 | 317 | 44.34 | 17 | 217 | 44.34 | 25 | 125 | 44.34 | 22 | 422 | 44.34 | 26 | 326 | 44.34 | 22 | 222 | 44.34 | 28 | 128 | 44.34 | 16
44.36 | 62 | 462 | 44.36 | 23 | 323 | 44.36 | 22 | 222 | 44.36 | 20 | 120 | 44.36 | 29 | 429 | 44.36 | 25 | 325 | 44.36 | 21 | 221 | 44.36 | 25 | 125 | 44.36 | 13
44.38 | 64 | 464 | 44.38 | 7 | 307 | 44.38 | 14 | 214 | 44.38 | 23 | 123 | 44.38 | 30 | 430 | 44.38 | 27 | 327 | 44.38 | 26 | 226 | 44.38 | 28 | 128 | 44.38 | 17
44.4 | 67 | 467 | 44.4 | 22 | 322 | 44.4 | 18 | 218 | 44.4 | 24 | 124 | 44.4 | 24 | 424 | 44.4 | 27 | 327 | 44.4 | 20 | 220 | 44.4 | 35 | 135 | 44.4 | 10
44.42 | 71 | 471 | 44.42 | 29 | 329 | 44.42 | 22 | 222 | 44.42 | 25 | 125 | 44.42 | 24 | 424 | 44.42 | 33 | 333 | 44.42 | 26 | 226 | 44.42 | 33 | 133 | 44.42 | 10
44.44 | 66 | 466 | 44.44 | 21 | 321 | 44.44 | 24 | 224 | 44.44 | 36 | 136 | 44.44 | 21 | 421 | 44.44 | 25 | 325 | 44.44 | 31 | 231 | 44.44 | 33 | 133 | 44.44 | 19
44.46 | 68 | 468 | 44.46 | 29 | 329 | 44.46 | 15 | 215 | 44.46 | 22 | 122 | 44.46 | 34 | 434 | 44.46 | 38 | 338 | 44.46 | 31 | 231 | 44.46 | 38 | 138 | 44.46 | 17
44.48 | 69 | 469 | 44.48 | 20 | 320 | 44.48 | 19 | 219 | 44.48 | 30 | 130 | 44.48 | 35 | 435 | 44.48 | 23 | 323 | 44.48 | 41 | 241 | 44.48 | 40 | 140 | 44.48 | 18
44.5 | 74 | 474 | 44.5 | 27 | 327 | 44.5 | 17 | 217 | 44.5 | 35 | 135 | 44.5 | 42 | 442 | 44.5 | 41 | 341 | 44.5 | 40 | 240 | 44.5 | 52 | 152 | 44.5 | 19
44.52 | 74 | 474 | 44.52 | 33 | 333 | 44.52 | 34 | 234 | 44.52 | 24 | 124 | 44.52 | 32 | 432 | 44.52 | 37 | 337 | 44.52 | 27 | 227 | 44.52 | 43 | 143 | 44.52 | 20
44.54 | 75 | 475 | 44.54 | 21 | 321 | 44.54 | 27 | 227 | 44.54 | 38 | 138 | 44.54 | 38 | 438 | 44.54 | 39 | 339 | 44.54 | 32 | 232 | 44.54 | 34 | 134 | 44.54 | 16
44.56 | 93 | 493 | 44.56 | 33 | 333 | 44.56 | 26 | 226 | 44.56 | 36 | 136 | 44.56 | 35 | 435 | 44.56 | 35 | 335 | 44.56 | 45 | 245 | 44.56 | 41 | 141 | 44.56 | 11
44.58 | 92 | 492 | 44.58 | 35 | 335 | 44.58 | 31 | 231 | 44.58 | 38 | 138 | 44.58 | 43 | 443 | 44.58 | 48 | 348 | 44.58 | 42 | 242 | 44.58 | 40 | 140 | 44.58 | 20
44.6 | 85 | 485 | 44.6 | 32 | 332 | 44.6 | 30 | 230 | 44.6 | 45 | 145 | 44.6 | 35 | 435 | 44.6 | 54 | 354 | 44.6 | 32 | 232 | 44.6 | 51 | 151 | 44.6 | 12
44.62 | 77 | 477 | 44.62 | 41 | 341 | 44.62 | 36 | 236 | 44.62 | 45 | 145 | 44.62 | 51 | 451 | 44.62 | 45 | 345 | 44.62 | 47 | 247 | 44.62 | 53 | 153 | 44.62 | 15
44.64 | 73 | 473 | 44.64 | 49 | 349 | 44.64 | 33 | 233 | 44.64 | 47 | 147 | 44.64 | 52 | 452 | 44.64 | 54 | 354 | 44.64 | 47 | 247 | 44.64 | 67 | 167 | 44.64 | 23
44.66 | 112 | 512 | 44.66 | 35 | 335 | 44.66 | 36 | 236 | 44.66 | 50 | 150 | 44.66 | 36 | 436 | 44.66 | 52 | 352 | 44.66 | 54 | 254 | 44.66 | 65 | 165 | 44.66 | 18
44.68 | 107 | 507 | 44.68 | 48 | 348 | 44.68 | 41 | 241 | 44.68 | 51 | 151 | 44.68 | 48 | 448 | 44.68 | 71 | 371 | 44.68 | 57 | 257 | 44.68 | 69 | 169 | 44.68 | 19
44.7 | 108 | 508 | 44.7 | 43 | 343 | 44.7 | 46 | 246 | 44.7 | 46 | 146 | 44.7 | 45 | 445 | 44.7 | 50 | 350 | 44.7 | 56 | 256 | 44.7 | 62 | 162 | 44.7 | 25
44.72 | 128 | 528 | 44.72 | 54 | 354 | 44.72 | 48 | 248 | 44.72 | 62 | 162 | 44.72 | 60 | 460 | 44.72 | 57 | 357 | 44.72 | 58 | 258 | 44.72 | 71 | 171 | 44.72 | 22
44.74 | 95 | 495 | 44.74 | 49 | 349 | 44.74 | 38 | 238 | 44.74 | 58 | 158 | 44.74 | 57 | 457 | 44.74 | 71 | 371 | 44.74 | 52 | 252 | 44.74 | 64 | 164 | 44.74 | 28
44.76 | 141 | 541 | 44.76 | 51 | 351 | 44.76 | 56 | 256 | 44.76 | 65 | 165 | 44.76 | 45 | 445 | 44.76 | 87 | 387 | 44.76 | 57 | 257 | 44.76 | 84 | 184 | 44.76 | 13
44.78 | 122 | 522 | 44.78 | 47 | 347 | 44.78 | 54 | 254 | 44.78 | 65 | 165 | 44.78 | 60 | 460 | 44.78 | 66 | 366 | 44.78 | 45 | 245 | 44.78 | 82 | 182 | 44.78 | 22
44.8 | 143 | 543 | 44.8 | 38 | 338 | 44.8 | 62 | 262 | 44.8 | 75 | 175 | 44.8 | 78 | 478 | 44.8 | 79 | 379 | 44.8 | 60 | 260 | 44.8 | 79 | 179 | 44.8 | 11
44.82 | 160 | 560 | 44.82 | 54 | 354 | 44.82 | 61 | 261 | 44.82 | 70 | 170 | 44.82 | 70 | 470 | 44.82 | 87 | 387 | 44.82 | 53 | 253 | 44.82 | 82 | 182 | 44.82 | 21
44.84 | 160 | 560 | 44.84 | 74 | 374 | 44.84 | 54 | 254 | 44.84 | 75 | 175 | 44.84 | 78 | 478 | 44.84 | 65 | 365 | 44.84 | 62 | 262 | 44.84 | 97 | 197 | 44.84 | 16
44.86 | 171 | 571 | 44.86 | 54 | 354 | 44.86 | 52 | 252 | 44.86 | 93 | 193 | 44.86 | 69 | 469 | 44.86 | 67 | 367 | 44.86 | 63 | 263 | 44.86 | 69 | 169 | 44.86 | 16
44.88 | 189 | 589 | 44.88 | 54 | 354 | 44.88 | 57 | 257 | 44.88 | 95 | 195 | 44.88 | 78 | 478 | 44.88 | 72 | 372 | 44.88 | 54 | 254 | 44.88 | 103 | 203 | 44.88 | 22
44.9 | 175 | 575 | 44.9 | 59 | 359 | 44.9 | 55 | 255 | 44.9 | 88 | 188 | 44.9 | 65 | 465 | 44.9 | 77 | 377 | 44.9 | 63 | 263 | 44.9 | 78 | 178 | 44.9 | 16
44.92 | 178 | 578 | 44.92 | 47 | 347 | 44.92 | 53 | 253 | 44.92 | 102 | 202 | 44.92 | 83 | 483 | 44.92 | 86 | 386 | 44.92 | 63 | 263 | 44.92 | 82 | 182 | 44.92 | 26
44.94 | 166 | 566 | 44.94 | 53 | 353 | 44.94 | 57 | 257 | 44.94 | 89 | 189 | 44.94 | 79 | 479 | 44.94 | 74 | 374 | 44.94 | 51 | 251 | 44.94 | 72 | 172 | 44.94 | 19
44.96 | 136 | 536 | 44.96 | 59 | 359 | 44.96 | 54 | 254 | 44.96 | 98 | 198 | 44.96 | 75 | 475 | 44.96 | 55 | 355 | 44.96 | 50 | 250 | 44.96 | 57 | 157 | 44.96 | 29
44.98 | 158 | 558 | 44.98 | 41 | 341 | 44.98 | 67 | 267 | 44.98 | 81 | 181 | 44.98 | 65 | 465 | 44.98 | 61 | 361 | 44.98 | 44 | 244 | 44.98 | 72 | 172 | 44.98 | 19
45 | 144 | 544 | 45 | 44 | 344 | 45 | 59 | 259 | 45 | 67 | 167 | 45 | 67 | 467 | 45 | 64 | 364 | 45 | 58 | 258 | 45 | 65 | 165 | 45 | 17
45.02 | 139 | 539 | 45.02 | 38 | 338 | 45.02 | 41 | 241 | 45.02 | 70 | 170 | 45.02 | 62 | 462 | 45.02 | 55 | 355 | 45.02 | 39 | 239 | 45.02 | 64 | 164 | 45.02 | 21
45.04 | 141 | 541 | 45.04 | 28 | 328 | 45.04 | 57 | 257 | 45.04 | 73 | 173 | 45.04 | 51 | 451 | 45.04 | 48 | 348 | 45.04 | 40 | 240 | 45.04 | 69 | 169 | 45.04 | 15
45.06 | 121 | 521 | 45.06 | 35 | 335 | 45.06 | 52 | 252 | 45.06 | 77 | 177 | 45.06 | 46 | 446 | 45.06 | 46 | 346 | 45.06 | 45 | 245 | 45.06 | 43 | 143 | 45.06 | 17
45.08 | 122 | 522 | 45.08 | 32 | 332 | 45.08 | 63 | 263 | 45.08 | 60 | 160 | 45.08 | 49 | 449 | 45.08 | 30 | 330 | 45.08 | 37 | 237 | 45.08 | 49 | 149 | 45.08 | 24
45.1 | 108 | 508 | 45.1 | 35 | 335 | 45.1 | 36 | 236 | 45.1 | 53 | 153 | 45.1 | 48 | 448 | 45.1 | 37 | 337 | 45.1 | 34 | 234 | 45.1 | 52 | 152 | 45.1 | 16
45.12 | 94 | 494 | 45.12 | 31 | 331 | 45.12 | 32 | 232 | 45.12 | 47 | 147 | 45.12 | 49 | 449 | 45.12 | 38 | 338 | 45.12 | 33 | 233 | 45.12 | 41 | 141 | 45.12 | 18
45.14 | 72 | 472 | 45.14 | 26 | 326 | 45.14 | 43 | 243 | 45.14 | 40 | 140 | 45.14 | 35 | 435 | 45.14 | 31 | 331 | 45.14 | 37 | 237 | 45.14 | 38 | 138 | 45.14 | 19
45.16 | 95 | 495 | 45.16 | 22 | 322 | 45.16 | 27 | 227 | 45.16 | 30 | 130 | 45.16 | 40 | 440 | 45.16 | 40 | 340 | 45.16 | 32 | 232 | 45.16 | 44 | 144 | 45.16 | 24
45.18 | 82 | 482 | 45.18 | 23 | 323 | 45.18 | 27 | 227 | 45.18 | 36 | 136 | 45.18 | 38 | 438 | 45.18 | 28 | 328 | 45.18 | 23 | 223 | 45.18 | 36 | 136 | 45.18 | 27
45.2 | 87 | 487 | 45.2 | 22 | 322 | 45.2 | 34 | 234 | 45.2 | 24 | 124 | 45.2 | 23 | 423 | 45.2 | 26 | 326 | 45.2 | 23 | 223 | 45.2 | 40 | 140 | 45.2 | 9
45.22 | 62 | 462 | 45.22 | 22 | 322 | 45.22 | 21 | 221 | 45.22 | 27 | 127 | 45.22 | 36 | 436 | 45.22 | 20 | 320 | 45.22 | 22 | 222 | 45.22 | 21 | 121 | 45.22 | 18
45.24 | 57 | 457 | 45.24 | 24 | 324 | 45.24 | 15 | 215 | 45.24 | 25 | 125 | 45.24 | 26 | 426 | 45.24 | 35 | 335 | 45.24 | 26 | 226 | 45.24 | 32 | 132 | 45.24 | 15
45.26 | 58 | 458 | 45.26 | 17 | 317 | 45.26 | 22 | 222 | 45.26 | 35 | 135 | 45.26 | 22 | 422 | 45.26 | 24 | 324 | 45.26 | 21 | 221 | 45.26 | 28 | 128 | 45.26 | 18
45.28 | 62 | 462 | 45.28 | 20 | 320 | 45.28 | 23 | 223 | 45.28 | 16 | 116 | 45.28 | 22 | 422 | 45.28 | 29 | 329 | 45.28 | 19 | 219 | 45.28 | 28 | 128 | 45.28 | 13
45.3 | 52 | 452 | 45.3 | 14 | 314 | 45.3 | 14 | 214 | 45.3 | 22 | 122 | 45.3 | 29 | 429 | 45.3 | 24 | 324 | 45.3 | 25 | 225 | 45.3 | 34 | 134 | 45.3 | 28
45.32 | 46 | 446 | 45.32 | 17 | 317 | 45.32 | 19 | 219 | 45.32 | 25 | 125 | 45.32 | 23 | 423 | 45.32 | 20 | 320 | 45.32 | 24 | 224 | 45.32 | 19 | 119 | 45.32 | 12
45.34 | 47 | 447 | 45.34 | 19 | 319 | 45.34 | 13 | 213 | 45.34 | 35 | 135 | 45.34 | 23 | 423 | 45.34 | 18 | 318 | 45.34 | 19 | 219 | 45.34 | 24 | 124 | 45.34 | 11
45.36 | 50 | 450 | 45.36 | 15 | 315 | 45.36 | 22 | 222 | 45.36 | 20 | 120 | 45.36 | 23 | 423 | 45.36 | 15 | 315 | 45.36 | 16 | 216 | 45.36 | 22 | 122 | 45.36 | 17
45.38 | 49 | 449 | 45.38 | 15 | 315 | 45.38 | 16 | 216 | 45.38 | 22 | 122 | 45.38 | 27 | 427 | 45.38 | 21 | 321 | 45.38 | 24 | 224 | 45.38 | 24 | 124 | 45.38 | 10
45.4 | 57 | 457 | 45.4 | 14 | 314 | 45.4 | 10 | 210 | 45.4 | 20 | 120 | 45.4 | 24 | 424 | 45.4 | 15 | 315 | 45.4 | 16 | 216 | 45.4 | 21 | 121 | 45.4 | 13
45.42 | 47 | 447 | 45.42 | 9 | 309 | 45.42 | 11 | 211 | 45.42 | 30 | 130 | 45.42 | 25 | 425 | 45.42 | 12 | 312 | 45.42 | 17 | 217 | 45.42 | 18 | 118 | 45.42 | 13
45.44 | 39 | 439 | 45.44 | 12 | 312 | 45.44 | 11 | 211 | 45.44 | 17 | 117 | 45.44 | 19 | 419 | 45.44 | 11 | 311 | 45.44 | 23 | 223 | 45.44 | 11 | 111 | 45.44 | 8
45.46 | 43 | 443 | 45.46 | 11 | 311 | 45.46 | 13 | 213 | 45.46 | 15 | 115 | 45.46 | 14 | 414 | 45.46 | 18 | 318 | 45.46 | 17 | 217 | 45.46 | 23 | 123 | 45.46 | 21
45.48 | 44 | 444 | 45.48 | 15 | 315 | 45.48 | 11 | 211 | 45.48 | 15 | 115 | 45.48 | 24 | 424 | 45.48 | 9 | 309 | 45.48 | 18 | 218 | 45.48 | 19 | 119 | 45.48 | 11
45.5 | 42 | 442 | 45.5 | 9 | 309 | 45.5 | 17 | 217 | 45.5 | 11 | 111 | 45.5 | 12 | 412 | 45.5 | 23 | 323 | 45.5 | 18 | 218 | 45.5 | 19 | 119 | 45.5 | 14
45.52 | 37 | 437 | 45.52 | 10 | 310 | 45.52 | 8 | 208 | 45.52 | 15 | 115 | 45.52 | 19 | 419 | 45.52 | 17 | 317 | 45.52 | 18 | 218 | 45.52 | 14 | 114 | 45.52 | 18
45.54 | 36 | 436 | 45.54 | 16 | 316 | 45.54 | 13 | 213 | 45.54 | 17 | 117 | 45.54 | 19 | 419 | 45.54 | 22 | 322 | 45.54 | 13 | 213 | 45.54 | 22 | 122 | 45.54 | 7
45.56 | 39 | 439 | 45.56 | 8 | 308 | 45.56 | 7 | 207 | 45.56 | 17 | 117 | 45.56 | 17 | 417 | 45.56 | 12 | 312 | 45.56 | 12 | 212 | 45.56 | 19 | 119 | 45.56 | 9
45.58 | 39 | 439 | 45.58 | 7 | 307 | 45.58 | 11 | 211 | 45.58 | 13 | 113 | 45.58 | 20 | 420 | 45.58 | 15 | 315 | 45.58 | 21 | 221 | 45.58 | 19 | 119 | 45.58 | 12
45.6 | 35 | 435 | 45.6 | 16 | 316 | 45.6 | 11 | 211 | 45.6 | 21 | 121 | 45.6 | 23 | 423 | 45.6 | 10 | 310 | 45.6 | 15 | 215 | 45.6 | 27 | 127 | 45.6 | 8
45.62 | 39 | 439 | 45.62 | 9 | 309 | 45.62 | 10 | 210 | 45.62 | 17 | 117 | 45.62 | 14 | 414 | 45.62 | 18 | 318 | 45.62 | 12 | 212 | 45.62 | 12 | 112 | 45.62 | 15
45.64 | 30 | 430 | 45.64 | 11 | 311 | 45.64 | 9 | 209 | 45.64 | 11 | 111 | 45.64 | 16 | 416 | 45.64 | 4 | 304 | 45.64 | 21 | 221 | 45.64 | 16 | 116 | 45.64 | 10
45.66 | 34 | 434 | 45.66 | 8 | 308 | 45.66 | 12 | 212 | 45.66 | 13 | 113 | 45.66 | 15 | 415 | 45.66 | 8 | 308 | 45.66 | 5 | 205 | 45.66 | 16 | 116 | 45.66 | 9
45.68 | 49 | 449 | 45.68 | 10 | 310 | 45.68 | 12 | 212 | 45.68 | 13 | 113 | 45.68 | 17 | 417 | 45.68 | 15 | 315 | 45.68 | 15 | 215 | 45.68 | 12 | 112 | 45.68 | 10
45.7 | 41 | 441 | 45.7 | 10 | 310 | 45.7 | 9 | 209 | 45.7 | 19 | 119 | 45.7 | 13 | 413 | 45.7 | 14 | 314 | 45.7 | 10 | 210 | 45.7 | 18 | 118 | 45.7 | 18
45.72 | 40 | 440 | 45.72 | 6 | 306 | 45.72 | 9 | 209 | 45.72 | 12 | 112 | 45.72 | 13 | 413 | 45.72 | 13 | 313 | 45.72 | 10 | 210 | 45.72 | 11 | 111 | 45.72 | 14
45.74 | 38 | 438 | 45.74 | 11 | 311 | 45.74 | 9 | 209 | 45.74 | 14 | 114 | 45.74 | 16 | 416 | 45.74 | 10 | 310 | 45.74 | 12 | 212 | 45.74 | 15 | 115 | 45.74 | 16
45.76 | 36 | 436 | 45.76 | 13 | 313 | 45.76 | 6 | 206 | 45.76 | 14 | 114 | 45.76 | 15 | 415 | 45.76 | 9 | 309 | 45.76 | 15 | 215 | 45.76 | 17 | 117 | 45.76 | 15
45.78 | 39 | 439 | 45.78 | 8 | 308 | 45.78 | 17 | 217 | 45.78 | 12 | 112 | 45.78 | 7 | 407 | 45.78 | 8 | 308 | 45.78 | 11 | 211 | 45.78 | 16 | 116 | 45.78 | 6
45.8 | 33 | 433 | 45.8 | 16 | 316 | 45.8 | 7 | 207 | 45.8 | 10 | 110 | 45.8 | 13 | 413 | 45.8 | 13 | 313 | 45.8 | 17 | 217 | 45.8 | 8 | 108 | 45.8 | 11
45.82 | 39 | 439 | 45.82 | 15 | 315 | 45.82 | 10 | 210 | 45.82 | 7 | 107 | 45.82 | 14 | 414 | 45.82 | 10 | 310 | 45.82 | 8 | 208 | 45.82 | 13 | 113 | 45.82 | 5
45.84 | 31 | 431 | 45.84 | 11 | 311 | 45.84 | 12 | 212 | 45.84 | 10 | 110 | 45.84 | 9 | 409 | 45.84 | 16 | 316 | 45.84 | 14 | 214 | 45.84 | 16 | 116 | 45.84 | 10
45.86 | 34 | 434 | 45.86 | 9 | 309 | 45.86 | 8 | 208 | 45.86 | 14 | 114 | 45.86 | 15 | 415 | 45.86 | 14 | 314 | 45.86 | 19 | 219 | 45.86 | 9 | 109 | 45.86 | 9
45.88 | 26 | 426 | 45.88 | 11 | 311 | 45.88 | 6 | 206 | 45.88 | 10 | 110 | 45.88 | 15 | 415 | 45.88 | 13 | 313 | 45.88 | 17 | 217 | 45.88 | 11 | 111 | 45.88 | 6
45.9 | 33 | 433 | 45.9 | 10 | 310 | 45.9 | 5 | 205 | 45.9 | 14 | 114 | 45.9 | 13 | 413 | 45.9 | 10 | 310 | 45.9 | 5 | 205 | 45.9 | 3 | 103 | 45.9 | 11
45.92 | 41 | 441 | 45.92 | 5 | 305 | 45.92 | 11 | 211 | 45.92 | 12 | 112 | 45.92 | 10 | 410 | 45.92 | 12 | 312 | 45.92 | 14 | 214 | 45.92 | 8 | 108 | 45.92 | 13
45.94 | 37 | 437 | 45.94 | 8 | 308 | 45.94 | 8 | 208 | 45.94 | 10 | 110 | 45.94 | 17 | 417 | 45.94 | 7 | 307 | 45.94 | 11 | 211 | 45.94 | 13 | 113 | 45.94 | 12
45.96 | 35 | 435 | 45.96 | 6 | 306 | 45.96 | 11 | 211 | 45.96 | 14 | 114 | 45.96 | 12 | 412 | 45.96 | 14 | 314 | 45.96 | 9 | 209 | 45.96 | 15 | 115 | 45.96 | 12
45.98 | 34 | 434 | 45.98 | 12 | 312 | 45.98 | 8 | 208 | 45.98 | 13 | 113 | 45.98 | 18 | 418 | 45.98 | 10 | 310 | 45.98 | 9 | 209 | 45.98 | 7 | 107 | 45.98 | 11
46 | 34 | 434 | 46 | 8 | 308 | 46 | 5 | 205 | 46 | 10 | 110 | 46 | 9 | 409 | 46 | 10 | 310 | 46 | 13 | 213 | 46 | 12 | 112 | 46 | 12
46.02 | 33 | 433 | 46.02 | 7 | 307 | 46.02 | 10 | 210 | 46.02 | 13 | 113 | 46.02 | 10 | 410 | 46.02 | 16 | 316 | 46.02 | 11 | 211 | 46.02 | 16 | 116 | 46.02 | 9
46.04 | 36 | 436 | 46.04 | 7 | 307 | 46.04 | 11 | 211 | 46.04 | 20 | 120 | 46.04 | 10 | 410 | 46.04 | 8 | 308 | 46.04 | 8 | 208 | 46.04 | 15 | 115 | 46.04 | 12
46.06 | 25 | 425 | 46.06 | 10 | 310 | 46.06 | 11 | 211 | 46.06 | 10 | 110 | 46.06 | 13 | 413 | 46.06 | 8 | 308 | 46.06 | 9 | 209 | 46.06 | 20 | 120 | 46.06 | 11
46.08 | 29 | 429 | 46.08 | 11 | 311 | 46.08 | 11 | 211 | 46.08 | 12 | 112 | 46.08 | 10 | 410 | 46.08 | 14 | 314 | 46.08 | 6 | 206 | 46.08 | 13 | 113 | 46.08 | 10
46.1 | 36 | 436 | 46.1 | 12 | 312 | 46.1 | 15 | 215 | 46.1 | 5 | 105 | 46.1 | 10 | 410 | 46.1 | 9 | 309 | 46.1 | 14 | 214 | 46.1 | 10 | 110 | 46.1 | 4
46.12 | 36 | 436 | 46.12 | 9 | 309 | 46.12 | 7 | 207 | 46.12 | 11 | 111 | 46.12 | 6 | 406 | 46.12 | 2 | 302 | 46.12 | 11 | 211 | 46.12 | 10 | 110 | 46.12 | 12
46.14 | 32 | 432 | 46.14 | 9 | 309 | 46.14 | 5 | 205 | 46.14 | 10 | 110 | 46.14 | 11 | 411 | 46.14 | 12 | 312 | 46.14 | 9 | 209 | 46.14 | 13 | 113 | 46.14 | 7
46.16 | 23 | 423 | 46.16 | 5 | 305 | 46.16 | 12 | 212 | 46.16 | 17 | 117 | 46.16 | 13 | 413 | 46.16 | 8 | 308 | 46.16 | 8 | 208 | 46.16 | 11 | 111 | 46.16 | 11
46.18 | 28 | 428 | 46.18 | 13 | 313 | 46.18 | 9 | 209 | 46.18 | 11 | 111 | 46.18 | 11 | 411 | 46.18 | 9 | 309 | 46.18 | 8 | 208 | 46.18 | 6 | 106 | 46.18 | 4
46.2 | 33 | 433 | 46.2 | 10 | 310 | 46.2 | 8 | 208 | 46.2 | 11 | 111 | 46.2 | 11 | 411 | 46.2 | 10 | 310 | 46.2 | 6 | 206 | 46.2 | 16 | 116 | 46.2 | 12
46.22 | 40 | 440 | 46.22 | 5 | 305 | 46.22 | 0 | 200 | 46.22 | 13 | 113 | 46.22 | 12 | 412 | 46.22 | 6 | 306 | 46.22 | 9 | 209 | 46.22 | 14 | 114 | 46.22 | 10
46.24 | 17 | 417 | 46.24 | 14 | 314 | 46.24 | 8 | 208 | 46.24 | 8 | 108 | 46.24 | 10 | 410 | 46.24 | 6 | 306 | 46.24 | 7 | 207 | 46.24 | 12 | 112 | 46.24 | 9
46.26 | 21 | 421 | 46.26 | 5 | 305 | 46.26 | 9 | 209 | 46.26 | 3 | 103 | 46.26 | 17 | 417 | 46.26 | 11 | 311 | 46.26 | 11 | 211 | 46.26 | 12 | 112 | 46.26 | 11
46.28 | 35 | 435 | 46.28 | 4 | 304 | 46.28 | 6 | 206 | 46.28 | 9 | 109 | 46.28 | 6 | 406 | 46.28 | 12 | 312 | 46.28 | 11 | 211 | 46.28 | 9 | 109 | 46.28 | 8
46.3 | 36 | 436 | 46.3 | 10 | 310 | 46.3 | 7 | 207 | 46.3 | 10 | 110 | 46.3 | 13 | 413 | 46.3 | 9 | 309 | 46.3 | 8 | 208 | 46.3 | 16 | 116 | 46.3 | 13
46.32 | 28 | 428 | 46.32 | 9 | 309 | 46.32 | 14 | 214 | 46.32 | 11 | 111 | 46.32 | 4 | 404 | 46.32 | 11 | 311 | 46.32 | 11 | 211 | 46.32 | 13 | 113 | 46.32 | 9
46.34 | 30 | 430 | 46.34 | 8 | 308 | 46.34 | 8 | 208 | 46.34 | 8 | 108 | 46.34 | 10 | 410 | 46.34 | 7 | 307 | 46.34 | 7 | 207 | 46.34 | 14 | 114 | 46.34 | 8
46.36 | 29 | 429 | 46.36 | 5 | 305 | 46.36 | 7 | 207 | 46.36 | 14 | 114 | 46.36 | 13 | 413 | 46.36 | 9 | 309 | 46.36 | 4 | 204 | 46.36 | 13 | 113 | 46.36 | 4
46.38 | 25 | 425 | 46.38 | 6 | 306 | 46.38 | 8 | 208 | 46.38 | 18 | 118 | 46.38 | 6 | 406 | 46.38 | 7 | 307 | 46.38 | 8 | 208 | 46.38 | 16 | 116 | 46.38 | 14
46.4 | 31 | 431 | 46.4 | 8 | 308 | 46.4 | 8 | 208 | 46.4 | 11 | 111 | 46.4 | 10 | 410 | 46.4 | 9 | 309 | 46.4 | 9 | 209 | 46.4 | 18 | 118 | 46.4 | 3
46.42 | 19 | 419 | 46.42 | 11 | 311 | 46.42 | 8 | 208 | 46.42 | 8 | 108 | 46.42 | 11 | 411 | 46.42 | 7 | 307 | 46.42 | 13 | 213 | 46.42 | 10 | 110 | 46.42 | 10
46.44 | 22 | 422 | 46.44 | 10 | 310 | 46.44 | 6 | 206 | 46.44 | 7 | 107 | 46.44 | 11 | 411 | 46.44 | 10 | 310 | 46.44 | 6 | 206 | 46.44 | 12 | 112 | 46.44 | 6
46.46 | 26 | 426 | 46.46 | 6 | 306 | 46.46 | 4 | 204 | 46.46 | 10 | 110 | 46.46 | 9 | 409 | 46.46 | 3 | 303 | 46.46 | 11 | 211 | 46.46 | 11 | 111 | 46.46 | 11
46.48 | 18 | 418 | 46.48 | 4 | 304 | 46.48 | 8 | 208 | 46.48 | 13 | 113 | 46.48 | 9 | 409 | 46.48 | 10 | 310 | 46.48 | 6 | 206 | 46.48 | 11 | 111 | 46.48 | 9
46.5 | 27 | 427 | 46.5 | 3 | 303 | 46.5 | 5 | 205 | 46.5 | 13 | 113 | 46.5 | 10 | 410 | 46.5 | 10 | 310 | 46.5 | 9 | 209 | 46.5 | 10 | 110 | 46.5 | 8
46.52 | 27 | 427 | 46.52 | 0 | 300 | 46.52 | 3 | 203 | 46.52 | 11 | 111 | 46.52 | 9 | 409 | 46.52 | 10 | 310 | 46.52 | 6 | 206 | 46.52 | 11 | 111 | 46.52 | 13
46.54 | 28 | 428 | 46.54 | 9 | 309 | 46.54 | 6 | 206 | 46.54 | 6 | 106 | 46.54 | 7 | 407 | 46.54 | 6 | 306 | 46.54 | 6 | 206 | 46.54 | 15 | 115 | 46.54 | 6
46.56 | 28 | 428 | 46.56 | 8 | 308 | 46.56 | 11 | 211 | 46.56 | 14 | 114 | 46.56 | 6 | 406 | 46.56 | 15 | 315 | 46.56 | 17 | 217 | 46.56 | 14 | 114 | 46.56 | 12
46.58 | 21 | 421 | 46.58 | 8 | 308 | 46.58 | 4 | 204 | 46.58 | 10 | 110 | 46.58 | 7 | 407 | 46.58 | 8 | 308 | 46.58 | 7 | 207 | 46.58 | 11 | 111 | 46.58 | 11
46.6 | 28 | 428 | 46.6 | 10 | 310 | 46.6 | 9 | 209 | 46.6 | 12 | 112 | 46.6 | 3 | 403 | 46.6 | 8 | 308 | 46.6 | 6 | 206 | 46.6 | 15 | 115 | 46.6 | 10
46.62 | 26 | 426 | 46.62 | 5 | 305 | 46.62 | 7 | 207 | 46.62 | 8 | 108 | 46.62 | 7 | 407 | 46.62 | 9 | 309 | 46.62 | 10 | 210 | 46.62 | 7 | 107 | 46.62 | 7
46.64 | 29 | 429 | 46.64 | 3 | 303 | 46.64 | 11 | 211 | 46.64 | 7 | 107 | 46.64 | 9 | 409 | 46.64 | 6 | 306 | 46.64 | 7 | 207 | 46.64 | 7 | 107 | 46.64 | 9
46.66 | 38 | 438 | 46.66 | 5 | 305 | 46.66 | 6 | 206 | 46.66 | 13 | 113 | 46.66 | 9 | 409 | 46.66 | 7 | 307 | 46.66 | 7 | 207 | 46.66 | 14 | 114 | 46.66 | 8
46.68 | 28 | 428 | 46.68 | 4 | 304 | 46.68 | 10 | 210 | 46.68 | 7 | 107 | 46.68 | 8 | 408 | 46.68 | 14 | 314 | 46.68 | 5 | 205 | 46.68 | 15 | 115 | 46.68 | 3
46.7 | 19 | 419 | 46.7 | 11 | 311 | 46.7 | 5 | 205 | 46.7 | 8 | 108 | 46.7 | 4 | 404 | 46.7 | 7 | 307 | 46.7 | 13 | 213 | 46.7 | 12 | 112 | 46.7 | 3
46.72 | 28 | 428 | 46.72 | 6 | 306 | 46.72 | 8 | 208 | 46.72 | 6 | 106 | 46.72 | 11 | 411 | 46.72 | 3 | 303 | 46.72 | 5 | 205 | 46.72 | 14 | 114 | 46.72 | 8
46.74 | 22 | 422 | 46.74 | 8 | 308 | 46.74 | 9 | 209 | 46.74 | 9 | 109 | 46.74 | 13 | 413 | 46.74 | 7 | 307 | 46.74 | 5 | 205 | 46.74 | 13 | 113 | 46.74 | 6
46.76 | 22 | 422 | 46.76 | 4 | 304 | 46.76 | 2 | 202 | 46.76 | 7 | 107 | 46.76 | 9 | 409 | 46.76 | 9 | 309 | 46.76 | 7 | 207 | 46.76 | 10 | 110 | 46.76 | 7
46.78 | 30 | 430 | 46.78 | 13 | 313 | 46.78 | 8 | 208 | 46.78 | 5 | 105 | 46.78 | 13 | 413 | 46.78 | 2 | 302 | 46.78 | 2 | 202 | 46.78 | 8 | 108 | 46.78 | 5
46.8 | 26 | 426 | 46.8 | 4 | 304 | 46.8 | 3 | 203 | 46.8 | 9 | 109 | 46.8 | 9 | 409 | 46.8 | 11 | 311 | 46.8 | 10 | 210 | 46.8 | 10 | 110 | 46.8 | 5
46.82 | 28 | 428 | 46.82 | 7 | 307 | 46.82 | 4 | 204 | 46.82 | 16 | 116 | 46.82 | 3 | 403 | 46.82 | 9 | 309 | 46.82 | 11 | 211 | 46.82 | 10 | 110 | 46.82 | 9
46.84 | 22 | 422 | 46.84 | 2 | 302 | 46.84 | 5 | 205 | 46.84 | 3 | 103 | 46.84 | 8 | 408 | 46.84 | 6 | 306 | 46.84 | 8 | 208 | 46.84 | 16 | 116 | 46.84 | 6
46.86 | 32 | 432 | 46.86 | 9 | 309 | 46.86 | 7 | 207 | 46.86 | 11 | 111 | 46.86 | 6 | 406 | 46.86 | 15 | 315 | 46.86 | 9 | 209 | 46.86 | 7 | 107 | 46.86 | 5
46.88 | 24 | 424 | 46.88 | 5 | 305 | 46.88 | 10 | 210 | 46.88 | 14 | 114 | 46.88 | 9 | 409 | 46.88 | 3 | 303 | 46.88 | 10 | 210 | 46.88 | 12 | 112 | 46.88 | 9
46.9 | 35 | 435 | 46.9 | 8 | 308 | 46.9 | 9 | 209 | 46.9 | 10 | 110 | 46.9 | 13 | 413 | 46.9 | 6 | 306 | 46.9 | 8 | 208 | 46.9 | 8 | 108 | 46.9 | 6
46.92 | 25 | 425 | 46.92 | 6 | 306 | 46.92 | 7 | 207 | 46.92 | 5 | 105 | 46.92 | 7 | 407 | 46.92 | 7 | 307 | 46.92 | 5 | 205 | 46.92 | 16 | 116 | 46.92 | 11
46.94 | 25 | 425 | 46.94 | 9 | 309 | 46.94 | 5 | 205 | 46.94 | 10 | 110 | 46.94 | 7 | 407 | 46.94 | 4 | 304 | 46.94 | 9 | 209 | 46.94 | 11 | 111 | 46.94 | 9
46.96 | 23 | 423 | 46.96 | 7 | 307 | 46.96 | 5 | 205 | 46.96 | 10 | 110 | 46.96 | 10 | 410 | 46.96 | 10 | 310 | 46.96 | 10 | 210 | 46.96 | 10 | 110 | 46.96 | 6
46.98 | 23 | 423 | 46.98 | 7 | 307 | 46.98 | 4 | 204 | 46.98 | 8 | 108 | 46.98 | 7 | 407 | 46.98 | 9 | 309 | 46.98 | 5 | 205 | 46.98 | 5 | 105 | 46.98 | 9
47 | 23 | 423 | 47 | 10 | 310 | 47 | 5 | 205 | 47 | 9 | 109 | 47 | 7 | 407 | 47 | 6 | 306 | 47 | 6 | 206 | 47 | 11 | 111 | 47 | 13
47.02 | 22 | 422 | 47.02 | 3 | 303 | 47.02 | 7 | 207 | 47.02 | 11 | 111 | 47.02 | 10 | 410 | 47.02 | 8 | 308 | 47.02 | 10 | 210 | 47.02 | 11 | 111 | 47.02 | 8
47.04 | 23 | 423 | 47.04 | 3 | 303 | 47.04 | 5 | 205 | 47.04 | 15 | 115 | 47.04 | 9 | 409 | 47.04 | 5 | 305 | 47.04 | 11 | 211 | 47.04 | 10 | 110 | 47.04 | 5
47.06 | 26 | 426 | 47.06 | 9 | 309 | 47.06 | 9 | 209 | 47.06 | 9 | 109 | 47.06 | 9 | 409 | 47.06 | 5 | 305 | 47.06 | 4 | 204 | 47.06 | 9 | 109 | 47.06 | 11
47.08 | 27 | 427 | 47.08 | 10 | 310 | 47.08 | 4 | 204 | 47.08 | 8 | 108 | 47.08 | 9 | 409 | 47.08 | 6 | 306 | 47.08 | 7 | 207 | 47.08 | 7 | 107 | 47.08 | 8
47.1 | 25 | 425 | 47.1 | 9 | 309 | 47.1 | 5 | 205 | 47.1 | 7 | 107 | 47.1 | 11 | 411 | 47.1 | 8 | 308 | 47.1 | 11 | 211 | 47.1 | 9 | 109 | 47.1 | 8
47.12 | 19 | 419 | 47.12 | 5 | 305 | 47.12 | 13 | 213 | 47.12 | 8 | 108 | 47.12 | 6 | 406 | 47.12 | 8 | 308 | 47.12 | 9 | 209 | 47.12 | 9 | 109 | 47.12 | 4
47.14 | 15 | 415 | 47.14 | 8 | 308 | 47.14 | 5 | 205 | 47.14 | 13 | 113 | 47.14 | 3 | 403 | 47.14 | 5 | 305 | 47.14 | 16 | 216 | 47.14 | 9 | 109 | 47.14 | 11
47.16 | 22 | 422 | 47.16 | 7 | 307 | 47.16 | 8 | 208 | 47.16 | 7 | 107 | 47.16 | 12 | 412 | 47.16 | 6 | 306 | 47.16 | 7 | 207 | 47.16 | 13 | 113 | 47.16 | 4
47.18 | 27 | 427 | 47.18 | 4 | 304 | 47.18 | 6 | 206 | 47.18 | 8 | 108 | 47.18 | 10 | 410 | 47.18 | 5 | 305 | 47.18 | 4 | 204 | 47.18 | 13 | 113 | 47.18 | 2
47.2 | 22 | 422 | 47.2 | 5 | 305 | 47.2 | 4 | 204 | 47.2 | 9 | 109 | 47.2 | 8 | 408 | 47.2 | 6 | 306 | 47.2 | 7 | 207 | 47.2 | 7 | 107 | 47.2 | 7
47.22 | 21 | 421 | 47.22 | 3 | 303 | 47.22 | 4 | 204 | 47.22 | 11 | 111 | 47.22 | 9 | 409 | 47.22 | 12 | 312 | 47.22 | 6 | 206 | 47.22 | 11 | 111 | 47.22 | 4
47.24 | 21 | 421 | 47.24 | 7 | 307 | 47.24 | 4 | 204 | 47.24 | 4 | 104 | 47.24 | 11 | 411 | 47.24 | 7 | 307 | 47.24 | 9 | 209 | 47.24 | 11 | 111 | 47.24 | 9
47.26 | 17 | 417 | 47.26 | 8 | 308 | 47.26 | 7 | 207 | 47.26 | 2 | 102 | 47.26 | 5 | 405 | 47.26 | 7 | 307 | 47.26 | 4 | 204 | 47.26 | 15 | 115 | 47.26 | 5
47.28 | 21 | 421 | 47.28 | 6 | 306 | 47.28 | 10 | 210 | 47.28 | 11 | 111 | 47.28 | 5 | 405 | 47.28 | 10 | 310 | 47.28 | 2 | 202 | 47.28 | 6 | 106 | 47.28 | 9
47.3 | 26 | 426 | 47.3 | 4 | 304 | 47.3 | 5 | 205 | 47.3 | 10 | 110 | 47.3 | 7 | 407 | 47.3 | 8 | 308 | 47.3 | 6 | 206 | 47.3 | 7 | 107 | 47.3 | 6
47.32 | 19 | 419 | 47.32 | 4 | 304 | 47.32 | 5 | 205 | 47.32 | 7 | 107 | 47.32 | 9 | 409 | 47.32 | 6 | 306 | 47.32 | 5 | 205 | 47.32 | 6 | 106 | 47.32 | 11
47.34 | 20 | 420 | 47.34 | 4 | 304 | 47.34 | 4 | 204 | 47.34 | 12 | 112 | 47.34 | 10 | 410 | 47.34 | 8 | 308 | 47.34 | 10 | 210 | 47.34 | 5 | 105 | 47.34 | 2
47.36 | 30 | 430 | 47.36 | 2 | 302 | 47.36 | 7 | 207 | 47.36 | 2 | 102 | 47.36 | 13 | 413 | 47.36 | 5 | 305 | 47.36 | 6 | 206 | 47.36 | 13 | 113 | 47.36 | 8
47.38 | 27 | 427 | 47.38 | 8 | 308 | 47.38 | 7 | 207 | 47.38 | 7 | 107 | 47.38 | 6 | 406 | 47.38 | 7 | 307 | 47.38 | 13 | 213 | 47.38 | 11 | 111 | 47.38 | 9
47.4 | 20 | 420 | 47.4 | 6 | 306 | 47.4 | 5 | 205 | 47.4 | 4 | 104 | 47.4 | 15 | 415 | 47.4 | 6 | 306 | 47.4 | 10 | 210 | 47.4 | 10 | 110 | 47.4 | 6
47.42 | 15 | 415 | 47.42 | 4 | 304 | 47.42 | 7 | 207 | 47.42 | 8 | 108 | 47.42 | 8 | 408 | 47.42 | 2 | 302 | 47.42 | 7 | 207 | 47.42 | 8 | 108 | 47.42 | 7
47.44 | 23 | 423 | 47.44 | 2 | 302 | 47.44 | 5 | 205 | 47.44 | 6 | 106 | 47.44 | 6 | 406 | 47.44 | 8 | 308 | 47.44 | 6 | 206 | 47.44 | 14 | 114 | 47.44 | 12
47.46 | 18 | 418 | 47.46 | 6 | 306 | 47.46 | 7 | 207 | 47.46 | 7 | 107 | 47.46 | 17 | 417 | 47.46 | 6 | 306 | 47.46 | 6 | 206 | 47.46 | 9 | 109 | 47.46 | 10
47.48 | 33 | 433 | 47.48 | 4 | 304 | 47.48 | 5 | 205 | 47.48 | 6 | 106 | 47.48 | 12 | 412 | 47.48 | 4 | 304 | 47.48 | 7 | 207 | 47.48 | 11 | 111 | 47.48 | 7
47.5 | 16 | 416 | 47.5 | 3 | 303 | 47.5 | 7 | 207 | 47.5 | 10 | 110 | 47.5 | 13 | 413 | 47.5 | 4 | 304 | 47.5 | 4 | 204 | 47.5 | 8 | 108 | 47.5 | 9
47.52 | 25 | 425 | 47.52 | 9 | 309 | 47.52 | 7 | 207 | 47.52 | 4 | 104 | 47.52 | 6 | 406 | 47.52 | 11 | 311 | 47.52 | 8 | 208 | 47.52 | 6 | 106 | 47.52 | 7
47.54 | 16 | 416 | 47.54 | 7 | 307 | 47.54 | 10 | 210 | 47.54 | 4 | 104 | 47.54 | 9 | 409 | 47.54 | 12 | 312 | 47.54 | 6 | 206 | 47.54 | 7 | 107 | 47.54 | 6
47.56 | 25 | 425 | 47.56 | 9 | 309 | 47.56 | 5 | 205 | 47.56 | 5 | 105 | 47.56 | 4 | 404 | 47.56 | 5 | 305 | 47.56 | 9 | 209 | 47.56 | 7 | 107 | 47.56 | 10
47.58 | 24 | 424 | 47.58 | 4 | 304 | 47.58 | 4 | 204 | 47.58 | 13 | 113 | 47.58 | 6 | 406 | 47.58 | 6 | 306 | 47.58 | 5 | 205 | 47.58 | 11 | 111 | 47.58 | 9
47.6 | 24 | 424 | 47.6 | 7 | 307 | 47.6 | 5 | 205 | 47.6 | 3 | 103 | 47.6 | 7 | 407 | 47.6 | 10 | 310 | 47.6 | 3 | 203 | 47.6 | 10 | 110 | 47.6 | 9
47.62 | 27 | 427 | 47.62 | 5 | 305 | 47.62 | 3 | 203 | 47.62 | 8 | 108 | 47.62 | 7 | 407 | 47.62 | 4 | 304 | 47.62 | 9 | 209 | 47.62 | 7 | 107 | 47.62 | 9
47.64 | 22 | 422 | 47.64 | 5 | 305 | 47.64 | 4 | 204 | 47.64 | 6 | 106 | 47.64 | 8 | 408 | 47.64 | 9 | 309 | 47.64 | 7 | 207 | 47.64 | 6 | 106 | 47.64 | 7
47.66 | 29 | 429 | 47.66 | 5 | 305 | 47.66 | 6 | 206 | 47.66 | 8 | 108 | 47.66 | 4 | 404 | 47.66 | 9 | 309 | 47.66 | 8 | 208 | 47.66 | 8 | 108 | 47.66 | 8
47.68 | 18 | 418 | 47.68 | 8 | 308 | 47.68 | 7 | 207 | 47.68 | 4 | 104 | 47.68 | 5 | 405 | 47.68 | 12 | 312 | 47.68 | 3 | 203 | 47.68 | 9 | 109 | 47.68 | 1
47.7 | 27 | 427 | 47.7 | 3 | 303 | 47.7 | 7 | 207 | 47.7 | 12 | 112 | 47.7 | 7 | 407 | 47.7 | 7 | 307 | 47.7 | 5 | 205 | 47.7 | 9 | 109 | 47.7 | 11
47.72 | 19 | 419 | 47.72 | 2 | 302 | 47.72 | 6 | 206 | 47.72 | 10 | 110 | 47.72 | 7 | 407 | 47.72 | 5 | 305 | 47.72 | 8 | 208 | 47.72 | 4 | 104 | 47.72 | 4
47.74 | 17 | 417 | 47.74 | 6 | 306 | 47.74 | 2 | 202 | 47.74 | 11 | 111 | 47.74 | 10 | 410 | 47.74 | 7 | 307 | 47.74 | 4 | 204 | 47.74 | 12 | 112 | 47.74 | 8
47.76 | 22 | 422 | 47.76 | 4 | 304 | 47.76 | 7 | 207 | 47.76 | 5 | 105 | 47.76 | 11 | 411 | 47.76 | 8 | 308 | 47.76 | 10 | 210 | 47.76 | 8 | 108 | 47.76 | 10
47.78 | 26 | 426 | 47.78 | 2 | 302 | 47.78 | 7 | 207 | 47.78 | 8 | 108 | 47.78 | 4 | 404 | 47.78 | 8 | 308 | 47.78 | 5 | 205 | 47.78 | 8 | 108 | 47.78 | 10
47.8 | 23 | 423 | 47.8 | 6 | 306 | 47.8 | 6 | 206 | 47.8 | 7 | 107 | 47.8 | 6 | 406 | 47.8 | 4 | 304 | 47.8 | 12 | 212 | 47.8 | 6 | 106 | 47.8 | 6
47.82 | 11 | 411 | 47.82 | 7 | 307 | 47.82 | 3 | 203 | 47.82 | 7 | 107 | 47.82 | 12 | 412 | 47.82 | 7 | 307 | 47.82 | 4 | 204 | 47.82 | 9 | 109 | 47.82 | 9
47.84 | 23 | 423 | 47.84 | 2 | 302 | 47.84 | 5 | 205 | 47.84 | 6 | 106 | 47.84 | 3 | 403 | 47.84 | 7 | 307 | 47.84 | 6 | 206 | 47.84 | 9 | 109 | 47.84 | 6
47.86 | 22 | 422 | 47.86 | 5 | 305 | 47.86 | 7 | 207 | 47.86 | 4 | 104 | 47.86 | 10 | 410 | 47.86 | 5 | 305 | 47.86 | 9 | 209 | 47.86 | 6 | 106 | 47.86 | 6
47.88 | 31 | 431 | 47.88 | 6 | 306 | 47.88 | 4 | 204 | 47.88 | 7 | 107 | 47.88 | 3 | 403 | 47.88 | 8 | 308 | 47.88 | 6 | 206 | 47.88 | 13 | 113 | 47.88 | 8
47.9 | 15 | 415 | 47.9 | 5 | 305 | 47.9 | 6 | 206 | 47.9 | 10 | 110 | 47.9 | 3 | 403 | 47.9 | 4 | 304 | 47.9 | 5 | 205 | 47.9 | 13 | 113 | 47.9 | 8
47.92 | 26 | 426 | 47.92 | 8 | 308 | 47.92 | 4 | 204 | 47.92 | 6 | 106 | 47.92 | 6 | 406 | 47.92 | 15 | 315 | 47.92 | 5 | 205 | 47.92 | 7 | 107 | 47.92 | 8
47.94 | 22 | 422 | 47.94 | 6 | 306 | 47.94 | 4 | 204 | 47.94 | 12 | 112 | 47.94 | 6 | 406 | 47.94 | 6 | 306 | 47.94 | 11 | 211 | 47.94 | 7 | 107 | 47.94 | 8
47.96 | 30 | 430 | 47.96 | 6 | 306 | 47.96 | 9 | 209 | 47.96 | 8 | 108 | 47.96 | 7 | 407 | 47.96 | 8 | 308 | 47.96 | 5 | 205 | 47.96 | 8 | 108 | 47.96 | 6
47.98 | 18 | 418 | 47.98 | 10 | 310 | 47.98 | 2 | 202 | 47.98 | 8 | 108 | 47.98 | 17 | 417 | 47.98 | 6 | 306 | 47.98 | 5 | 205 | 47.98 | 8 | 108 | 47.98 | 7
48 | 15 | 415 | 48 | 8 | 308 | 48 | 6 | 206 | 48 | 4 | 104 | 48 | 7 | 407 | 48 | 6 | 306 | 48 | 3 | 203 | 48 | 9 | 109 | 48 | 3
48.02 | 20 | 420 | 48.02 | 6 | 306 | 48.02 | 3 | 203 | 48.02 | 8 | 108 | 48.02 | 10 | 410 | 48.02 | 8 | 308 | 48.02 | 6 | 206 | 48.02 | 7 | 107 | 48.02 | 6
48.04 | 18 | 418 | 48.04 | 3 | 303 | 48.04 | 6 | 206 | 48.04 | 3 | 103 | 48.04 | 5 | 405 | 48.04 | 6 | 306 | 48.04 | 8 | 208 | 48.04 | 3 | 103 | 48.04 | 5
48.06 | 16 | 416 | 48.06 | 5 | 305 | 48.06 | 6 | 206 | 48.06 | 10 | 110 | 48.06 | 6 | 406 | 48.06 | 6 | 306 | 48.06 | 7 | 207 | 48.06 | 11 | 111 | 48.06 | 6
48.08 | 20 | 420 | 48.08 | 0 | 300 | 48.08 | 5 | 205 | 48.08 | 6 | 106 | 48.08 | 10 | 410 | 48.08 | 10 | 310 | 48.08 | 9 | 209 | 48.08 | 10 | 110 | 48.08 | 8
48.1 | 27 | 427 | 48.1 | 1 | 301 | 48.1 | 8 | 208 | 48.1 | 7 | 107 | 48.1 | 6 | 406 | 48.1 | 4 | 304 | 48.1 | 11 | 211 | 48.1 | 10 | 110 | 48.1 | 10
48.12 | 16 | 416 | 48.12 | 4 | 304 | 48.12 | 6 | 206 | 48.12 | 11 | 111 | 48.12 | 10 | 410 | 48.12 | 6 | 306 | 48.12 | 0 | 200 | 48.12 | 13 | 113 | 48.12 | 6
48.14 | 21 | 421 | 48.14 | 4 | 304 | 48.14 | 5 | 205 | 48.14 | 9 | 109 | 48.14 | 7 | 407 | 48.14 | 9 | 309 | 48.14 | 8 | 208 | 48.14 | 12 | 112 | 48.14 | 6
48.16 | 20 | 420 | 48.16 | 1 | 301 | 48.16 | 3 | 203 | 48.16 | 7 | 107 | 48.16 | 7 | 407 | 48.16 | 6 | 306 | 48.16 | 2 | 202 | 48.16 | 10 | 110 | 48.16 | 4
48.18 | 22 | 422 | 48.18 | 8 | 308 | 48.18 | 5 | 205 | 48.18 | 7 | 107 | 48.18 | 8 | 408 | 48.18 | 4 | 304 | 48.18 | 6 | 206 | 48.18 | 11 | 111 | 48.18 | 10
48.2 | 12 | 412 | 48.2 | 2 | 302 | 48.2 | 3 | 203 | 48.2 | 8 | 108 | 48.2 | 6 | 406 | 48.2 | 2 | 302 | 48.2 | 7 | 207 | 48.2 | 10 | 110 | 48.2 | 6
48.22 | 25 | 425 | 48.22 | 7 | 307 | 48.22 | 4 | 204 | 48.22 | 7 | 107 | 48.22 | 2 | 402 | 48.22 | 6 | 306 | 48.22 | 4 | 204 | 48.22 | 8 | 108 | 48.22 | 9
48.24 | 23 | 423 | 48.24 | 4 | 304 | 48.24 | 3 | 203 | 48.24 | 5 | 105 | 48.24 | 6 | 406 | 48.24 | 5 | 305 | 48.24 | 10 | 210 | 48.24 | 7 | 107 | 48.24 | 6
48.26 | 18 | 418 | 48.26 | 2 | 302 | 48.26 | 2 | 202 | 48.26 | 8 | 108 | 48.26 | 4 | 404 | 48.26 | 3 | 303 | 48.26 | 5 | 205 | 48.26 | 16 | 116 | 48.26 | 3
48.28 | 24 | 424 | 48.28 | 5 | 305 | 48.28 | 5 | 205 | 48.28 | 1 | 101 | 48.28 | 3 | 403 | 48.28 | 8 | 308 | 48.28 | 6 | 206 | 48.28 | 5 | 105 | 48.28 | 7
48.3 | 25 | 425 | 48.3 | 4 | 304 | 48.3 | 3 | 203 | 48.3 | 12 | 112 | 48.3 | 5 | 405 | 48.3 | 6 | 306 | 48.3 | 7 | 207 | 48.3 | 14 | 114 | 48.3 | 7
48.32 | 21 | 421 | 48.32 | 7 | 307 | 48.32 | 2 | 202 | 48.32 | 8 | 108 | 48.32 | 4 | 404 | 48.32 | 6 | 306 | 48.32 | 5 | 205 | 48.32 | 8 | 108 | 48.32 | 13
48.34 | 21 | 421 | 48.34 | 5 | 305 | 48.34 | 4 | 204 | 48.34 | 5 | 105 | 48.34 | 7 | 407 | 48.34 | 7 | 307 | 48.34 | 4 | 204 | 48.34 | 9 | 109 | 48.34 | 5
48.36 | 16 | 416 | 48.36 | 10 | 310 | 48.36 | 4 | 204 | 48.36 | 7 | 107 | 48.36 | 9 | 409 | 48.36 | 6 | 306 | 48.36 | 5 | 205 | 48.36 | 5 | 105 | 48.36 | 8
48.38 | 27 | 427 | 48.38 | 6 | 306 | 48.38 | 6 | 206 | 48.38 | 10 | 110 | 48.38 | 5 | 405 | 48.38 | 11 | 311 | 48.38 | 3 | 203 | 48.38 | 7 | 107 | 48.38 | 3
48.4 | 26 | 426 | 48.4 | 4 | 304 | 48.4 | 5 | 205 | 48.4 | 6 | 106 | 48.4 | 6 | 406 | 48.4 | 5 | 305 | 48.4 | 7 | 207 | 48.4 | 5 | 105 | 48.4 | 6
48.42 | 17 | 417 | 48.42 | 3 | 303 | 48.42 | 9 | 209 | 48.42 | 11 | 111 | 48.42 | 5 | 405 | 48.42 | 7 | 307 | 48.42 | 2 | 202 | 48.42 | 10 | 110 | 48.42 | 3
48.44 | 20 | 420 | 48.44 | 8 | 308 | 48.44 | 4 | 204 | 48.44 | 6 | 106 | 48.44 | 5 | 405 | 48.44 | 4 | 304 | 48.44 | 5 | 205 | 48.44 | 4 | 104 | 48.44 | 6
48.46 | 16 | 416 | 48.46 | 6 | 306 | 48.46 | 4 | 204 | 48.46 | 7 | 107 | 48.46 | 5 | 405 | 48.46 | 8 | 308 | 48.46 | 3 | 203 | 48.46 | 7 | 107 | 48.46 | 9
48.48 | 29 | 429 | 48.48 | 5 | 305 | 48.48 | 4 | 204 | 48.48 | 3 | 103 | 48.48 | 4 | 404 | 48.48 | 7 | 307 | 48.48 | 3 | 203 | 48.48 | 5 | 105 | 48.48 | 3
48.5 | 20 | 420 | 48.5 | 3 | 303 | 48.5 | 5 | 205 | 48.5 | 7 | 107 | 48.5 | 3 | 403 | 48.5 | 6 | 306 | 48.5 | 1 | 201 | 48.5 | 11 | 111 | 48.5 | 8
48.52 | 19 | 419 | 48.52 | 3 | 303 | 48.52 | 2 | 202 | 48.52 | 8 | 108 | 48.52 | 4 | 404 | 48.52 | 17 | 317 | 48.52 | 2 | 202 | 48.52 | 8 | 108 | 48.52 | 4
48.54 | 15 | 415 | 48.54 | 4 | 304 | 48.54 | 3 | 203 | 48.54 | 11 | 111 | 48.54 | 8 | 408 | 48.54 | 7 | 307 | 48.54 | 2 | 202 | 48.54 | 10 | 110 | 48.54 | 9
48.56 | 23 | 423 | 48.56 | 8 | 308 | 48.56 | 3 | 203 | 48.56 | 6 | 106 | 48.56 | 7 | 407 | 48.56 | 12 | 312 | 48.56 | 6 | 206 | 48.56 | 11 | 111 | 48.56 | 5
48.58 | 17 | 417 | 48.58 | 3 | 303 | 48.58 | 8 | 208 | 48.58 | 5 | 105 | 48.58 | 6 | 406 | 48.58 | 8 | 308 | 48.58 | 6 | 206 | 48.58 | 11 | 111 | 48.58 | 7
48.6 | 22 | 422 | 48.6 | 6 | 306 | 48.6 | 4 | 204 | 48.6 | 5 | 105 | 48.6 | 5 | 405 | 48.6 | 9 | 309 | 48.6 | 3 | 203 | 48.6 | 5 | 105 | 48.6 | 7
48.62 | 16 | 416 | 48.62 | 4 | 304 | 48.62 | 0 | 200 | 48.62 | 7 | 107 | 48.62 | 5 | 405 | 48.62 | 7 | 307 | 48.62 | 6 | 206 | 48.62 | 13 | 113 | 48.62 | 3
48.64 | 20 | 420 | 48.64 | 5 | 305 | 48.64 | 4 | 204 | 48.64 | 5 | 105 | 48.64 | 6 | 406 | 48.64 | 3 | 303 | 48.64 | 2 | 202 | 48.64 | 11 | 111 | 48.64 | 1
48.66 | 27 | 427 | 48.66 | 10 | 310 | 48.66 | 4 | 204 | 48.66 | 4 | 104 | 48.66 | 4 | 404 | 48.66 | 5 | 305 | 48.66 | 5 | 205 | 48.66 | 9 | 109 | 48.66 | 8
48.68 | 28 | 428 | 48.68 | 5 | 305 | 48.68 | 5 | 205 | 48.68 | 4 | 104 | 48.68 | 4 | 404 | 48.68 | 5 | 305 | 48.68 | 6 | 206 | 48.68 | 3 | 103 | 48.68 | 7
48.7 | 22 | 422 | 48.7 | 5 | 305 | 48.7 | 6 | 206 | 48.7 | 6 | 106 | 48.7 | 6 | 406 | 48.7 | 10 | 310 | 48.7 | 3 | 203 | 48.7 | 6 | 106 | 48.7 | 6
48.72 | 22 | 422 | 48.72 | 5 | 305 | 48.72 | 3 | 203 | 48.72 | 4 | 104 | 48.72 | 4 | 404 | 48.72 | 6 | 306 | 48.72 | 2 | 202 | 48.72 | 9 | 109 | 48.72 | 9
48.74 | 19 | 419 | 48.74 | 1 | 301 | 48.74 | 6 | 206 | 48.74 | 5 | 105 | 48.74 | 4 | 404 | 48.74 | 5 | 305 | 48.74 | 6 | 206 | 48.74 | 10 | 110 | 48.74 | 7
48.76 | 18 | 418 | 48.76 | 5 | 305 | 48.76 | 4 | 204 | 48.76 | 6 | 106 | 48.76 | 3 | 403 | 48.76 | 8 | 308 | 48.76 | 5 | 205 | 48.76 | 6 | 106 | 48.76 | 4
48.78 | 20 | 420 | 48.78 | 3 | 303 | 48.78 | 2 | 202 | 48.78 | 9 | 109 | 48.78 | 11 | 411 | 48.78 | 7 | 307 | 48.78 | 5 | 205 | 48.78 | 10 | 110 | 48.78 | 2
48.8 | 19 | 419 | 48.8 | 5 | 305 | 48.8 | 5 | 205 | 48.8 | 9 | 109 | 48.8 | 5 | 405 | 48.8 | 8 | 308 | 48.8 | 4 | 204 | 48.8 | 6 | 106 | 48.8 | 2
48.82 | 23 | 423 | 48.82 | 3 | 303 | 48.82 | 7 | 207 | 48.82 | 2 | 102 | 48.82 | 3 | 403 | 48.82 | 9 | 309 | 48.82 | 2 | 202 | 48.82 | 9 | 109 | 48.82 | 10
48.84 | 21 | 421 | 48.84 | 1 | 301 | 48.84 | 2 | 202 | 48.84 | 7 | 107 | 48.84 | 3 | 403 | 48.84 | 4 | 304 | 48.84 | 9 | 209 | 48.84 | 7 | 107 | 48.84 | 11
48.86 | 17 | 417 | 48.86 | 4 | 304 | 48.86 | 4 | 204 | 48.86 | 4 | 104 | 48.86 | 7 | 407 | 48.86 | 11 | 311 | 48.86 | 9 | 209 | 48.86 | 6 | 106 | 48.86 | 4
48.88 | 19 | 419 | 48.88 | 5 | 305 | 48.88 | 4 | 204 | 48.88 | 7 | 107 | 48.88 | 7 | 407 | 48.88 | 3 | 303 | 48.88 | 4 | 204 | 48.88 | 5 | 105 | 48.88 | 4
48.9 | 18 | 418 | 48.9 | 2 | 302 | 48.9 | 6 | 206 | 48.9 | 7 | 107 | 48.9 | 8 | 408 | 48.9 | 6 | 306 | 48.9 | 4 | 204 | 48.9 | 11 | 111 | 48.9 | 5
48.92 | 17 | 417 | 48.92 | 6 | 306 | 48.92 | 2 | 202 | 48.92 | 4 | 104 | 48.92 | 5 | 405 | 48.92 | 3 | 303 | 48.92 | 5 | 205 | 48.92 | 10 | 110 | 48.92 | 4
48.94 | 23 | 423 | 48.94 | 4 | 304 | 48.94 | 7 | 207 | 48.94 | 5 | 105 | 48.94 | 1 | 401 | 48.94 | 5 | 305 | 48.94 | 3 | 203 | 48.94 | 7 | 107 | 48.94 | 7
48.96 | 24 | 424 | 48.96 | 5 | 305 | 48.96 | 3 | 203 | 48.96 | 3 | 103 | 48.96 | 7 | 407 | 48.96 | 10 | 310 | 48.96 | 6 | 206 | 48.96 | 13 | 113 | 48.96 | 7
48.98 | 25 | 425 | 48.98 | 2 | 302 | 48.98 | 4 | 204 | 48.98 | 12 | 112 | 48.98 | 9 | 409 | 48.98 | 2 | 302 | 48.98 | 8 | 208 | 48.98 | 9 | 109 | 48.98 | 4
49 | 24 | 424 | 49 | 2 | 302 | 49 | 7 | 207 | 49 | 7 | 107 | 49 | 2 | 402 | 49 | 6 | 306 | 49 | 5 | 205 | 49 | 7 | 107 | 49 | 3
49.02 | 18 | 418 | 49.02 | 3 | 303 | 49.02 | 5 | 205 | 49.02 | 5 | 105 | 49.02 | 2 | 402 | 49.02 | 6 | 306 | 49.02 | 3 | 203 | 49.02 | 8 | 108 | 49.02 | 7
49.04 | 20 | 420 | 49.04 | 4 | 304 | 49.04 | 8 | 208 | 49.04 | 2 | 102 | 49.04 | 10 | 410 | 49.04 | 10 | 310 | 49.04 | 5 | 205 | 49.04 | 4 | 104 | 49.04 | 11
49.06 | 16 | 416 | 49.06 | 6 | 306 | 49.06 | 8 | 208 | 49.06 | 11 | 111 | 49.06 | 7 | 407 | 49.06 | 7 | 307 | 49.06 | 6 | 206 | 49.06 | 9 | 109 | 49.06 | 8
49.08 | 22 | 422 | 49.08 | 4 | 304 | 49.08 | 6 | 206 | 49.08 | 5 | 105 | 49.08 | 6 | 406 | 49.08 | 6 | 306 | 49.08 | 9 | 209 | 49.08 | 7 | 107 | 49.08 | 5
49.1 | 23 | 423 | 49.1 | 3 | 303 | 49.1 | 2 | 202 | 49.1 | 4 | 104 | 49.1 | 3 | 403 | 49.1 | 4 | 304 | 49.1 | 5 | 205 | 49.1 | 4 | 104 | 49.1 | 9
49.12 | 22 | 422 | 49.12 | 6 | 306 | 49.12 | 11 | 211 | 49.12 | 6 | 106 | 49.12 | 7 | 407 | 49.12 | 10 | 310 | 49.12 | 5 | 205 | 49.12 | 8 | 108 | 49.12 | 3
49.14 | 24 | 424 | 49.14 | 8 | 308 | 49.14 | 2 | 202 | 49.14 | 3 | 103 | 49.14 | 5 | 405 | 49.14 | 9 | 309 | 49.14 | 8 | 208 | 49.14 | 7 | 107 | 49.14 | 3
49.16 | 15 | 415 | 49.16 | 5 | 305 | 49.16 | 1 | 201 | 49.16 | 7 | 107 | 49.16 | 9 | 409 | 49.16 | 4 | 304 | 49.16 | 9 | 209 | 49.16 | 7 | 107 | 49.16 | 3
49.18 | 21 | 421 | 49.18 | 3 | 303 | 49.18 | 1 | 201 | 49.18 | 5 | 105 | 49.18 | 3 | 403 | 49.18 | 5 | 305 | 49.18 | 4 | 204 | 49.18 | 6 | 106 | 49.18 | 3
49.2 | 31 | 431 | 49.2 | 4 | 304 | 49.2 | 3 | 203 | 49.2 | 5 | 105 | 49.2 | 4 | 404 | 49.2 | 7 | 307 | 49.2 | 8 | 208 | 49.2 | 7 | 107 | 49.2 | 4
49.22 | 16 | 416 | 49.22 | 4 | 304 | 49.22 | 0 | 200 | 49.22 | 8 | 108 | 49.22 | 3 | 403 | 49.22 | 10 | 310 | 49.22 | 6 | 206 | 49.22 | 9 | 109 | 49.22 | 2
49.24 | 20 | 420 | 49.24 | 4 | 304 | 49.24 | 5 | 205 | 49.24 | 6 | 106 | 49.24 | 4 | 404 | 49.24 | 0 | 300 | 49.24 | 3 | 203 | 49.24 | 8 | 108 | 49.24 | 7
49.26 | 27 | 427 | 49.26 | 3 | 303 | 49.26 | 5 | 205 | 49.26 | 4 | 104 | 49.26 | 4 | 404 | 49.26 | 6 | 306 | 49.26 | 4 | 204 | 49.26 | 6 | 106 | 49.26 | 3
49.28 | 19 | 419 | 49.28 | 5 | 305 | 49.28 | 8 | 208 | 49.28 | 9 | 109 | 49.28 | 4 | 404 | 49.28 | 7 | 307 | 49.28 | 4 | 204 | 49.28 | 17 | 117 | 49.28 | 6
49.3 | 15 | 415 | 49.3 | 7 | 307 | 49.3 | 6 | 206 | 49.3 | 4 | 104 | 49.3 | 7 | 407 | 49.3 | 9 | 309 | 49.3 | 4 | 204 | 49.3 | 4 | 104 | 49.3 | 6
49.32 | 14 | 414 | 49.32 | 5 | 305 | 49.32 | 4 | 204 | 49.32 | 2 | 102 | 49.32 | 5 | 405 | 49.32 | 1 | 301 | 49.32 | 5 | 205 | 49.32 | 3 | 103 | 49.32 | 6
49.34 | 15 | 415 | 49.34 | 4 | 304 | 49.34 | 4 | 204 | 49.34 | 4 | 104 | 49.34 | 8 | 408 | 49.34 | 8 | 308 | 49.34 | 6 | 206 | 49.34 | 4 | 104 | 49.34 | 6
49.36 | 21 | 421 | 49.36 | 7 | 307 | 49.36 | 7 | 207 | 49.36 | 11 | 111 | 49.36 | 5 | 405 | 49.36 | 4 | 304 | 49.36 | 5 | 205 | 49.36 | 6 | 106 | 49.36 | 3
49.38 | 20 | 420 | 49.38 | 11 | 311 | 49.38 | 2 | 202 | 49.38 | 4 | 104 | 49.38 | 10 | 410 | 49.38 | 4 | 304 | 49.38 | 7 | 207 | 49.38 | 14 | 114 | 49.38 | 4
49.4 | 17 | 417 | 49.4 | 2 | 302 | 49.4 | 6 | 206 | 49.4 | 5 | 105 | 49.4 | 6 | 406 | 49.4 | 11 | 311 | 49.4 | 5 | 205 | 49.4 | 9 | 109 | 49.4 | 3
49.42 | 20 | 420 | 49.42 | 4 | 304 | 49.42 | 5 | 205 | 49.42 | 5 | 105 | 49.42 | 4 | 404 | 49.42 | 9 | 309 | 49.42 | 6 | 206 | 49.42 | 8 | 108 | 49.42 | 4
49.44 | 22 | 422 | 49.44 | 7 | 307 | 49.44 | 10 | 210 | 49.44 | 6 | 106 | 49.44 | 5 | 405 | 49.44 | 6 | 306 | 49.44 | 4 | 204 | 49.44 | 12 | 112 | 49.44 | 4
49.46 | 18 | 418 | 49.46 | 5 | 305 | 49.46 | 2 | 202 | 49.46 | 2 | 102 | 49.46 | 3 | 403 | 49.46 | 6 | 306 | 49.46 | 7 | 207 | 49.46 | 7 | 107 | 49.46 | 3
49.48 | 30 | 430 | 49.48 | 4 | 304 | 49.48 | 4 | 204 | 49.48 | 4 | 104 | 49.48 | 10 | 410 | 49.48 | 8 | 308 | 49.48 | 4 | 204 | 49.48 | 5 | 105 | 49.48 | 2
49.5 | 20 | 420 | 49.5 | 4 | 304 | 49.5 | 2 | 202 | 49.5 | 5 | 105 | 49.5 | 4 | 404 | 49.5 | 2 | 302 | 49.5 | 6 | 206 | 49.5 | 6 | 106 | 49.5 | 4
49.52 | 29 | 429 | 49.52 | 6 | 306 | 49.52 | 3 | 203 | 49.52 | 7 | 107 | 49.52 | 2 | 402 | 49.52 | 4 | 304 | 49.52 | 7 | 207 | 49.52 | 11 | 111 | 49.52 | 6
49.54 | 14 | 414 | 49.54 | 2 | 302 | 49.54 | 3 | 203 | 49.54 | 6 | 106 | 49.54 | 9 | 409 | 49.54 | 6 | 306 | 49.54 | 5 | 205 | 49.54 | 8 | 108 | 49.54 | 3
49.56 | 18 | 418 | 49.56 | 3 | 303 | 49.56 | 2 | 202 | 49.56 | 5 | 105 | 49.56 | 6 | 406 | 49.56 | 6 | 306 | 49.56 | 5 | 205 | 49.56 | 12 | 112 | 49.56 | 5
49.58 | 12 | 412 | 49.58 | 4 | 304 | 49.58 | 5 | 205 | 49.58 | 2 | 102 | 49.58 | 3 | 403 | 49.58 | 11 | 311 | 49.58 | 3 | 203 | 49.58 | 8 | 108 | 49.58 | 3
49.6 | 13 | 413 | 49.6 | 6 | 306 | 49.6 | 1 | 201 | 49.6 | 5 | 105 | 49.6 | 5 | 405 | 49.6 | 8 | 308 | 49.6 | 4 | 204 | 49.6 | 6 | 106 | 49.6 | 4
49.62 | 21 | 421 | 49.62 | 1 | 301 | 49.62 | 6 | 206 | 49.62 | 5 | 105 | 49.62 | 6 | 406 | 49.62 | 8 | 308 | 49.62 | 8 | 208 | 49.62 | 8 | 108 | 49.62 | 3
49.64 | 26 | 426 | 49.64 | 4 | 304 | 49.64 | 3 | 203 | 49.64 | 4 | 104 | 49.64 | 2 | 402 | 49.64 | 10 | 310 | 49.64 | 7 | 207 | 49.64 | 9 | 109 | 49.64 | 7
49.66 | 17 | 417 | 49.66 | 7 | 307 | 49.66 | 3 | 203 | 49.66 | 7 | 107 | 49.66 | 7 | 407 | 49.66 | 7 | 307 | 49.66 | 1 | 201 | 49.66 | 10 | 110 | 49.66 | 3
49.68 | 21 | 421 | 49.68 | 2 | 302 | 49.68 | 5 | 205 | 49.68 | 2 | 102 | 49.68 | 8 | 408 | 49.68 | 5 | 305 | 49.68 | 4 | 204 | 49.68 | 4 | 104 | 49.68 | 3
49.7 | 23 | 423 | 49.7 | 7 | 307 | 49.7 | 4 | 204 | 49.7 | 5 | 105 | 49.7 | 7 | 407 | 49.7 | 4 | 304 | 49.7 | 3 | 203 | 49.7 | 9 | 109 | 49.7 | 7
49.72 | 13 | 413 | 49.72 | 3 | 303 | 49.72 | 3 | 203 | 49.72 | 3 | 103 | 49.72 | 5 | 405 | 49.72 | 4 | 304 | 49.72 | 3 | 203 | 49.72 | 7 | 107 | 49.72 | 5
49.74 | 24 | 424 | 49.74 | 2 | 302 | 49.74 | 2 | 202 | 49.74 | 5 | 105 | 49.74 | 6 | 406 | 49.74 | 12 | 312 | 49.74 | 5 | 205 | 49.74 | 6 | 106 | 49.74 | 5
49.76 | 24 | 424 | 49.76 | 1 | 301 | 49.76 | 5 | 205 | 49.76 | 5 | 105 | 49.76 | 3 | 403 | 49.76 | 4 | 304 | 49.76 | 7 | 207 | 49.76 | 9 | 109 | 49.76 | 7
49.78 | 22 | 422 | 49.78 | 4 | 304 | 49.78 | 5 | 205 | 49.78 | 6 | 106 | 49.78 | 5 | 405 | 49.78 | 6 | 306 | 49.78 | 0 | 200 | 49.78 | 5 | 105 | 49.78 | 3
49.8 | 20 | 420 | 49.8 | 2 | 302 | 49.8 | 7 | 207 | 49.8 | 4 | 104 | 49.8 | 4 | 404 | 49.8 | 6 | 306 | 49.8 | 7 | 207 | 49.8 | 3 | 103 | 49.8 | 3
49.82 | 28 | 428 | 49.82 | 4 | 304 | 49.82 | 5 | 205 | 49.82 | 3 | 103 | 49.82 | 5 | 405 | 49.82 | 5 | 305 | 49.82 | 6 | 206 | 49.82 | 6 | 106 | 49.82 | 3
49.84 | 14 | 414 | 49.84 | 2 | 302 | 49.84 | 6 | 206 | 49.84 | 4 | 104 | 49.84 | 5 | 405 | 49.84 | 6 | 306 | 49.84 | 3 | 203 | 49.84 | 6 | 106 | 49.84 | 5
49.86 | 25 | 425 | 49.86 | 4 | 304 | 49.86 | 11 | 211 | 49.86 | 6 | 106 | 49.86 | 6 | 406 | 49.86 | 9 | 309 | 49.86 | 3 | 203 | 49.86 | 3 | 103 | 49.86 | 5
49.88 | 24 | 424 | 49.88 | 4 | 304 | 49.88 | 3 | 203 | 49.88 | 8 | 108 | 49.88 | 5 | 405 | 49.88 | 5 | 305 | 49.88 | 4 | 204 | 49.88 | 9 | 109 | 49.88 | 2
49.9 | 19 | 419 | 49.9 | 2 | 302 | 49.9 | 4 | 204 | 49.9 | 6 | 106 | 49.9 | 5 | 405 | 49.9 | 7 | 307 | 49.9 | 6 | 206 | 49.9 | 5 | 105 | 49.9 | 4
49.92 | 19 | 419 | 49.92 | 6 | 306 | 49.92 | 2 | 202 | 49.92 | 4 | 104 | 49.92 | 6 | 406 | 49.92 | 5 | 305 | 49.92 | 6 | 206 | 49.92 | 9 | 109 | 49.92 | 2
49.94 | 21 | 421 | 49.94 | 8 | 308 | 49.94 | 2 | 202 | 49.94 | 4 | 104 | 49.94 | 1 | 401 | 49.94 | 3 | 303 | 49.94 | 2 | 202 | 49.94 | 4 | 104 | 49.94 | 8
49.96 | 20 | 420 | 49.96 | 7 | 307 | 49.96 | 7 | 207 | 49.96 | 6 | 106 | 49.96 | 2 | 402 | 49.96 | 3 | 303 | 49.96 | 7 | 207 | 49.96 | 9 | 109 | 49.96 | 3
49.98 | 19 | 419 | 49.98 | 7 | 307 | 49.98 | 2 | 202 | 49.98 | 9 | 109 | 49.98 | 6 | 406 | 49.98 | 5 | 305 | 49.98 | 3 | 203 | 49.98 | 5 | 105 | 49.98 | 7
50 | 24 | 424 | 50 | 6 | 306 | 50 | 4 | 204 | 50 | 11 | 111 | 50 | 5 | 405 | 50 | 6 | 306 | 50 | 6 | 206 | 50 | 5 | 105 | 50 | 7
50.02 | 23 | 423 | 50.02 | 6 | 306 | 50.02 | 2 | 202 | 50.02 | 8 | 108 | 50.02 | 7 | 407 | 50.02 | 5 | 305 | 50.02 | 3 | 203 | 50.02 | 4 | 104 | 50.02 | 3
50.04 | 18 | 418 | 50.04 | 6 | 306 | 50.04 | 3 | 203 | 50.04 | 7 | 107 | 50.04 | 7 | 407 | 50.04 | 7 | 307 | 50.04 | 6 | 206 | 50.04 | 5 | 105 | 50.04 | 1
50.06 | 14 | 414 | 50.06 | 5 | 305 | 50.06 | 6 | 206 | 50.06 | 0 | 100 | 50.06 | 1 | 401 | 50.06 | 3 | 303 | 50.06 | 1 | 201 | 50.06 | 10 | 110 | 50.06 | 4
50.08 | 28 | 428 | 50.08 | 3 | 303 | 50.08 | 4 | 204 | 50.08 | 8 | 108 | 50.08 | 4 | 404 | 50.08 | 7 | 307 | 50.08 | 2 | 202 | 50.08 | 12 | 112 | 50.08 | 7
50.1 | 23 | 423 | 50.1 | 2 | 302 | 50.1 | 6 | 206 | 50.1 | 5 | 105 | 50.1 | 3 | 403 | 50.1 | 4 | 304 | 50.1 | 7 | 207 | 50.1 | 4 | 104 | 50.1 | 2
50.12 | 18 | 418 | 50.12 | 3 | 303 | 50.12 | 2 | 202 | 50.12 | 4 | 104 | 50.12 | 8 | 408 | 50.12 | 4 | 304 | 50.12 | 4 | 204 | 50.12 | 8 | 108 | 50.12 | 7
50.14 | 13 | 413 | 50.14 | 4 | 304 | 50.14 | 4 | 204 | 50.14 | 4 | 104 | 50.14 | 5 | 405 | 50.14 | 8 | 308 | 50.14 | 5 | 205 | 50.14 | 8 | 108 | 50.14 | 5
50.16 | 18 | 418 | 50.16 | 3 | 303 | 50.16 | 7 | 207 | 50.16 | 10 | 110 | 50.16 | 4 | 404 | 50.16 | 7 | 307 | 50.16 | 4 | 204 | 50.16 | 12 | 112 | 50.16 | 4
50.18 | 17 | 417 | 50.18 | 2 | 302 | 50.18 | 3 | 203 | 50.18 | 9 | 109 | 50.18 | 10 | 410 | 50.18 | 11 | 311 | 50.18 | 8 | 208 | 50.18 | 2 | 102 | 50.18 | 6
50.2 | 23 | 423 | 50.2 | 7 | 307 | 50.2 | 4 | 204 | 50.2 | 4 | 104 | 50.2 | 4 | 404 | 50.2 | 6 | 306 | 50.2 | 11 | 211 | 50.2 | 10 | 110 | 50.2 | 4
50.22 | 18 | 418 | 50.22 | 5 | 305 | 50.22 | 5 | 205 | 50.22 | 5 | 105 | 50.22 | 1 | 401 | 50.22 | 9 | 309 | 50.22 | 3 | 203 | 50.22 | 11 | 111 | 50.22 | 6
50.24 | 18 | 418 | 50.24 | 2 | 302 | 50.24 | 3 | 203 | 50.24 | 8 | 108 | 50.24 | 5 | 405 | 50.24 | 9 | 309 | 50.24 | 4 | 204 | 50.24 | 6 | 106 | 50.24 | 5
50.26 | 28 | 428 | 50.26 | 1 | 301 | 50.26 | 5 | 205 | 50.26 | 8 | 108 | 50.26 | 4 | 404 | 50.26 | 7 | 307 | 50.26 | 9 | 209 | 50.26 | 6 | 106 | 50.26 | 3
50.28 | 22 | 422 | 50.28 | 4 | 304 | 50.28 | 2 | 202 | 50.28 | 3 | 103 | 50.28 | 6 | 406 | 50.28 | 8 | 308 | 50.28 | 4 | 204 | 50.28 | 4 | 104 | 50.28 | 6
50.3 | 25 | 425 | 50.3 | 4 | 304 | 50.3 | 4 | 204 | 50.3 | 4 | 104 | 50.3 | 5 | 405 | 50.3 | 4 | 304 | 50.3 | 3 | 203 | 50.3 | 10 | 110 | 50.3 | 6
50.32 | 17 | 417 | 50.32 | 4 | 304 | 50.32 | 8 | 208 | 50.32 | 10 | 110 | 50.32 | 3 | 403 | 50.32 | 4 | 304 | 50.32 | 1 | 201 | 50.32 | 8 | 108 | 50.32 | 6
50.34 | 18 | 418 | 50.34 | 5 | 305 | 50.34 | 4 | 204 | 50.34 | 5 | 105 | 50.34 | 6 | 406 | 50.34 | 8 | 308 | 50.34 | 6 | 206 | 50.34 | 11 | 111 | 50.34 | 6
50.36 | 22 | 422 | 50.36 | 6 | 306 | 50.36 | 4 | 204 | 50.36 | 2 | 102 | 50.36 | 5 | 405 | 50.36 | 5 | 305 | 50.36 | 6 | 206 | 50.36 | 5 | 105 | 50.36 | 4
50.38 | 21 | 421 | 50.38 | 4 | 304 | 50.38 | 3 | 203 | 50.38 | 6 | 106 | 50.38 | 2 | 402 | 50.38 | 5 | 305 | 50.38 | 5 | 205 | 50.38 | 13 | 113 | 50.38 | 7
50.4 | 25 | 425 | 50.4 | 5 | 305 | 50.4 | 7 | 207 | 50.4 | 6 | 106 | 50.4 | 9 | 409 | 50.4 | 3 | 303 | 50.4 | 2 | 202 | 50.4 | 8 | 108 | 50.4 | 9
50.42 | 19 | 419 | 50.42 | 3 | 303 | 50.42 | 6 | 206 | 50.42 | 7 | 107 | 50.42 | 9 | 409 | 50.42 | 8 | 308 | 50.42 | 5 | 205 | 50.42 | 8 | 108 | 50.42 | 2
50.44 | 19 | 419 | 50.44 | 3 | 303 | 50.44 | 3 | 203 | 50.44 | 8 | 108 | 50.44 | 10 | 410 | 50.44 | 5 | 305 | 50.44 | 2 | 202 | 50.44 | 6 | 106 | 50.44 | 6
50.46 | 28 | 428 | 50.46 | 4 | 304 | 50.46 | 9 | 209 | 50.46 | 7 | 107 | 50.46 | 3 | 403 | 50.46 | 6 | 306 | 50.46 | 6 | 206 | 50.46 | 5 | 105 | 50.46 | 2
50.48 | 16 | 416 | 50.48 | 7 | 307 | 50.48 | 3 | 203 | 50.48 | 6 | 106 | 50.48 | 3 | 403 | 50.48 | 8 | 308 | 50.48 | 2 | 202 | 50.48 | 6 | 106 | 50.48 | 4
50.5 | 26 | 426 | 50.5 | 6 | 306 | 50.5 | 3 | 203 | 50.5 | 9 | 109 | 50.5 | 4 | 404 | 50.5 | 2 | 302 | 50.5 | 4 | 204 | 50.5 | 12 | 112 | 50.5 | 7
50.52 | 18 | 418 | 50.52 | 4 | 304 | 50.52 | 4 | 204 | 50.52 | 5 | 105 | 50.52 | 4 | 404 | 50.52 | 7 | 307 | 50.52 | 6 | 206 | 50.52 | 8 | 108 | 50.52 | 6
50.54 | 16 | 416 | 50.54 | 8 | 308 | 50.54 | 3 | 203 | 50.54 | 12 | 112 | 50.54 | 4 | 404 | 50.54 | 10 | 310 | 50.54 | 2 | 202 | 50.54 | 4 | 104 | 50.54 | 7
50.56 | 17 | 417 | 50.56 | 4 | 304 | 50.56 | 8 | 208 | 50.56 | 7 | 107 | 50.56 | 2 | 402 | 50.56 | 7 | 307 | 50.56 | 5 | 205 | 50.56 | 4 | 104 | 50.56 | 5
50.58 | 27 | 427 | 50.58 | 2 | 302 | 50.58 | 4 | 204 | 50.58 | 6 | 106 | 50.58 | 4 | 404 | 50.58 | 6 | 306 | 50.58 | 4 | 204 | 50.58 | 6 | 106 | 50.58 | 7
50.6 | 17 | 417 | 50.6 | 2 | 302 | 50.6 | 3 | 203 | 50.6 | 3 | 103 | 50.6 | 6 | 406 | 50.6 | 4 | 304 | 50.6 | 2 | 202 | 50.6 | 4 | 104 | 50.6 | 0
50.62 | 26 | 426 | 50.62 | 3 | 303 | 50.62 | 3 | 203 | 50.62 | 7 | 107 | 50.62 | 7 | 407 | 50.62 | 6 | 306 | 50.62 | 4 | 204 | 50.62 | 4 | 104 | 50.62 | 5
50.64 | 19 | 419 | 50.64 | 5 | 305 | 50.64 | 6 | 206 | 50.64 | 4 | 104 | 50.64 | 4 | 404 | 50.64 | 7 | 307 | 50.64 | 3 | 203 | 50.64 | 8 | 108 | 50.64 | 5
50.66 | 11 | 411 | 50.66 | 1 | 301 | 50.66 | 5 | 205 | 50.66 | 2 | 102 | 50.66 | 5 | 405 | 50.66 | 6 | 306 | 50.66 | 5 | 205 | 50.66 | 4 | 104 | 50.66 | 8
50.68 | 9 | 409 | 50.68 | 4 | 304 | 50.68 | 7 | 207 | 50.68 | 3 | 103 | 50.68 | 6 | 406 | 50.68 | 6 | 306 | 50.68 | 4 | 204 | 50.68 | 6 | 106 | 50.68 | 3
50.7 | 29 | 429 | 50.7 | 9 | 309 | 50.7 | 7 | 207 | 50.7 | 2 | 102 | 50.7 | 1 | 401 | 50.7 | 6 | 306 | 50.7 | 7 | 207 | 50.7 | 9 | 109 | 50.7 | 5
50.72 | 15 | 415 | 50.72 | 4 | 304 | 50.72 | 3 | 203 | 50.72 | 5 | 105 | 50.72 | 4 | 404 | 50.72 | 7 | 307 | 50.72 | 3 | 203 | 50.72 | 4 | 104 | 50.72 | 2
50.74 | 20 | 420 | 50.74 | 7 | 307 | 50.74 | 3 | 203 | 50.74 | 2 | 102 | 50.74 | 6 | 406 | 50.74 | 9 | 309 | 50.74 | 3 | 203 | 50.74 | 6 | 106 | 50.74 | 4
50.76 | 13 | 413 | 50.76 | 3 | 303 | 50.76 | 3 | 203 | 50.76 | 6 | 106 | 50.76 | 3 | 403 | 50.76 | 6 | 306 | 50.76 | 3 | 203 | 50.76 | 6 | 106 | 50.76 | 5
50.78 | 12 | 412 | 50.78 | 2 | 302 | 50.78 | 3 | 203 | 50.78 | 4 | 104 | 50.78 | 6 | 406 | 50.78 | 6 | 306 | 50.78 | 3 | 203 | 50.78 | 5 | 105 | 50.78 | 3
50.8 | 15 | 415 | 50.8 | 5 | 305 | 50.8 | 3 | 203 | 50.8 | 2 | 102 | 50.8 | 7 | 407 | 50.8 | 5 | 305 | 50.8 | 4 | 204 | 50.8 | 11 | 111 | 50.8 | 9
50.82 | 25 | 425 | 50.82 | 6 | 306 | 50.82 | 2 | 202 | 50.82 | 5 | 105 | 50.82 | 5 | 405 | 50.82 | 5 | 305 | 50.82 | 3 | 203 | 50.82 | 5 | 105 | 50.82 | 3
50.84 | 17 | 417 | 50.84 | 6 | 306 | 50.84 | 2 | 202 | 50.84 | 4 | 104 | 50.84 | 8 | 408 | 50.84 | 5 | 305 | 50.84 | 3 | 203 | 50.84 | 7 | 107 | 50.84 | 6
50.86 | 19 | 419 | 50.86 | 3 | 303 | 50.86 | 6 | 206 | 50.86 | 3 | 103 | 50.86 | 6 | 406 | 50.86 | 6 | 306 | 50.86 | 7 | 207 | 50.86 | 7 | 107 | 50.86 | 2
50.88 | 15 | 415 | 50.88 | 4 | 304 | 50.88 | 5 | 205 | 50.88 | 6 | 106 | 50.88 | 1 | 401 | 50.88 | 7 | 307 | 50.88 | 4 | 204 | 50.88 | 5 | 105 | 50.88 | 6
50.9 | 9 | 409 | 50.9 | 5 | 305 | 50.9 | 8 | 208 | 50.9 | 2 | 102 | 50.9 | 5 | 405 | 50.9 | 3 | 303 | 50.9 | 2 | 202 | 50.9 | 9 | 109 | 50.9 | 6
50.92 | 14 | 414 | 50.92 | 7 | 307 | 50.92 | 4 | 204 | 50.92 | 9 | 109 | 50.92 | 3 | 403 | 50.92 | 9 | 309 | 50.92 | 5 | 205 | 50.92 | 5 | 105 | 50.92 | 2
50.94 | 19 | 419 | 50.94 | 4 | 304 | 50.94 | 6 | 206 | 50.94 | 2 | 102 | 50.94 | 5 | 405 | 50.94 | 8 | 308 | 50.94 | 9 | 209 | 50.94 | 8 | 108 | 50.94 | 6
50.96 | 17 | 417 | 50.96 | 1 | 301 | 50.96 | 10 | 210 | 50.96 | 5 | 105 | 50.96 | 9 | 409 | 50.96 | 6 | 306 | 50.96 | 5 | 205 | 50.96 | 5 | 105 | 50.96 | 3
50.98 | 19 | 419 | 50.98 | 3 | 303 | 50.98 | 5 | 205 | 50.98 | 5 | 105 | 50.98 | 7 | 407 | 50.98 | 2 | 302 | 50.98 | 5 | 205 | 50.98 | 4 | 104 | 50.98 | 8
51 | 26 | 426 | 51 | 4 | 304 | 51 | 5 | 205 | 51 | 1 | 101 | 51 | 3 | 403 | 51 | 5 | 305 | 51 | 3 | 203 | 51 | 8 | 108 | 51 | 7
51.02 | 19 | 419 | 51.02 | 4 | 304 | 51.02 | 4 | 204 | 51.02 | 3 | 103 | 51.02 | 6 | 406 | 51.02 | 6 | 306 | 51.02 | 9 | 209 | 51.02 | 7 | 107 | 51.02 | 4
51.04 | 14 | 414 | 51.04 | 3 | 303 | 51.04 | 3 | 203 | 51.04 | 3 | 103 | 51.04 | 8 | 408 | 51.04 | 6 | 306 | 51.04 | 1 | 201 | 51.04 | 5 | 105 | 51.04 | 6
51.06 | 21 | 421 | 51.06 | 4 | 304 | 51.06 | 3 | 203 | 51.06 | 8 | 108 | 51.06 | 7 | 407 | 51.06 | 6 | 306 | 51.06 | 6 | 206 | 51.06 | 8 | 108 | 51.06 | 2
51.08 | 13 | 413 | 51.08 | 6 | 306 | 51.08 | 3 | 203 | 51.08 | 5 | 105 | 51.08 | 5 | 405 | 51.08 | 1 | 301 | 51.08 | 5 | 205 | 51.08 | 3 | 103 | 51.08 | 5
51.1 | 19 | 419 | 51.1 | 2 | 302 | 51.1 | 4 | 204 | 51.1 | 3 | 103 | 51.1 | 1 | 401 | 51.1 | 8 | 308 | 51.1 | 4 | 204 | 51.1 | 6 | 106 | 51.1 | 4
51.12 | 20 | 420 | 51.12 | 3 | 303 | 51.12 | 2 | 202 | 51.12 | 6 | 106 | 51.12 | 5 | 405 | 51.12 | 6 | 306 | 51.12 | 2 | 202 | 51.12 | 3 | 103 | 51.12 | 4
51.14 | 21 | 421 | 51.14 | 1 | 301 | 51.14 | 7 | 207 | 51.14 | 4 | 104 | 51.14 | 4 | 404 | 51.14 | 4 | 304 | 51.14 | 2 | 202 | 51.14 | 6 | 106 | 51.14 | 7
51.16 | 20 | 420 | 51.16 | 2 | 302 | 51.16 | 0 | 200 | 51.16 | 2 | 102 | 51.16 | 9 | 409 | 51.16 | 6 | 306 | 51.16 | 7 | 207 | 51.16 | 5 | 105 | 51.16 | 5
51.18 | 16 | 416 | 51.18 | 3 | 303 | 51.18 | 3 | 203 | 51.18 | 6 | 106 | 51.18 | 1 | 401 | 51.18 | 4 | 304 | 51.18 | 1 | 201 | 51.18 | 6 | 106 | 51.18 | 2
51.2 | 12 | 412 | 51.2 | 3 | 303 | 51.2 | 4 | 204 | 51.2 | 6 | 106 | 51.2 | 3 | 403 | 51.2 | 3 | 303 | 51.2 | 5 | 205 | 51.2 | 8 | 108 | 51.2 | 11
51.22 | 18 | 418 | 51.22 | 3 | 303 | 51.22 | 2 | 202 | 51.22 | 4 | 104 | 51.22 | 5 | 405 | 51.22 | 3 | 303 | 51.22 | 3 | 203 | 51.22 | 5 | 105 | 51.22 | 4
51.24 | 23 | 423 | 51.24 | 5 | 305 | 51.24 | 4 | 204 | 51.24 | 4 | 104 | 51.24 | 6 | 406 | 51.24 | 10 | 310 | 51.24 | 5 | 205 | 51.24 | 8 | 108 | 51.24 | 7
51.26 | 13 | 413 | 51.26 | 5 | 305 | 51.26 | 3 | 203 | 51.26 | 3 | 103 | 51.26 | 4 | 404 | 51.26 | 6 | 306 | 51.26 | 2 | 202 | 51.26 | 10 | 110 | 51.26 | 3
51.28 | 14 | 414 | 51.28 | 3 | 303 | 51.28 | 4 | 204 | 51.28 | 6 | 106 | 51.28 | 4 | 404 | 51.28 | 10 | 310 | 51.28 | 1 | 201 | 51.28 | 4 | 104 | 51.28 | 5
51.3 | 17 | 417 | 51.3 | 1 | 301 | 51.3 | 6 | 206 | 51.3 | 3 | 103 | 51.3 | 3 | 403 | 51.3 | 7 | 307 | 51.3 | 4 | 204 | 51.3 | 8 | 108 | 51.3 | 3
51.32 | 16 | 416 | 51.32 | 2 | 302 | 51.32 | 4 | 204 | 51.32 | 8 | 108 | 51.32 | 2 | 402 | 51.32 | 5 | 305 | 51.32 | 5 | 205 | 51.32 | 4 | 104 | 51.32 | 6
51.34 | 19 | 419 | 51.34 | 6 | 306 | 51.34 | 4 | 204 | 51.34 | 3 | 103 | 51.34 | 2 | 402 | 51.34 | 8 | 308 | 51.34 | 4 | 204 | 51.34 | 4 | 104 | 51.34 | 0
51.36 | 21 | 421 | 51.36 | 5 | 305 | 51.36 | 0 | 200 | 51.36 | 5 | 105 | 51.36 | 5 | 405 | 51.36 | 10 | 310 | 51.36 | 5 | 205 | 51.36 | 4 | 104 | 51.36 | 4
51.38 | 22 | 422 | 51.38 | 2 | 302 | 51.38 | 3 | 203 | 51.38 | 9 | 109 | 51.38 | 6 | 406 | 51.38 | 6 | 306 | 51.38 | 1 | 201 | 51.38 | 5 | 105 | 51.38 | 5
51.4 | 10 | 410 | 51.4 | 3 | 303 | 51.4 | 6 | 206 | 51.4 | 4 | 104 | 51.4 | 6 | 406 | 51.4 | 4 | 304 | 51.4 | 3 | 203 | 51.4 | 4 | 104 | 51.4 | 4
51.42 | 13 | 413 | 51.42 | 0 | 300 | 51.42 | 3 | 203 | 51.42 | 6 | 106 | 51.42 | 2 | 402 | 51.42 | 5 | 305 | 51.42 | 7 | 207 | 51.42 | 8 | 108 | 51.42 | 5
51.44 | 14 | 414 | 51.44 | 4 | 304 | 51.44 | 3 | 203 | 51.44 | 4 | 104 | 51.44 | 5 | 405 | 51.44 | 1 | 301 | 51.44 | 5 | 205 | 51.44 | 6 | 106 | 51.44 | 5
51.46 | 12 | 412 | 51.46 | 2 | 302 | 51.46 | 2 | 202 | 51.46 | 3 | 103 | 51.46 | 5 | 405 | 51.46 | 3 | 303 | 51.46 | 3 | 203 | 51.46 | 5 | 105 | 51.46 | 2
51.48 | 18 | 418 | 51.48 | 3 | 303 | 51.48 | 7 | 207 | 51.48 | 5 | 105 | 51.48 | 2 | 402 | 51.48 | 5 | 305 | 51.48 | 3 | 203 | 51.48 | 6 | 106 | 51.48 | 5
51.5 | 13 | 413 | 51.5 | 4 | 304 | 51.5 | 2 | 202 | 51.5 | 7 | 107 | 51.5 | 5 | 405 | 51.5 | 6 | 306 | 51.5 | 5 | 205 | 51.5 | 3 | 103 | 51.5 | 8
51.52 | 13 | 413 | 51.52 | 5 | 305 | 51.52 | 1 | 201 | 51.52 | 3 | 103 | 51.52 | 3 | 403 | 51.52 | 2 | 302 | 51.52 | 4 | 204 | 51.52 | 3 | 103 | 51.52 | 5
51.54 | 21 | 421 | 51.54 | 1 | 301 | 51.54 | 4 | 204 | 51.54 | 6 | 106 | 51.54 | 8 | 408 | 51.54 | 8 | 308 | 51.54 | 4 | 204 | 51.54 | 10 | 110 | 51.54 | 3
51.56 | 16 | 416 | 51.56 | 1 | 301 | 51.56 | 3 | 203 | 51.56 | 4 | 104 | 51.56 | 6 | 406 | 51.56 | 1 | 301 | 51.56 | 1 | 201 | 51.56 | 6 | 106 | 51.56 | 8
51.58 | 20 | 420 | 51.58 | 2 | 302 | 51.58 | 4 | 204 | 51.58 | 5 | 105 | 51.58 | 1 | 401 | 51.58 | 2 | 302 | 51.58 | 6 | 206 | 51.58 | 6 | 106 | 51.58 | 3
51.6 | 23 | 423 | 51.6 | 1 | 301 | 51.6 | 3 | 203 | 51.6 | 3 | 103 | 51.6 | 2 | 402 | 51.6 | 5 | 305 | 51.6 | 4 | 204 | 51.6 | 12 | 112 | 51.6 | 3
51.62 | 21 | 421 | 51.62 | 0 | 300 | 51.62 | 4 | 204 | 51.62 | 1 | 101 | 51.62 | 2 | 402 | 51.62 | 6 | 306 | 51.62 | 11 | 211 | 51.62 | 4 | 104 | 51.62 | 3
51.64 | 16 | 416 | 51.64 | 2 | 302 | 51.64 | 6 | 206 | 51.64 | 6 | 106 | 51.64 | 4 | 404 | 51.64 | 2 | 302 | 51.64 | 3 | 203 | 51.64 | 4 | 104 | 51.64 | 4
51.66 | 19 | 419 | 51.66 | 5 | 305 | 51.66 | 2 | 202 | 51.66 | 3 | 103 | 51.66 | 5 | 405 | 51.66 | 3 | 303 | 51.66 | 3 | 203 | 51.66 | 3 | 103 | 51.66 | 3
51.68 | 26 | 426 | 51.68 | 5 | 305 | 51.68 | 6 | 206 | 51.68 | 3 | 103 | 51.68 | 0 | 400 | 51.68 | 6 | 306 | 51.68 | 5 | 205 | 51.68 | 3 | 103 | 51.68 | 3
51.7 | 15 | 415 | 51.7 | 4 | 304 | 51.7 | 3 | 203 | 51.7 | 6 | 106 | 51.7 | 4 | 404 | 51.7 | 4 | 304 | 51.7 | 2 | 202 | 51.7 | 7 | 107 | 51.7 | 6
51.72 | 14 | 414 | 51.72 | 0 | 300 | 51.72 | 3 | 203 | 51.72 | 4 | 104 | 51.72 | 6 | 406 | 51.72 | 10 | 310 | 51.72 | 4 | 204 | 51.72 | 7 | 107 | 51.72 | 3
51.74 | 13 | 413 | 51.74 | 0 | 300 | 51.74 | 5 | 205 | 51.74 | 6 | 106 | 51.74 | 3 | 403 | 51.74 | 6 | 306 | 51.74 | 1 | 201 | 51.74 | 3 | 103 | 51.74 | 3
51.76 | 14 | 414 | 51.76 | 2 | 302 | 51.76 | 2 | 202 | 51.76 | 6 | 106 | 51.76 | 1 | 401 | 51.76 | 2 | 302 | 51.76 | 3 | 203 | 51.76 | 5 | 105 | 51.76 | 3
51.78 | 19 | 419 | 51.78 | 2 | 302 | 51.78 | 1 | 201 | 51.78 | 5 | 105 | 51.78 | 5 | 405 | 51.78 | 3 | 303 | 51.78 | 7 | 207 | 51.78 | 5 | 105 | 51.78 | 1
51.8 | 10 | 410 | 51.8 | 3 | 303 | 51.8 | 3 | 203 | 51.8 | 6 | 106 | 51.8 | 5 | 405 | 51.8 | 3 | 303 | 51.8 | 4 | 204 | 51.8 | 3 | 103 | 51.8 | 2
51.82 | 24 | 424 | 51.82 | 1 | 301 | 51.82 | 6 | 206 | 51.82 | 4 | 104 | 51.82 | 7 | 407 | 51.82 | 4 | 304 | 51.82 | 4 | 204 | 51.82 | 6 | 106 | 51.82 | 3
51.84 | 14 | 414 | 51.84 | 1 | 301 | 51.84 | 2 | 202 | 51.84 | 4 | 104 | 51.84 | 2 | 402 | 51.84 | 1 | 301 | 51.84 | 4 | 204 | 51.84 | 6 | 106 | 51.84 | 2
51.86 | 12 | 412 | 51.86 | 5 | 305 | 51.86 | 1 | 201 | 51.86 | 5 | 105 | 51.86 | 4 | 404 | 51.86 | 1 | 301 | 51.86 | 3 | 203 | 51.86 | 9 | 109 | 51.86 | 3
51.88 | 18 | 418 | 51.88 | 1 | 301 | 51.88 | 3 | 203 | 51.88 | 4 | 104 | 51.88 | 3 | 403 | 51.88 | 7 | 307 | 51.88 | 4 | 204 | 51.88 | 11 | 111 | 51.88 | 4
51.9 | 18 | 418 | 51.9 | 8 | 308 | 51.9 | 4 | 204 | 51.9 | 5 | 105 | 51.9 | 3 | 403 | 51.9 | 4 | 304 | 51.9 | 2 | 202 | 51.9 | 2 | 102 | 51.9 | 6
51.92 | 14 | 414 | 51.92 | 2 | 302 | 51.92 | 2 | 202 | 51.92 | 6 | 106 | 51.92 | 4 | 404 | 51.92 | 5 | 305 | 51.92 | 4 | 204 | 51.92 | 3 | 103 | 51.92 | 5
51.94 | 14 | 414 | 51.94 | 5 | 305 | 51.94 | 2 | 202 | 51.94 | 7 | 107 | 51.94 | 10 | 410 | 51.94 | 8 | 308 | 51.94 | 4 | 204 | 51.94 | 3 | 103 | 51.94 | 5
51.96 | 13 | 413 | 51.96 | 5 | 305 | 51.96 | 2 | 202 | 51.96 | 7 | 107 | 51.96 | 3 | 403 | 51.96 | 5 | 305 | 51.96 | 6 | 206 | 51.96 | 6 | 106 | 51.96 | 3
51.98 | 25 | 425 | 51.98 | 0 | 300 | 51.98 | 3 | 203 | 51.98 | 7 | 107 | 51.98 | 3 | 403 | 51.98 | 4 | 304 | 51.98 | 1 | 201 | 51.98 | 4 | 104 | 51.98 | 4
52 | 21 | 421 | 52 | 4 | 304 | 52 | 2 | 202 | 52 | 3 | 103 | 52 | 7 | 407 | 52 | 8 | 308 | 52 | 4 | 204 | 52 | 8 | 108 | 52 | 5
52.02 | 20 | 420 | 52.02 | 2 | 302 | 52.02 | 2 | 202 | 52.02 | 2 | 102 | 52.02 | 6 | 406 | 52.02 | 5 | 305 | 52.02 | 2 | 202 | 52.02 | 6 | 106 | 52.02 | 6
52.04 | 17 | 417 | 52.04 | 4 | 304 | 52.04 | 6 | 206 | 52.04 | 3 | 103 | 52.04 | 3 | 403 | 52.04 | 5 | 305 | 52.04 | 4 | 204 | 52.04 | 6 | 106 | 52.04 | 2
52.06 | 19 | 419 | 52.06 | 2 | 302 | 52.06 | 5 | 205 | 52.06 | 3 | 103 | 52.06 | 2 | 402 | 52.06 | 6 | 306 | 52.06 | 3 | 203 | 52.06 | 7 | 107 | 52.06 | 6
52.08 | 25 | 425 | 52.08 | 3 | 303 | 52.08 | 3 | 203 | 52.08 | 3 | 103 | 52.08 | 3 | 403 | 52.08 | 2 | 302 | 52.08 | 3 | 203 | 52.08 | 6 | 106 | 52.08 | 7
52.1 | 13 | 413 | 52.1 | 1 | 301 | 52.1 | 5 | 205 | 52.1 | 6 | 106 | 52.1 | 6 | 406 | 52.1 | 3 | 303 | 52.1 | 5 | 205 | 52.1 | 9 | 109 | 52.1 | 4
52.12 | 11 | 411 | 52.12 | 6 | 306 | 52.12 | 6 | 206 | 52.12 | 3 | 103 | 52.12 | 0 | 400 | 52.12 | 2 | 302 | 52.12 | 3 | 203 | 52.12 | 4 | 104 | 52.12 | 3
52.14 | 14 | 414 | 52.14 | 3 | 303 | 52.14 | 6 | 206 | 52.14 | 3 | 103 | 52.14 | 4 | 404 | 52.14 | 4 | 304 | 52.14 | 2 | 202 | 52.14 | 6 | 106 | 52.14 | 4
52.16 | 13 | 413 | 52.16 | 1 | 301 | 52.16 | 3 | 203 | 52.16 | 6 | 106 | 52.16 | 4 | 404 | 52.16 | 1 | 301 | 52.16 | 4 | 204 | 52.16 | 6 | 106 | 52.16 | 4
52.18 | 15 | 415 | 52.18 | 6 | 306 | 52.18 | 3 | 203 | 52.18 | 1 | 101 | 52.18 | 5 | 405 | 52.18 | 2 | 302 | 52.18 | 6 | 206 | 52.18 | 5 | 105 | 52.18 | 1
52.2 | 13 | 413 | 52.2 | 3 | 303 | 52.2 | 3 | 203 | 52.2 | 3 | 103 | 52.2 | 7 | 407 | 52.2 | 6 | 306 | 52.2 | 5 | 205 | 52.2 | 8 | 108 | 52.2 | 3
52.22 | 16 | 416 | 52.22 | 4 | 304 | 52.22 | 3 | 203 | 52.22 | 4 | 104 | 52.22 | 2 | 402 | 52.22 | 8 | 308 | 52.22 | 0 | 200 | 52.22 | 6 | 106 | 52.22 | 0
52.24 | 11 | 411 | 52.24 | 5 | 305 | 52.24 | 5 | 205 | 52.24 | 8 | 108 | 52.24 | 4 | 404 | 52.24 | 1 | 301 | 52.24 | 4 | 204 | 52.24 | 16 | 116 | 52.24 | 3
52.26 | 20 | 420 | 52.26 | 6 | 306 | 52.26 | 4 | 204 | 52.26 | 5 | 105 | 52.26 | 3 | 403 | 52.26 | 9 | 309 | 52.26 | 3 | 203 | 52.26 | 6 | 106 | 52.26 | 4
52.28 | 13 | 413 | 52.28 | 1 | 301 | 52.28 | 1 | 201 | 52.28 | 8 | 108 | 52.28 | 3 | 403 | 52.28 | 1 | 301 | 52.28 | 0 | 200 | 52.28 | 4 | 104 | 52.28 | 1
52.3 | 20 | 420 | 52.3 | 3 | 303 | 52.3 | 2 | 202 | 52.3 | 0 | 100 | 52.3 | 2 | 402 | 52.3 | 7 | 307 | 52.3 | 0 | 200 | 52.3 | 5 | 105 | 52.3 | 5
52.32 | 15 | 415 | 52.32 | 0 | 300 | 52.32 | 3 | 203 | 52.32 | 1 | 101 | 52.32 | 4 | 404 | 52.32 | 4 | 304 | 52.32 | 5 | 205 | 52.32 | 6 | 106 | 52.32 | 6
52.34 | 23 | 423 | 52.34 | 5 | 305 | 52.34 | 5 | 205 | 52.34 | 6 | 106 | 52.34 | 5 | 405 | 52.34 | 2 | 302 | 52.34 | 3 | 203 | 52.34 | 1 | 101 | 52.34 | 5
52.36 | 19 | 419 | 52.36 | 3 | 303 | 52.36 | 2 | 202 | 52.36 | 4 | 104 | 52.36 | 4 | 404 | 52.36 | 6 | 306 | 52.36 | 7 | 207 | 52.36 | 4 | 104 | 52.36 | 8
52.38 | 17 | 417 | 52.38 | 4 | 304 | 52.38 | 3 | 203 | 52.38 | 5 | 105 | 52.38 | 2 | 402 | 52.38 | 2 | 302 | 52.38 | 4 | 204 | 52.38 | 5 | 105 | 52.38 | 1
52.4 | 14 | 414 | 52.4 | 7 | 307 | 52.4 | 2 | 202 | 52.4 | 4 | 104 | 52.4 | 6 | 406 | 52.4 | 4 | 304 | 52.4 | 3 | 203 | 52.4 | 6 | 106 | 52.4 | 5
52.42 | 17 | 417 | 52.42 | 3 | 303 | 52.42 | 4 | 204 | 52.42 | 2 | 102 | 52.42 | 1 | 401 | 52.42 | 10 | 310 | 52.42 | 5 | 205 | 52.42 | 5 | 105 | 52.42 | 1
52.44 | 23 | 423 | 52.44 | 3 | 303 | 52.44 | 1 | 201 | 52.44 | 5 | 105 | 52.44 | 1 | 401 | 52.44 | 3 | 303 | 52.44 | 6 | 206 | 52.44 | 10 | 110 | 52.44 | 10
52.46 | 19 | 419 | 52.46 | 3 | 303 | 52.46 | 2 | 202 | 52.46 | 3 | 103 | 52.46 | 1 | 401 | 52.46 | 4 | 304 | 52.46 | 4 | 204 | 52.46 | 5 | 105 | 52.46 | 2
52.48 | 18 | 418 | 52.48 | 3 | 303 | 52.48 | 2 | 202 | 52.48 | 6 | 106 | 52.48 | 5 | 405 | 52.48 | 1 | 301 | 52.48 | 4 | 204 | 52.48 | 6 | 106 | 52.48 | 6
52.5 | 16 | 416 | 52.5 | 0 | 300 | 52.5 | 2 | 202 | 52.5 | 7 | 107 | 52.5 | 3 | 403 | 52.5 | 6 | 306 | 52.5 | 1 | 201 | 52.5 | 7 | 107 | 52.5 | 6
52.52 | 19 | 419 | 52.52 | 5 | 305 | 52.52 | 3 | 203 | 52.52 | 2 | 102 | 52.52 | 5 | 405 | 52.52 | 3 | 303 | 52.52 | 4 | 204 | 52.52 | 8 | 108 | 52.52 | 1
52.54 | 18 | 418 | 52.54 | 4 | 304 | 52.54 | 3 | 203 | 52.54 | 2 | 102 | 52.54 | 1 | 401 | 52.54 | 6 | 306 | 52.54 | 5 | 205 | 52.54 | 4 | 104 | 52.54 | 3
52.56 | 24 | 424 | 52.56 | 1 | 301 | 52.56 | 2 | 202 | 52.56 | 7 | 107 | 52.56 | 3 | 403 | 52.56 | 6 | 306 | 52.56 | 2 | 202 | 52.56 | 4 | 104 | 52.56 | 5
52.58 | 25 | 425 | 52.58 | 6 | 306 | 52.58 | 2 | 202 | 52.58 | 4 | 104 | 52.58 | 5 | 405 | 52.58 | 6 | 306 | 52.58 | 4 | 204 | 52.58 | 2 | 102 | 52.58 | 6
52.6 | 16 | 416 | 52.6 | 4 | 304 | 52.6 | 5 | 205 | 52.6 | 2 | 102 | 52.6 | 6 | 406 | 52.6 | 6 | 306 | 52.6 | 6 | 206 | 52.6 | 6 | 106 | 52.6 | 2
52.62 | 10 | 410 | 52.62 | 3 | 303 | 52.62 | 4 | 204 | 52.62 | 4 | 104 | 52.62 | 3 | 403 | 52.62 | 6 | 306 | 52.62 | 1 | 201 | 52.62 | 4 | 104 | 52.62 | 4
52.64 | 18 | 418 | 52.64 | 6 | 306 | 52.64 | 1 | 201 | 52.64 | 3 | 103 | 52.64 | 3 | 403 | 52.64 | 6 | 306 | 52.64 | 4 | 204 | 52.64 | 4 | 104 | 52.64 | 13
52.66 | 19 | 419 | 52.66 | 3 | 303 | 52.66 | 3 | 203 | 52.66 | 3 | 103 | 52.66 | 2 | 402 | 52.66 | 3 | 303 | 52.66 | 3 | 203 | 52.66 | 7 | 107 | 52.66 | 5
52.68 | 21 | 421 | 52.68 | 4 | 304 | 52.68 | 3 | 203 | 52.68 | 6 | 106 | 52.68 | 3 | 403 | 52.68 | 0 | 300 | 52.68 | 3 | 203 | 52.68 | 11 | 111 | 52.68 | 2
52.7 | 15 | 415 | 52.7 | 2 | 302 | 52.7 | 8 | 208 | 52.7 | 8 | 108 | 52.7 | 2 | 402 | 52.7 | 2 | 302 | 52.7 | 6 | 206 | 52.7 | 4 | 104 | 52.7 | 3
52.72 | 19 | 419 | 52.72 | 2 | 302 | 52.72 | 1 | 201 | 52.72 | 1 | 101 | 52.72 | 8 | 408 | 52.72 | 8 | 308 | 52.72 | 4 | 204 | 52.72 | 0 | 100 | 52.72 | 2
52.74 | 16 | 416 | 52.74 | 3 | 303 | 52.74 | 2 | 202 | 52.74 | 1 | 101 | 52.74 | 7 | 407 | 52.74 | 3 | 303 | 52.74 | 2 | 202 | 52.74 | 6 | 106 | 52.74 | 6
52.76 | 12 | 412 | 52.76 | 3 | 303 | 52.76 | 6 | 206 | 52.76 | 2 | 102 | 52.76 | 4 | 404 | 52.76 | 2 | 302 | 52.76 | 3 | 203 | 52.76 | 2 | 102 | 52.76 | 1
52.78 | 17 | 417 | 52.78 | 3 | 303 | 52.78 | 4 | 204 | 52.78 | 5 | 105 | 52.78 | 2 | 402 | 52.78 | 4 | 304 | 52.78 | 3 | 203 | 52.78 | 3 | 103 | 52.78 | 7
52.8 | 10 | 410 | 52.8 | 2 | 302 | 52.8 | 5 | 205 | 52.8 | 6 | 106 | 52.8 | 4 | 404 | 52.8 | 2 | 302 | 52.8 | 3 | 203 | 52.8 | 6 | 106 | 52.8 | 4
52.82 | 20 | 420 | 52.82 | 4 | 304 | 52.82 | 3 | 203 | 52.82 | 5 | 105 | 52.82 | 3 | 403 | 52.82 | 4 | 304 | 52.82 | 3 | 203 | 52.82 | 8 | 108 | 52.82 | 4
52.84 | 14 | 414 | 52.84 | 4 | 304 | 52.84 | 0 | 200 | 52.84 | 4 | 104 | 52.84 | 4 | 404 | 52.84 | 1 | 301 | 52.84 | 3 | 203 | 52.84 | 7 | 107 | 52.84 | 9
52.86 | 14 | 414 | 52.86 | 3 | 303 | 52.86 | 4 | 204 | 52.86 | 4 | 104 | 52.86 | 5 | 405 | 52.86 | 4 | 304 | 52.86 | 7 | 207 | 52.86 | 3 | 103 | 52.86 | 11
52.88 | 13 | 413 | 52.88 | 2 | 302 | 52.88 | 3 | 203 | 52.88 | 5 | 105 | 52.88 | 3 | 403 | 52.88 | 5 | 305 | 52.88 | 3 | 203 | 52.88 | 11 | 111 | 52.88 | 6
52.9 | 19 | 419 | 52.9 | 4 | 304 | 52.9 | 1 | 201 | 52.9 | 3 | 103 | 52.9 | 2 | 402 | 52.9 | 3 | 303 | 52.9 | 3 | 203 | 52.9 | 5 | 105 | 52.9 | 1
52.92 | 16 | 416 | 52.92 | 3 | 303 | 52.92 | 3 | 203 | 52.92 | 5 | 105 | 52.92 | 2 | 402 | 52.92 | 4 | 304 | 52.92 | 3 | 203 | 52.92 | 7 | 107 | 52.92 | 2
52.94 | 18 | 418 | 52.94 | 4 | 304 | 52.94 | 3 | 203 | 52.94 | 2 | 102 | 52.94 | 4 | 404 | 52.94 | 8 | 308 | 52.94 | 2 | 202 | 52.94 | 5 | 105 | 52.94 | 2
52.96 | 15 | 415 | 52.96 | 1 | 301 | 52.96 | 1 | 201 | 52.96 | 3 | 103 | 52.96 | 3 | 403 | 52.96 | 2 | 302 | 52.96 | 6 | 206 | 52.96 | 6 | 106 | 52.96 | 3
52.98 | 15 | 415 | 52.98 | 6 | 306 | 52.98 | 2 | 202 | 52.98 | 4 | 104 | 52.98 | 3 | 403 | 52.98 | 4 | 304 | 52.98 | 3 | 203 | 52.98 | 7 | 107 | 52.98 | 1
53 | 17 | 417 | 53 | 4 | 304 | 53 | 2 | 202 | 53 | 2 | 102 | 53 | 5 | 405 | 53 | 7 | 307 | 53 | 1 | 201 | 53 | 3 | 103 | 53 | 3
53.02 | 13 | 413 | 53.02 | 0 | 300 | 53.02 | 2 | 202 | 53.02 | 6 | 106 | 53.02 | 5 | 405 | 53.02 | 4 | 304 | 53.02 | 6 | 206 | 53.02 | 5 | 105 | 53.02 | 2
53.04 | 13 | 413 | 53.04 | 3 | 303 | 53.04 | 1 | 201 | 53.04 | 7 | 107 | 53.04 | 4 | 404 | 53.04 | 4 | 304 | 53.04 | 2 | 202 | 53.04 | 6 | 106 | 53.04 | 2
53.06 | 17 | 417 | 53.06 | 3 | 303 | 53.06 | 3 | 203 | 53.06 | 10 | 110 | 53.06 | 8 | 408 | 53.06 | 6 | 306 | 53.06 | 6 | 206 | 53.06 | 5 | 105 | 53.06 | 5
53.08 | 16 | 416 | 53.08 | 3 | 303 | 53.08 | 3 | 203 | 53.08 | 2 | 102 | 53.08 | 4 | 404 | 53.08 | 2 | 302 | 53.08 | 9 | 209 | 53.08 | 13 | 113 | 53.08 | 5
53.1 | 19 | 419 | 53.1 | 4 | 304 | 53.1 | 2 | 202 | 53.1 | 3 | 103 | 53.1 | 1 | 401 | 53.1 | 9 | 309 | 53.1 | 1 | 201 | 53.1 | 4 | 104 | 53.1 | 5
53.12 | 18 | 418 | 53.12 | 4 | 304 | 53.12 | 3 | 203 | 53.12 | 7 | 107 | 53.12 | 5 | 405 | 53.12 | 2 | 302 | 53.12 | 5 | 205 | 53.12 | 5 | 105 | 53.12 | 3
53.14 | 23 | 423 | 53.14 | 4 | 304 | 53.14 | 4 | 204 | 53.14 | 2 | 102 | 53.14 | 4 | 404 | 53.14 | 4 | 304 | 53.14 | 1 | 201 | 53.14 | 9 | 109 | 53.14 | 5
53.16 | 24 | 424 | 53.16 | 3 | 303 | 53.16 | 5 | 205 | 53.16 | 5 | 105 | 53.16 | 4 | 404 | 53.16 | 5 | 305 | 53.16 | 8 | 208 | 53.16 | 4 | 104 | 53.16 | 5
53.18 | 21 | 421 | 53.18 | 7 | 307 | 53.18 | 4 | 204 | 53.18 | 2 | 102 | 53.18 | 1 | 401 | 53.18 | 2 | 302 | 53.18 | 3 | 203 | 53.18 | 5 | 105 | 53.18 | 2
53.2 | 15 | 415 | 53.2 | 2 | 302 | 53.2 | 5 | 205 | 53.2 | 4 | 104 | 53.2 | 4 | 404 | 53.2 | 4 | 304 | 53.2 | 2 | 202 | 53.2 | 3 | 103 | 53.2 | 5
53.22 | 28 | 428 | 53.22 | 1 | 301 | 53.22 | 1 | 201 | 53.22 | 1 | 101 | 53.22 | 4 | 404 | 53.22 | 5 | 305 | 53.22 | 2 | 202 | 53.22 | 5 | 105 | 53.22 | 1
53.24 | 16 | 416 | 53.24 | 1 | 301 | 53.24 | 5 | 205 | 53.24 | 4 | 104 | 53.24 | 5 | 405 | 53.24 | 5 | 305 | 53.24 | 2 | 202 | 53.24 | 5 | 105 | 53.24 | 5
53.26 | 13 | 413 | 53.26 | 4 | 304 | 53.26 | 3 | 203 | 53.26 | 9 | 109 | 53.26 | 3 | 403 | 53.26 | 5 | 305 | 53.26 | 7 | 207 | 53.26 | 9 | 109 | 53.26 | 3
53.28 | 12 | 412 | 53.28 | 2 | 302 | 53.28 | 3 | 203 | 53.28 | 5 | 105 | 53.28 | 8 | 408 | 53.28 | 5 | 305 | 53.28 | 4 | 204 | 53.28 | 4 | 104 | 53.28 | 5
53.3 | 18 | 418 | 53.3 | 3 | 303 | 53.3 | 4 | 204 | 53.3 | 0 | 100 | 53.3 | 5 | 405 | 53.3 | 7 | 307 | 53.3 | 2 | 202 | 53.3 | 5 | 105 | 53.3 | 3
53.32 | 14 | 414 | 53.32 | 6 | 306 | 53.32 | 5 | 205 | 53.32 | 6 | 106 | 53.32 | 1 | 401 | 53.32 | 6 | 306 | 53.32 | 1 | 201 | 53.32 | 6 | 106 | 53.32 | 5
53.34 | 14 | 414 | 53.34 | 3 | 303 | 53.34 | 3 | 203 | 53.34 | 5 | 105 | 53.34 | 5 | 405 | 53.34 | 5 | 305 | 53.34 | 4 | 204 | 53.34 | 6 | 106 | 53.34 | 4
53.36 | 14 | 414 | 53.36 | 7 | 307 | 53.36 | 1 | 201 | 53.36 | 3 | 103 | 53.36 | 1 | 401 | 53.36 | 4 | 304 | 53.36 | 7 | 207 | 53.36 | 5 | 105 | 53.36 | 3
53.38 | 22 | 422 | 53.38 | 3 | 303 | 53.38 | 3 | 203 | 53.38 | 6 | 106 | 53.38 | 1 | 401 | 53.38 | 6 | 306 | 53.38 | 3 | 203 | 53.38 | 3 | 103 | 53.38 | 3
53.4 | 18 | 418 | 53.4 | 2 | 302 | 53.4 | 6 | 206 | 53.4 | 4 | 104 | 53.4 | 6 | 406 | 53.4 | 3 | 303 | 53.4 | 2 | 202 | 53.4 | 4 | 104 | 53.4 | 8
53.42 | 16 | 416 | 53.42 | 6 | 306 | 53.42 | 0 | 200 | 53.42 | 6 | 106 | 53.42 | 7 | 407 | 53.42 | 3 | 303 | 53.42 | 6 | 206 | 53.42 | 6 | 106 | 53.42 | 3
53.44 | 14 | 414 | 53.44 | 4 | 304 | 53.44 | 4 | 204 | 53.44 | 2 | 102 | 53.44 | 6 | 406 | 53.44 | 2 | 302 | 53.44 | 3 | 203 | 53.44 | 5 | 105 | 53.44 | 2
53.46 | 13 | 413 | 53.46 | 4 | 304 | 53.46 | 6 | 206 | 53.46 | 7 | 107 | 53.46 | 5 | 405 | 53.46 | 7 | 307 | 53.46 | 6 | 206 | 53.46 | 5 | 105 | 53.46 | 6
53.48 | 16 | 416 | 53.48 | 3 | 303 | 53.48 | 4 | 204 | 53.48 | 1 | 101 | 53.48 | 4 | 404 | 53.48 | 2 | 302 | 53.48 | 2 | 202 | 53.48 | 6 | 106 | 53.48 | 1
53.5 | 11 | 411 | 53.5 | 5 | 305 | 53.5 | 5 | 205 | 53.5 | 7 | 107 | 53.5 | 6 | 406 | 53.5 | 6 | 306 | 53.5 | 4 | 204 | 53.5 | 5 | 105 | 53.5 | 0
53.52 | 17 | 417 | 53.52 | 1 | 301 | 53.52 | 1 | 201 | 53.52 | 5 | 105 | 53.52 | 5 | 405 | 53.52 | 9 | 309 | 53.52 | 2 | 202 | 53.52 | 3 | 103 | 53.52 | 9
53.54 | 13 | 413 | 53.54 | 1 | 301 | 53.54 | 4 | 204 | 53.54 | 5 | 105 | 53.54 | 1 | 401 | 53.54 | 7 | 307 | 53.54 | 1 | 201 | 53.54 | 4 | 104 | 53.54 | 3
53.56 | 18 | 418 | 53.56 | 5 | 305 | 53.56 | 0 | 200 | 53.56 | 8 | 108 | 53.56 | 3 | 403 | 53.56 | 6 | 306 | 53.56 | 3 | 203 | 53.56 | 6 | 106 | 53.56 | 4
53.58 | 15 | 415 | 53.58 | 1 | 301 | 53.58 | 1 | 201 | 53.58 | 4 | 104 | 53.58 | 3 | 403 | 53.58 | 3 | 303 | 53.58 | 5 | 205 | 53.58 | 4 | 104 | 53.58 | 3
53.6 | 19 | 419 | 53.6 | 2 | 302 | 53.6 | 1 | 201 | 53.6 | 3 | 103 | 53.6 | 6 | 406 | 53.6 | 4 | 304 | 53.6 | 1 | 201 | 53.6 | 5 | 105 | 53.6 | 0
53.62 | 17 | 417 | 53.62 | 1 | 301 | 53.62 | 5 | 205 | 53.62 | 4 | 104 | 53.62 | 1 | 401 | 53.62 | 2 | 302 | 53.62 | 4 | 204 | 53.62 | 4 | 104 | 53.62 | 7
53.64 | 22 | 422 | 53.64 | 3 | 303 | 53.64 | 5 | 205 | 53.64 | 2 | 102 | 53.64 | 1 | 401 | 53.64 | 5 | 305 | 53.64 | 3 | 203 | 53.64 | 11 | 111 | 53.64 | 3
53.66 | 9 | 409 | 53.66 | 2 | 302 | 53.66 | 3 | 203 | 53.66 | 2 | 102 | 53.66 | 5 | 405 | 53.66 | 5 | 305 | 53.66 | 5 | 205 | 53.66 | 5 | 105 | 53.66 | 5
53.68 | 10 | 410 | 53.68 | 4 | 304 | 53.68 | 2 | 202 | 53.68 | 2 | 102 | 53.68 | 3 | 403 | 53.68 | 6 | 306 | 53.68 | 3 | 203 | 53.68 | 3 | 103 | 53.68 | 4
53.7 | 11 | 411 | 53.7 | 4 | 304 | 53.7 | 4 | 204 | 53.7 | 4 | 104 | 53.7 | 2 | 402 | 53.7 | 4 | 304 | 53.7 | 5 | 205 | 53.7 | 7 | 107 | 53.7 | 4
53.72 | 9 | 409 | 53.72 | 1 | 301 | 53.72 | 5 | 205 | 53.72 | 4 | 104 | 53.72 | 2 | 402 | 53.72 | 3 | 303 | 53.72 | 4 | 204 | 53.72 | 6 | 106 | 53.72 | 2
53.74 | 15 | 415 | 53.74 | 3 | 303 | 53.74 | 5 | 205 | 53.74 | 3 | 103 | 53.74 | 4 | 404 | 53.74 | 5 | 305 | 53.74 | 5 | 205 | 53.74 | 4 | 104 | 53.74 | 1
53.76 | 14 | 414 | 53.76 | 2 | 302 | 53.76 | 3 | 203 | 53.76 | 4 | 104 | 53.76 | 6 | 406 | 53.76 | 9 | 309 | 53.76 | 5 | 205 | 53.76 | 3 | 103 | 53.76 | 4
53.78 | 14 | 414 | 53.78 | 3 | 303 | 53.78 | 2 | 202 | 53.78 | 3 | 103 | 53.78 | 6 | 406 | 53.78 | 6 | 306 | 53.78 | 4 | 204 | 53.78 | 6 | 106 | 53.78 | 4
53.8 | 14 | 414 | 53.8 | 6 | 306 | 53.8 | 4 | 204 | 53.8 | 2 | 102 | 53.8 | 4 | 404 | 53.8 | 6 | 306 | 53.8 | 4 | 204 | 53.8 | 6 | 106 | 53.8 | 2
53.82 | 14 | 414 | 53.82 | 4 | 304 | 53.82 | 5 | 205 | 53.82 | 4 | 104 | 53.82 | 2 | 402 | 53.82 | 3 | 303 | 53.82 | 1 | 201 | 53.82 | 4 | 104 | 53.82 | 4
53.84 | 9 | 409 | 53.84 | 2 | 302 | 53.84 | 3 | 203 | 53.84 | 5 | 105 | 53.84 | 3 | 403 | 53.84 | 4 | 304 | 53.84 | 2 | 202 | 53.84 | 6 | 106 | 53.84 | 4
53.86 | 22 | 422 | 53.86 | 4 | 304 | 53.86 | 4 | 204 | 53.86 | 7 | 107 | 53.86 | 1 | 401 | 53.86 | 4 | 304 | 53.86 | 1 | 201 | 53.86 | 5 | 105 | 53.86 | 4
53.88 | 16 | 416 | 53.88 | 2 | 302 | 53.88 | 2 | 202 | 53.88 | 5 | 105 | 53.88 | 2 | 402 | 53.88 | 2 | 302 | 53.88 | 3 | 203 | 53.88 | 7 | 107 | 53.88 | 5
53.9 | 20 | 420 | 53.9 | 1 | 301 | 53.9 | 4 | 204 | 53.9 | 3 | 103 | 53.9 | 5 | 405 | 53.9 | 8 | 308 | 53.9 | 3 | 203 | 53.9 | 6 | 106 | 53.9 | 7
53.92 | 10 | 410 | 53.92 | 1 | 301 | 53.92 | 3 | 203 | 53.92 | 3 | 103 | 53.92 | 5 | 405 | 53.92 | 4 | 304 | 53.92 | 5 | 205 | 53.92 | 7 | 107 | 53.92 | 4
53.94 | 11 | 411 | 53.94 | 4 | 304 | 53.94 | 1 | 201 | 53.94 | 3 | 103 | 53.94 | 0 | 400 | 53.94 | 6 | 306 | 53.94 | 7 | 207 | 53.94 | 5 | 105 | 53.94 | 5
53.96 | 11 | 411 | 53.96 | 3 | 303 | 53.96 | 3 | 203 | 53.96 | 1 | 101 | 53.96 | 2 | 402 | 53.96 | 8 | 308 | 53.96 | 6 | 206 | 53.96 | 6 | 106 | 53.96 | 2
53.98 | 22 | 422 | 53.98 | 1 | 301 | 53.98 | 2 | 202 | 53.98 | 4 | 104 | 53.98 | 2 | 402 | 53.98 | 6 | 306 | 53.98 | 0 | 200 | 53.98 | 6 | 106 | 53.98 | 0
54 | 18 | 418 | 54 | 1 | 301 | 54 | 1 | 201 | 54 | 4 | 104 | 54 | 4 | 404 | 54 | 1 | 301 | 54 | 1 | 201 | 54 | 5 | 105 | 54 | 6
54.02 | 8 | 408 | 54.02 | 2 | 302 | 54.02 | 2 | 202 | 54.02 | 5 | 105 | 54.02 | 6 | 406 | 54.02 | 4 | 304 | 54.02 | 2 | 202 | 54.02 | 3 | 103 | 54.02 | 4
54.04 | 23 | 423 | 54.04 | 2 | 302 | 54.04 | 1 | 201 | 54.04 | 5 | 105 | 54.04 | 8 | 408 | 54.04 | 5 | 305 | 54.04 | 5 | 205 | 54.04 | 7 | 107 | 54.04 | 3
54.06 | 17 | 417 | 54.06 | 4 | 304 | 54.06 | 6 | 206 | 54.06 | 1 | 101 | 54.06 | 0 | 400 | 54.06 | 2 | 302 | 54.06 | 1 | 201 | 54.06 | 2 | 102 | 54.06 | 8
54.08 | 18 | 418 | 54.08 | 5 | 305 | 54.08 | 3 | 203 | 54.08 | 4 | 104 | 54.08 | 0 | 400 | 54.08 | 2 | 302 | 54.08 | 3 | 203 | 54.08 | 3 | 103 | 54.08 | 2
54.1 | 15 | 415 | 54.1 | 5 | 305 | 54.1 | 3 | 203 | 54.1 | 3 | 103 | 54.1 | 2 | 402 | 54.1 | 1 | 301 | 54.1 | 1 | 201 | 54.1 | 6 | 106 | 54.1 | 6
54.12 | 13 | 413 | 54.12 | 1 | 301 | 54.12 | 1 | 201 | 54.12 | 3 | 103 | 54.12 | 5 | 405 | 54.12 | 3 | 303 | 54.12 | 2 | 202 | 54.12 | 2 | 102 | 54.12 | 4
54.14 | 11 | 411 | 54.14 | 6 | 306 | 54.14 | 1 | 201 | 54.14 | 4 | 104 | 54.14 | 2 | 402 | 54.14 | 3 | 303 | 54.14 | 2 | 202 | 54.14 | 4 | 104 | 54.14 | 0
54.16 | 17 | 417 | 54.16 | 3 | 303 | 54.16 | 2 | 202 | 54.16 | 4 | 104 | 54.16 | 4 | 404 | 54.16 | 5 | 305 | 54.16 | 6 | 206 | 54.16 | 5 | 105 | 54.16 | 5
54.18 | 16 | 416 | 54.18 | 2 | 302 | 54.18 | 4 | 204 | 54.18 | 6 | 106 | 54.18 | 5 | 405 | 54.18 | 4 | 304 | 54.18 | 3 | 203 | 54.18 | 7 | 107 | 54.18 | 3
54.2 | 14 | 414 | 54.2 | 3 | 303 | 54.2 | 4 | 204 | 54.2 | 2 | 102 | 54.2 | 8 | 408 | 54.2 | 6 | 306 | 54.2 | 3 | 203 | 54.2 | 6 | 106 | 54.2 | 5
54.22 | 16 | 416 | 54.22 | 3 | 303 | 54.22 | 3 | 203 | 54.22 | 5 | 105 | 54.22 | 6 | 406 | 54.22 | 1 | 301 | 54.22 | 5 | 205 | 54.22 | 2 | 102 | 54.22 | 2
54.24 | 27 | 427 | 54.24 | 1 | 301 | 54.24 | 4 | 204 | 54.24 | 4 | 104 | 54.24 | 5 | 405 | 54.24 | 3 | 303 | 54.24 | 4 | 204 | 54.24 | 7 | 107 | 54.24 | 4
54.26 | 14 | 414 | 54.26 | 2 | 302 | 54.26 | 2 | 202 | 54.26 | 1 | 101 | 54.26 | 4 | 404 | 54.26 | 2 | 302 | 54.26 | 3 | 203 | 54.26 | 4 | 104 | 54.26 | 2
54.28 | 17 | 417 | 54.28 | 1 | 301 | 54.28 | 6 | 206 | 54.28 | 4 | 104 | 54.28 | 2 | 402 | 54.28 | 4 | 304 | 54.28 | 4 | 204 | 54.28 | 5 | 105 | 54.28 | 4
54.3 | 17 | 417 | 54.3 | 2 | 302 | 54.3 | 0 | 200 | 54.3 | 4 | 104 | 54.3 | 6 | 406 | 54.3 | 3 | 303 | 54.3 | 3 | 203 | 54.3 | 7 | 107 | 54.3 | 3
54.32 | 16 | 416 | 54.32 | 5 | 305 | 54.32 | 5 | 205 | 54.32 | 2 | 102 | 54.32 | 3 | 403 | 54.32 | 8 | 308 | 54.32 | 5 | 205 | 54.32 | 7 | 107 | 54.32 | 3
54.34 | 16 | 416 | 54.34 | 1 | 301 | 54.34 | 2 | 202 | 54.34 | 1 | 101 | 54.34 | 1 | 401 | 54.34 | 6 | 306 | 54.34 | 3 | 203 | 54.34 | 3 | 103 | 54.34 | 1
54.36 | 19 | 419 | 54.36 | 7 | 307 | 54.36 | 0 | 200 | 54.36 | 4 | 104 | 54.36 | 2 | 402 | 54.36 | 3 | 303 | 54.36 | 3 | 203 | 54.36 | 6 | 106 | 54.36 | 1
54.38 | 8 | 408 | 54.38 | 4 | 304 | 54.38 | 1 | 201 | 54.38 | 2 | 102 | 54.38 | 2 | 402 | 54.38 | 8 | 308 | 54.38 | 3 | 203 | 54.38 | 3 | 103 | 54.38 | 6
54.4 | 17 | 417 | 54.4 | 6 | 306 | 54.4 | 2 | 202 | 54.4 | 4 | 104 | 54.4 | 4 | 404 | 54.4 | 4 | 304 | 54.4 | 5 | 205 | 54.4 | 3 | 103 | 54.4 | 1
54.42 | 18 | 418 | 54.42 | 3 | 303 | 54.42 | 2 | 202 | 54.42 | 2 | 102 | 54.42 | 1 | 401 | 54.42 | 6 | 306 | 54.42 | 7 | 207 | 54.42 | 4 | 104 | 54.42 | 7
54.44 | 16 | 416 | 54.44 | 3 | 303 | 54.44 | 2 | 202 | 54.44 | 2 | 102 | 54.44 | 2 | 402 | 54.44 | 2 | 302 | 54.44 | 4 | 204 | 54.44 | 4 | 104 | 54.44 | 5
54.46 | 19 | 419 | 54.46 | 3 | 303 | 54.46 | 3 | 203 | 54.46 | 3 | 103 | 54.46 | 3 | 403 | 54.46 | 2 | 302 | 54.46 | 6 | 206 | 54.46 | 3 | 103 | 54.46 | 4
54.48 | 15 | 415 | 54.48 | 0 | 300 | 54.48 | 4 | 204 | 54.48 | 3 | 103 | 54.48 | 1 | 401 | 54.48 | 7 | 307 | 54.48 | 4 | 204 | 54.48 | 5 | 105 | 54.48 | 7
54.5 | 19 | 419 | 54.5 | 3 | 303 | 54.5 | 3 | 203 | 54.5 | 4 | 104 | 54.5 | 1 | 401 | 54.5 | 1 | 301 | 54.5 | 4 | 204 | 54.5 | 4 | 104 | 54.5 | 6
54.52 | 18 | 418 | 54.52 | 3 | 303 | 54.52 | 2 | 202 | 54.52 | 6 | 106 | 54.52 | 4 | 404 | 54.52 | 3 | 303 | 54.52 | 3 | 203 | 54.52 | 9 | 109 | 54.52 | 2
54.54 | 18 | 418 | 54.54 | 5 | 305 | 54.54 | 1 | 201 | 54.54 | 6 | 106 | 54.54 | 1 | 401 | 54.54 | 2 | 302 | 54.54 | 5 | 205 | 54.54 | 5 | 105 | 54.54 | 6
54.56 | 19 | 419 | 54.56 | 5 | 305 | 54.56 | 3 | 203 | 54.56 | 1 | 101 | 54.56 | 2 | 402 | 54.56 | 5 | 305 | 54.56 | 3 | 203 | 54.56 | 7 | 107 | 54.56 | 5
54.58 | 20 | 420 | 54.58 | 0 | 300 | 54.58 | 1 | 201 | 54.58 | 3 | 103 | 54.58 | 5 | 405 | 54.58 | 3 | 303 | 54.58 | 2 | 202 | 54.58 | 7 | 107 | 54.58 | 4
54.6 | 19 | 419 | 54.6 | 2 | 302 | 54.6 | 2 | 202 | 54.6 | 4 | 104 | 54.6 | 2 | 402 | 54.6 | 2 | 302 | 54.6 | 2 | 202 | 54.6 | 6 | 106 | 54.6 | 2
54.62 | 14 | 414 | 54.62 | 0 | 300 | 54.62 | 6 | 206 | 54.62 | 3 | 103 | 54.62 | 1 | 401 | 54.62 | 1 | 301 | 54.62 | 6 | 206 | 54.62 | 6 | 106 | 54.62 | 4
54.64 | 19 | 419 | 54.64 | 1 | 301 | 54.64 | 5 | 205 | 54.64 | 3 | 103 | 54.64 | 5 | 405 | 54.64 | 5 | 305 | 54.64 | 9 | 209 | 54.64 | 5 | 105 | 54.64 | 5
54.66 | 11 | 411 | 54.66 | 7 | 307 | 54.66 | 5 | 205 | 54.66 | 3 | 103 | 54.66 | 5 | 405 | 54.66 | 2 | 302 | 54.66 | 9 | 209 | 54.66 | 3 | 103 | 54.66 | 3
54.68 | 19 | 419 | 54.68 | 7 | 307 | 54.68 | 3 | 203 | 54.68 | 7 | 107 | 54.68 | 3 | 403 | 54.68 | 5 | 305 | 54.68 | 4 | 204 | 54.68 | 4 | 104 | 54.68 | 1
54.7 | 14 | 414 | 54.7 | 5 | 305 | 54.7 | 2 | 202 | 54.7 | 1 | 101 | 54.7 | 3 | 403 | 54.7 | 4 | 304 | 54.7 | 1 | 201 | 54.7 | 4 | 104 | 54.7 | 1
54.72 | 18 | 418 | 54.72 | 5 | 305 | 54.72 | 4 | 204 | 54.72 | 2 | 102 | 54.72 | 5 | 405 | 54.72 | 4 | 304 | 54.72 | 4 | 204 | 54.72 | 7 | 107 | 54.72 | 5
54.74 | 19 | 419 | 54.74 | 3 | 303 | 54.74 | 2 | 202 | 54.74 | 5 | 105 | 54.74 | 2 | 402 | 54.74 | 7 | 307 | 54.74 | 3 | 203 | 54.74 | 2 | 102 | 54.74 | 4
54.76 | 15 | 415 | 54.76 | 6 | 306 | 54.76 | 7 | 207 | 54.76 | 5 | 105 | 54.76 | 2 | 402 | 54.76 | 4 | 304 | 54.76 | 2 | 202 | 54.76 | 4 | 104 | 54.76 | 2
54.78 | 14 | 414 | 54.78 | 4 | 304 | 54.78 | 3 | 203 | 54.78 | 6 | 106 | 54.78 | 0 | 400 | 54.78 | 4 | 304 | 54.78 | 3 | 203 | 54.78 | 4 | 104 | 54.78 | 3
54.8 | 15 | 415 | 54.8 | 3 | 303 | 54.8 | 4 | 204 | 54.8 | 4 | 104 | 54.8 | 4 | 404 | 54.8 | 7 | 307 | 54.8 | 2 | 202 | 54.8 | 2 | 102 | 54.8 | 2
54.82 | 12 | 412 | 54.82 | 2 | 302 | 54.82 | 2 | 202 | 54.82 | 4 | 104 | 54.82 | 3 | 403 | 54.82 | 5 | 305 | 54.82 | 1 | 201 | 54.82 | 2 | 102 | 54.82 | 2
54.84 | 13 | 413 | 54.84 | 2 | 302 | 54.84 | 2 | 202 | 54.84 | 3 | 103 | 54.84 | 4 | 404 | 54.84 | 3 | 303 | 54.84 | 5 | 205 | 54.84 | 8 | 108 | 54.84 | 11
54.86 | 11 | 411 | 54.86 | 1 | 301 | 54.86 | 1 | 201 | 54.86 | 2 | 102 | 54.86 | 7 | 407 | 54.86 | 11 | 311 | 54.86 | 4 | 204 | 54.86 | 6 | 106 | 54.86 | 5
54.88 | 13 | 413 | 54.88 | 3 | 303 | 54.88 | 6 | 206 | 54.88 | 1 | 101 | 54.88 | 1 | 401 | 54.88 | 6 | 306 | 54.88 | 5 | 205 | 54.88 | 4 | 104 | 54.88 | 3
54.9 | 9 | 409 | 54.9 | 2 | 302 | 54.9 | 3 | 203 | 54.9 | 6 | 106 | 54.9 | 4 | 404 | 54.9 | 8 | 308 | 54.9 | 0 | 200 | 54.9 | 3 | 103 | 54.9 | 2
54.92 | 8 | 408 | 54.92 | 3 | 303 | 54.92 | 3 | 203 | 54.92 | 1 | 101 | 54.92 | 3 | 403 | 54.92 | 7 | 307 | 54.92 | 7 | 207 | 54.92 | 4 | 104 | 54.92 | 6
54.94 | 18 | 418 | 54.94 | 4 | 304 | 54.94 | 3 | 203 | 54.94 | 1 | 101 | 54.94 | 4 | 404 | 54.94 | 10 | 310 | 54.94 | 1 | 201 | 54.94 | 5 | 105 | 54.94 | 3
54.96 | 15 | 415 | 54.96 | 1 | 301 | 54.96 | 0 | 200 | 54.96 | 7 | 107 | 54.96 | 3 | 403 | 54.96 | 4 | 304 | 54.96 | 1 | 201 | 54.96 | 4 | 104 | 54.96 | 4
54.98 | 14 | 414 | 54.98 | 2 | 302 | 54.98 | 2 | 202 | 54.98 | 3 | 103 | 54.98 | 2 | 402 | 54.98 | 7 | 307 | 54.98 | 6 | 206 | 54.98 | 2 | 102 | 54.98 | 3
55 | 17 | 417 | 55 | 3 | 303 | 55 | 4 | 204 | 55 | 2 | 102 | 55 | 5 | 405 | 55 | 5 | 305 | 55 | 2 | 202 | 55 | 3 | 103 | 55 | 2
132000 F - 150V
132000 F - 175V
Polvo
262 μm - 0.75 g
2C- 150V
2C - 175V
Powder
262 μm - 0.75 g
262 μm - 1 g
2C - 150V
2C - 175V
Powder
30 min - 262 μm - 1.00 g
2C - 150V
2C - 175V
Powder
2C- 150V
2C - 175V
Powder
30 min - 262 μm - 0.75 g

## 1D_120 min _DRX
[33 empty] | A21 (120 MINUTOS) |  |  | POLVO A21 | 200MPa | 1.25g | POLVO A21 | 200MPa | 1.25g | POLVO A21 | 200MPa | 1.25g | POLVO A21 | 200MPa | 1.25g | POLVO A21 | 200MPa | 1.25g
A41 -65,194 μm-120 min-1g | [14 empty] | A41 -65,194 μm-120 min-0.75g | [17 empty] | 35 | 4 | 164 | 51 μm- 2C-200V-2640J |  | Vibratorio 1 min | 51 μm- 2C-175V-2021.25J |  | Vibratorio 1 min | 51 μm- 2C-150V-1485J |  | Vibratorio 1 min | 51 μm- 2C-125V-1031.25J |  | Vibratorio 1 min | 51 μm- 1C-200V-1320J |  | Vibratorio 1 min
[33 empty] | 35.02 | 4 | 164 | 1D |  |  | 1D |  |  | 1D |  |  | 1D |  |  | 1D
[33 empty] | 35.04 | 2 | 162 | CA69 (POLVO A21) 1D |  |  | CA71 (POLVO A21) 1D |  |  | CA (POLVO A21) 1D |  |  | CA (POLVO A21) 1D |  |  | CA84 (POLVO A21) 1D
| 200MPa | 1g |  | 200MPa | 1g |  | 200MPa | 1g |  | 200MPa | 1g |  | 200MPa | 1g |  | 200MPa | 1g |  | 200MPa | 1g |  | 200MPa | 1g |  | 200MPa | 1g | [6 empty] | 35.06 | 4 | 164 | 35 | 15 | 435 | 35 | 19 | 339 | 35 | 10 | 230 | 35 | 10 |  | 35 | 25 | 125
2C-200V-1D |  | Vibracion 1 min | 2C-175V-1D |  | Vibracion 1 min | 2C-150V-1D |  | Vibracion 1 min | 1C-200V-1D |  | Vibracion 1 min | 2C-200V-1D |  | Vibracion 1 min | 2C-200V-1D |  | Vibracion 1 min | 2C-175V-1D |  | Vibracion 1 min | 2C-150V-1D |  | Vibracion 1 min | 1C-200V-1D |  | Vibracion 1 min | [6 empty] | 35.08 | 6 | 166 | 35.02 | 16 | 436 | 35.02 | 20 | 340 | 35.02 | 16 | 236 | 35.02 | 16 |  | 35.02 | 17 | 117
[33 empty] | 35.1 | 3 | 163 | 35.04 | 21 | 441 | 35.04 | 25 | 345 | 35.04 | 9 | 229 | 35.04 | 9 |  | 35.04 | 18 | 118
[33 empty] | 35.12 | 7 | 167 | 35.06 | 25 | 445 | 35.06 | 14 | 334 | 35.06 | 8 | 228 | 35.06 | 8 |  | 35.06 | 18 | 118
CA173 (POLVO A41) 1D |  |  | CA165 (POLVO A41) 1D |  |  | CA167 (POLVO A41) 1D |  |  | CA176(POLVO A41) 1D |  |  | CS2 (Raquel) 1D |  |  | CA163 (POLVO A41) 1D |  |  | CA179 (POLVO A41) 1D |  |  | CA180 (POLVO A41) 1D |  |  | CA178 (POLVO A41) 1D |  |  |  | A32b ( 120 MINUTOS) |  |  |  |  | 35.14 | 9 | 169 | 35.08 | 22 | 442 | 35.08 | 20 | 340 | 35.08 | 9 | 229 | 35.08 | 9 |  | 35.08 | 21 | 121
35 | 37 | 437 | 35 | 3 | 303 | 35 | 3 | 203 | 35 | 7 | 107 | 35 | 45 | 245 | 35 | 4 | 404 | 35 | 4 | 304 | 35 | 4 | 204 | 35 | 35 | 135 | 4 | 35 | 6 | 86 | 37 | 137 | 35.16 | 6 | 166 | 35.1 | 14 | 434 | 35.1 | 22 | 342 | 35.1 | 13 | 233 | 35.1 | 13 |  | 35.1 | 27 | 127
35.02 | 38 | 438 | 35.02 | 2 | 302 | 35.02 | 3 | 203 | 35.02 | 4 | 104 | 35.02 | 30 | 230 | 35.02 | 10 | 410 | 35.02 | 3 | 303 | 35.02 | 4 | 204 | 35.02 | 29 | 129 | 10 | 35.02 | 5 | 85 | 38 | 138 | 35.18 | 7 | 167 | 35.12 | 24 | 444 | 35.12 | 32 | 352 | 35.12 | 11 | 231 | 35.12 | 11 |  | 35.12 | 30 | 130
35.04 | 45 | 445 | 35.04 | 6 | 306 | 35.04 | 2 | 202 | 35.04 | 6 | 106 | 35.04 | 34 | 234 | 35.04 | 3 | 403 | 35.04 | 2 | 302 | 35.04 | 1 | 201 | 35.04 | 29 | 129 | 3 | 35.04 | 5 | 85 | 45 | 145 | 35.2 | 8 | 168 | 35.14 | 20 | 440 | 35.14 | 22 | 342 | 35.14 | 15 | 235 | 35.14 | 15 |  | 35.14 | 17 | 117
35.06 | 19 | 419 | 35.06 | 6 | 306 | 35.06 | 3 | 203 | 35.06 | 3 | 103 | 35.06 | 27 | 227 | 35.06 | 4 | 404 | 35.06 | 5 | 305 | 35.06 | 3 | 203 | 35.06 | 31 | 131 | 4 | 35.06 | 7 | 87 | 19 | 119 | 35.22 | 5 | 165 | 35.16 | 19 | 439 | 35.16 | 13 | 333 | 35.16 | 5 | 225 | 35.16 | 5 |  | 35.16 | 28 | 128
35.08 | 37 | 437 | 35.08 | 6 | 306 | 35.08 | 4 | 204 | 35.08 | 4 | 104 | 35.08 | 30 | 230 | 35.08 | 3 | 403 | 35.08 | 6 | 306 | 35.08 | 3 | 203 | 35.08 | 31 | 131 | 3 | 35.08 | 6 | 86 | 37 | 137 | 35.24 | 6 | 166 | 35.18 | 27 | 447 | 35.18 | 13 | 333 | 35.18 | 11 | 231 | 35.18 | 11 |  | 35.18 | 24 | 124
35.1 | 43 | 443 | 35.1 | 4 | 304 | 35.1 | 8 | 208 | 35.1 | 2 | 102 | 35.1 | 33 | 233 | 35.1 | 5 | 405 | 35.1 | 10 | 310 | 35.1 | 3 | 203 | 35.1 | 24 | 124 | 5 | 35.1 | 3 | 83 | 43 | 143 | 35.26 | 2 | 162 | 35.2 | 15 | 435 | 35.2 | 12 | 332 | 35.2 | 5 | 225 | 35.2 | 5 |  | 35.2 | 25 | 125
35.12 | 34 | 434 | 35.12 | 5 | 305 | 35.12 | 3 | 203 | 35.12 | 4 | 104 | 35.12 | 33 | 233 | 35.12 | 4 | 404 | 35.12 | 4 | 304 | 35.12 | 3 | 203 | 35.12 | 24 | 124 | 4 | 35.12 | 1 | 81 | 34 | 134 | 35.28 | 3 | 163 | 35.22 | 19 | 439 | 35.22 | 21 | 341 | 35.22 | 13 | 233 | 35.22 | 13 |  | 35.22 | 20 | 120
35.14 | 39 | 439 | 35.14 | 7 | 307 | 35.14 | 3 | 203 | 35.14 | 8 | 108 | 35.14 | 33 | 233 | 35.14 | 5 | 405 | 35.14 | 4 | 304 | 35.14 | 4 | 204 | 35.14 | 35 | 135 | 5 | 35.14 | 5 | 85 | 39 | 139 | 35.3 | 0 | 160 | 35.24 | 17 | 437 | 35.24 | 18 | 338 | 35.24 | 14 | 234 | 35.24 | 14 |  | 35.24 | 29 | 129
35.16 | 41 | 441 | 35.16 | 7 | 307 | 35.16 | 5 | 205 | 35.16 | 7 | 107 | 35.16 | 39 | 239 | 35.16 | 3 | 403 | 35.16 | 1 | 301 | 35.16 | 2 | 202 | 35.16 | 33 | 133 | 3 | 35.16 | 4 | 84 | 41 | 141 | 35.32 | 2 | 162 | 35.26 | 18 | 438 | 35.26 | 25 | 345 | 35.26 | 7 | 227 | 35.26 | 7 |  | 35.26 | 21 | 121
35.18 | 31 | 431 | 35.18 | 5 | 305 | 35.18 | 2 | 202 | 35.18 | 6 | 106 | 35.18 | 35 | 235 | 35.18 | 6 | 406 | 35.18 | 4 | 304 | 35.18 | 3 | 203 | 35.18 | 25 | 125 | 6 | 35.18 | 2 | 82 | 31 | 131 | 35.34 | 0 | 160 | 35.28 | 19 | 439 | 35.28 | 15 | 335 | 35.28 | 4 | 224 | 35.28 | 4 |  | 35.28 | 16 | 116
35.2 | 30 | 430 | 35.2 | 6 | 306 | 35.2 | 4 | 204 | 35.2 | 9 | 109 | 35.2 | 22 | 222 | 35.2 | 5 | 405 | 35.2 | 5 | 305 | 35.2 | 3 | 203 | 35.2 | 29 | 129 | 5 | 35.2 | 2 | 82 | 30 | 130 | 35.36 | 5 | 165 | 35.3 | 19 | 439 | 35.3 | 13 | 333 | 35.3 | 11 | 231 | 35.3 | 11 |  | 35.3 | 24 | 124
35.22 | 36 | 436 | 35.22 | 1 | 301 | 35.22 | 2 | 202 | 35.22 | 5 | 105 | 35.22 | 35 | 235 | 35.22 | 4 | 404 | 35.22 | 2 | 302 | 35.22 | 3 | 203 | 35.22 | 26 | 126 | 4 | 35.22 | 5 | 85 | 36 | 136 | 35.38 | 3 | 163 | 35.32 | 15 | 435 | 35.32 | 22 | 342 | 35.32 | 6 | 226 | 35.32 | 6 |  | 35.32 | 16 | 116
35.24 | 41 | 441 | 35.24 | 4 | 304 | 35.24 | 2 | 202 | 35.24 | 3 | 103 | 35.24 | 32 | 232 | 35.24 | 3 | 403 | 35.24 | 4 | 304 | 35.24 | 2 | 202 | 35.24 | 28 | 128 | 3 | 35.24 | 6 | 86 | 41 | 141 | 35.4 | 4 | 164 | 35.34 | 17 | 437 | 35.34 | 19 | 339 | 35.34 | 12 | 232 | 35.34 | 12 |  | 35.34 | 24 | 124
35.26 | 29 | 429 | 35.26 | 6 | 306 | 35.26 | 4 | 204 | 35.26 | 5 | 105 | 35.26 | 34 | 234 | 35.26 | 8 | 408 | 35.26 | 3 | 303 | 35.26 | 6 | 206 | 35.26 | 29 | 129 | 8 | 35.26 | 7 | 87 | 29 | 129 | 35.42 | 4 | 164 | 35.36 | 12 | 432 | 35.36 | 21 | 341 | 35.36 | 6 | 226 | 35.36 | 6 |  | 35.36 | 18 | 118
35.28 | 43 | 443 | 35.28 | 2 | 302 | 35.28 | 0 | 200 | 35.28 | 6 | 106 | 35.28 | 33 | 233 | 35.28 | 3 | 403 | 35.28 | 7 | 307 | 35.28 | 2 | 202 | 35.28 | 19 | 119 | 3 | 35.28 | 2 | 82 | 43 | 143 | 35.44 | 7 | 167 | 35.38 | 17 | 437 | 35.38 | 20 | 340 | 35.38 | 8 | 228 | 35.38 | 8 |  | 35.38 | 22 | 122
35.3 | 30 | 430 | 35.3 | 3 | 303 | 35.3 | 4 | 204 | 35.3 | 5 | 105 | 35.3 | 39 | 239 | 35.3 | 1 | 401 | 35.3 | 4 | 304 | 35.3 | 7 | 207 | 35.3 | 29 | 129 | 1 | 35.3 | 3 | 83 | 30 | 130 | 35.46 | 6 | 166 | 35.4 | 15 | 435 | 35.4 | 20 | 340 | 35.4 | 7 | 227 | 35.4 | 7 |  | 35.4 | 18 | 118
35.32 | 41 | 441 | 35.32 | 3 | 303 | 35.32 | 3 | 203 | 35.32 | 2 | 102 | 35.32 | 35 | 235 | 35.32 | 4 | 404 | 35.32 | 4 | 304 | 35.32 | 1 | 201 | 35.32 | 37 | 137 | 4 | 35.32 | 2 | 82 | 41 | 141 | 35.48 | 4 | 164 | 35.42 | 20 | 440 | 35.42 | 22 | 342 | 35.42 | 15 | 235 | 35.42 | 15 |  | 35.42 | 23 | 123
35.34 | 33 | 433 | 35.34 | 5 | 305 | 35.34 | 6 | 206 | 35.34 | 3 | 103 | 35.34 | 19 | 219 | 35.34 | 0 | 400 | 35.34 | 4 | 304 | 35.34 | 3 | 203 | 35.34 | 28 | 128 | 0 | 35.34 | 5 | 85 | 33 | 133 | 35.5 | 4 | 164 | 35.44 | 22 | 442 | 35.44 | 17 | 337 | 35.44 | 10 | 230 | 35.44 | 10 |  | 35.44 | 21 | 121
35.36 | 33 | 433 | 35.36 | 0 | 300 | 35.36 | 5 | 205 | 35.36 | 6 | 106 | 35.36 | 15 | 215 | 35.36 | 4 | 404 | 35.36 | 5 | 305 | 35.36 | 3 | 203 | 35.36 | 34 | 134 | 4 | 35.36 | 3 | 83 | 33 | 133 | 35.52 | 4 | 164 | 35.46 | 21 | 441 | 35.46 | 18 | 338 | 35.46 | 14 | 234 | 35.46 | 14 |  | 35.46 | 24 | 124
35.38 | 47 | 447 | 35.38 | 5 | 305 | 35.38 | 5 | 205 | 35.38 | 5 | 105 | 35.38 | 29 | 229 | 35.38 | 3 | 403 | 35.38 | 4 | 304 | 35.38 | 5 | 205 | 35.38 | 19 | 119 | 3 | 35.38 | 3 | 83 | 47 | 147 | 35.54 | 10 | 170 | 35.48 | 25 | 445 | 35.48 | 23 | 343 | 35.48 | 16 | 236 | 35.48 | 16 |  | 35.48 | 21 | 121
35.4 | 32 | 432 | 35.4 | 8 | 308 | 35.4 | 3 | 203 | 35.4 | 3 | 103 | 35.4 | 20 | 220 | 35.4 | 4 | 404 | 35.4 | 6 | 306 | 35.4 | 5 | 205 | 35.4 | 33 | 133 | 4 | 35.4 | 2 | 82 | 32 | 132 | 35.56 | 6 | 166 | 35.5 | 14 | 434 | 35.5 | 15 | 335 | 35.5 | 7 | 227 | 35.5 | 7 |  | 35.5 | 23 | 123
35.42 | 30 | 430 | 35.42 | 4 | 304 | 35.42 | 5 | 205 | 35.42 | 4 | 104 | 35.42 | 30 | 230 | 35.42 | 0 | 400 | 35.42 | 5 | 305 | 35.42 | 4 | 204 | 35.42 | 24 | 124 | 0 | 35.42 | 7 | 87 | 30 | 130 | 35.58 | 7 | 167 | 35.52 | 22 | 442 | 35.52 | 25 | 345 | 35.52 | 14 | 234 | 35.52 | 14 |  | 35.52 | 22 | 122
35.44 | 34 | 434 | 35.44 | 3 | 303 | 35.44 | 0 | 200 | 35.44 | 2 | 102 | 35.44 | 31 | 231 | 35.44 | 2 | 402 | 35.44 | 2 | 302 | 35.44 | 3 | 203 | 35.44 | 35 | 135 | 2 | 35.44 | 4 | 84 | 34 | 134 | 35.6 | 7 | 167 | 35.54 | 23 | 443 | 35.54 | 19 | 339 | 35.54 | 13 | 233 | 35.54 | 13 |  | 35.54 | 26 | 126
35.46 | 35 | 435 | 35.46 | 2 | 302 | 35.46 | 4 | 204 | 35.46 | 3 | 103 | 35.46 | 38 | 238 | 35.46 | 1 | 401 | 35.46 | 4 | 304 | 35.46 | 2 | 202 | 35.46 | 23 | 123 | 1 | 35.46 | 6 | 86 | 35 | 135 | 35.62 | 6 | 166 | 35.56 | 25 | 445 | 35.56 | 23 | 343 | 35.56 | 9 | 229 | 35.56 | 9 |  | 35.56 | 23 | 123
35.48 | 36 | 436 | 35.48 | 2 | 302 | 35.48 | 2 | 202 | 35.48 | 5 | 105 | 35.48 | 33 | 233 | 35.48 | 3 | 403 | 35.48 | 4 | 304 | 35.48 | 1 | 201 | 35.48 | 30 | 130 | 3 | 35.48 | 4 | 84 | 36 | 136 | 35.64 | 5 | 165 | 35.58 | 13 | 433 | 35.58 | 18 | 338 | 35.58 | 14 | 234 | 35.58 | 14 |  | 35.58 | 20 | 120
35.5 | 31 | 431 | 35.5 | 1 | 301 | 35.5 | 6 | 206 | 35.5 | 4 | 104 | 35.5 | 31 | 231 | 35.5 | 4 | 404 | 35.5 | 4 | 304 | 35.5 | 3 | 203 | 35.5 | 21 | 121 | 4 | 35.5 | 5 | 85 | 31 | 131 | 35.66 | 7 | 167 | 35.6 | 25 | 445 | 35.6 | 11 | 331 | 35.6 | 14 | 234 | 35.6 | 14 |  | 35.6 | 22 | 122
35.52 | 39 | 439 | 35.52 | 3 | 303 | 35.52 | 2 | 202 | 35.52 | 2 | 102 | 35.52 | 23 | 223 | 35.52 | 5 | 405 | 35.52 | 5 | 305 | 35.52 | 0 | 200 | 35.52 | 27 | 127 | 5 | 35.52 | 3 | 83 | 39 | 139 | 35.68 | 4 | 164 | 35.62 | 20 | 440 | 35.62 | 24 | 344 | 35.62 | 10 | 230 | 35.62 | 10 |  | 35.62 | 15 | 115
35.54 | 30 | 430 | 35.54 | 5 | 305 | 35.54 | 5 | 205 | 35.54 | 3 | 103 | 35.54 | 40 | 240 | 35.54 | 2 | 402 | 35.54 | 6 | 306 | 35.54 | 3 | 203 | 35.54 | 30 | 130 | 2 | 35.54 | 5 | 85 | 30 | 130 | 35.7 | 5 | 165 | 35.64 | 15 | 435 | 35.64 | 23 | 343 | 35.64 | 10 | 230 | 35.64 | 10 |  | 35.64 | 34 | 134
35.56 | 36 | 436 | 35.56 | 5 | 305 | 35.56 | 3 | 203 | 35.56 | 5 | 105 | 35.56 | 34 | 234 | 35.56 | 0 | 400 | 35.56 | 4 | 304 | 35.56 | 3 | 203 | 35.56 | 34 | 134 | 0 | 35.56 | 3 | 83 | 36 | 136 | 35.72 | 5 | 165 | 35.66 | 16 | 436 | 35.66 | 27 | 347 | 35.66 | 7 | 227 | 35.66 | 7 |  | 35.66 | 26 | 126
35.58 | 42 | 442 | 35.58 | 4 | 304 | 35.58 | 4 | 204 | 35.58 | 7 | 107 | 35.58 | 34 | 234 | 35.58 | 6 | 406 | 35.58 | 4 | 304 | 35.58 | 1 | 201 | 35.58 | 25 | 125 | 6 | 35.58 | 3 | 83 | 42 | 142 | 35.74 | 4 | 164 | 35.68 | 20 | 440 | 35.68 | 13 | 333 | 35.68 | 11 | 231 | 35.68 | 11 |  | 35.68 | 21 | 121
35.6 | 34 | 434 | 35.6 | 4 | 304 | 35.6 | 4 | 204 | 35.6 | 6 | 106 | 35.6 | 32 | 232 | 35.6 | 2 | 402 | 35.6 | 2 | 302 | 35.6 | 3 | 203 | 35.6 | 17 | 117 | 2 | 35.6 | 7 | 87 | 34 | 134 | 35.76 | 5 | 165 | 35.7 | 22 | 442 | 35.7 | 20 | 340 | 35.7 | 15 | 235 | 35.7 | 15 |  | 35.7 | 24 | 124
35.62 | 26 | 426 | 35.62 | 7 | 307 | 35.62 | 2 | 202 | 35.62 | 2 | 102 | 35.62 | 32 | 232 | 35.62 | 1 | 401 | 35.62 | 4 | 304 | 35.62 | 4 | 204 | 35.62 | 34 | 134 | 1 | 35.62 | 7 | 87 | 26 | 126 | 35.78 | 5 | 165 | 35.72 | 18 | 438 | 35.72 | 20 | 340 | 35.72 | 9 | 229 | 35.72 | 9 |  | 35.72 | 14 | 114
35.64 | 29 | 429 | 35.64 | 3 | 303 | 35.64 | 2 | 202 | 35.64 | 2 | 102 | 35.64 | 30 | 230 | 35.64 | 4 | 404 | 35.64 | 2 | 302 | 35.64 | 1 | 201 | 35.64 | 23 | 123 | 4 | 35.64 | 4 | 84 | 29 | 129 | 35.8 | 4 | 164 | 35.74 | 22 | 442 | 35.74 | 22 | 342 | 35.74 | 15 | 235 | 35.74 | 15 |  | 35.74 | 21 | 121
35.66 | 24 | 424 | 35.66 | 7 | 307 | 35.66 | 3 | 203 | 35.66 | 3 | 103 | 35.66 | 32 | 232 | 35.66 | 8 | 408 | 35.66 | 8 | 308 | 35.66 | 4 | 204 | 35.66 | 26 | 126 | 8 | 35.66 | 3 | 83 | 24 | 124 | 35.82 | 2 | 162 | 35.76 | 31 | 451 | 35.76 | 19 | 339 | 35.76 | 13 | 233 | 35.76 | 13 |  | 35.76 | 20 | 120
35.68 | 32 | 432 | 35.68 | 7 | 307 | 35.68 | 5 | 205 | 35.68 | 4 | 104 | 35.68 | 28 | 228 | 35.68 | 2 | 402 | 35.68 | 2 | 302 | 35.68 | 2 | 202 | 35.68 | 22 | 122 | 2 | 35.68 | 2 | 82 | 32 | 132 | 35.84 | 3 | 163 | 35.78 | 19 | 439 | 35.78 | 19 | 339 | 35.78 | 16 | 236 | 35.78 | 16 |  | 35.78 | 17 | 117
35.7 | 45 | 445 | 35.7 | 4 | 304 | 35.7 | 7 | 207 | 35.7 | 5 | 105 | 35.7 | 24 | 224 | 35.7 | 8 | 408 | 35.7 | 7 | 307 | 35.7 | 5 | 205 | 35.7 | 22 | 122 | 8 | 35.7 | 5 | 85 | 45 | 145 | 35.86 | 1 | 161 | 35.8 | 23 | 443 | 35.8 | 19 | 339 | 35.8 | 14 | 234 | 35.8 | 14 |  | 35.8 | 18 | 118
35.72 | 42 | 442 | 35.72 | 4 | 304 | 35.72 | 1 | 201 | 35.72 | 10 | 110 | 35.72 | 34 | 234 | 35.72 | 3 | 403 | 35.72 | 2 | 302 | 35.72 | 4 | 204 | 35.72 | 24 | 124 | 3 | 35.72 | 7 | 87 | 42 | 142 | 35.88 | 7 | 167 | 35.82 | 20 | 440 | 35.82 | 30 | 350 | 35.82 | 8 | 228 | 35.82 | 8 |  | 35.82 | 24 | 124
35.74 | 44 | 444 | 35.74 | 6 | 306 | 35.74 | 2 | 202 | 35.74 | 3 | 103 | 35.74 | 36 | 236 | 35.74 | 4 | 404 | 35.74 | 2 | 302 | 35.74 | 5 | 205 | 35.74 | 28 | 128 | 4 | 35.74 | 9 | 89 | 44 | 144 | 35.9 | 3 | 163 | 35.84 | 20 | 440 | 35.84 | 20 | 340 | 35.84 | 12 | 232 | 35.84 | 12 |  | 35.84 | 20 | 120
35.76 | 27 | 427 | 35.76 | 6 | 306 | 35.76 | 2 | 202 | 35.76 | 4 | 104 | 35.76 | 32 | 232 | 35.76 | 1 | 401 | 35.76 | 4 | 304 | 35.76 | 4 | 204 | 35.76 | 24 | 124 | 1 | 35.76 | 6 | 86 | 27 | 127 | 35.92 | 6 | 166 | 35.86 | 20 | 440 | 35.86 | 16 | 336 | 35.86 | 11 | 231 | 35.86 | 11 |  | 35.86 | 21 | 121
35.78 | 31 | 431 | 35.78 | 5 | 305 | 35.78 | 2 | 202 | 35.78 | 4 | 104 | 35.78 | 37 | 237 | 35.78 | 3 | 403 | 35.78 | 2 | 302 | 35.78 | 3 | 203 | 35.78 | 28 | 128 | 3 | 35.78 | 5 | 85 | 31 | 131 | 35.94 | 2 | 162 | 35.88 | 18 | 438 | 35.88 | 22 | 342 | 35.88 | 7 | 227 | 35.88 | 7 |  | 35.88 | 23 | 123
35.8 | 20 | 420 | 35.8 | 4 | 304 | 35.8 | 5 | 205 | 35.8 | 2 | 102 | 35.8 | 34 | 234 | 35.8 | 4 | 404 | 35.8 | 5 | 305 | 35.8 | 1 | 201 | 35.8 | 35 | 135 | 4 | 35.8 | 5 | 85 | 20 | 120 | 35.96 | 4 | 164 | 35.9 | 18 | 438 | 35.9 | 24 | 344 | 35.9 | 9 | 229 | 35.9 | 9 |  | 35.9 | 22 | 122
35.82 | 29 | 429 | 35.82 | 2 | 302 | 35.82 | 3 | 203 | 35.82 | 2 | 102 | 35.82 | 19 | 219 | 35.82 | 3 | 403 | 35.82 | 2 | 302 | 35.82 | 4 | 204 | 35.82 | 18 | 118 | 3 | 35.82 | 3 | 83 | 29 | 129 | 35.98 | 3 | 163 | 35.92 | 19 | 439 | 35.92 | 15 | 335 | 35.92 | 16 | 236 | 35.92 | 16 |  | 35.92 | 13 | 113
35.84 | 32 | 432 | 35.84 | 3 | 303 | 35.84 | 2 | 202 | 35.84 | 2 | 102 | 35.84 | 23 | 223 | 35.84 | 2 | 402 | 35.84 | 9 | 309 | 35.84 | 11 | 211 | 35.84 | 29 | 129 | 2 | 35.84 | 3 | 83 | 32 | 132 | 36 | 2 | 162 | 35.94 | 19 | 439 | 35.94 | 25 | 345 | 35.94 | 11 | 231 | 35.94 | 11 |  | 35.94 | 28 | 128
35.86 | 29 | 429 | 35.86 | 4 | 304 | 35.86 | 2 | 202 | 35.86 | 3 | 103 | 35.86 | 32 | 232 | 35.86 | 3 | 403 | 35.86 | 1 | 301 | 35.86 | 4 | 204 | 35.86 | 30 | 130 | 3 | 35.86 | 4 | 84 | 29 | 129 | 36.02 | 3 | 163 | 35.96 | 20 | 440 | 35.96 | 18 | 338 | 35.96 | 12 | 232 | 35.96 | 12 |  | 35.96 | 21 | 121
35.88 | 47 | 447 | 35.88 | 4 | 304 | 35.88 | 0 | 200 | 35.88 | 7 | 107 | 35.88 | 27 | 227 | 35.88 | 1 | 401 | 35.88 | 1 | 301 | 35.88 | 3 | 203 | 35.88 | 34 | 134 | 1 | 35.88 | 7 | 87 | 47 | 147 | 36.04 | 6 | 166 | 35.98 | 19 | 439 | 35.98 | 18 | 338 | 35.98 | 14 | 234 | 35.98 | 14 |  | 35.98 | 21 | 121
35.9 | 33 | 433 | 35.9 | 3 | 303 | 35.9 | 3 | 203 | 35.9 | 3 | 103 | 35.9 | 27 | 227 | 35.9 | 4 | 404 | 35.9 | 3 | 303 | 35.9 | 11 | 211 | 35.9 | 20 | 120 | 4 | 35.9 | 3 | 83 | 33 | 133 | 36.06 | 3 | 163 | 36 | 25 | 445 | 36 | 17 | 337 | 36 | 11 | 231 | 36 | 11 |  | 36 | 30 | 130
35.92 | 29 | 429 | 35.92 | 5 | 305 | 35.92 | 2 | 202 | 35.92 | 9 | 109 | 35.92 | 34 | 234 | 35.92 | 3 | 403 | 35.92 | 4 | 304 | 35.92 | 3 | 203 | 35.92 | 17 | 117 | 3 | 35.92 | 9 | 89 | 29 | 129 | 36.08 | 3 | 163 | 36.02 | 17 | 437 | 36.02 | 18 | 338 | 36.02 | 6 | 226 | 36.02 | 6 |  | 36.02 | 17 | 117
35.94 | 36 | 436 | 35.94 | 2 | 302 | 35.94 | 3 | 203 | 35.94 | 3 | 103 | 35.94 | 24 | 224 | 35.94 | 3 | 403 | 35.94 | 2 | 302 | 35.94 | 3 | 203 | 35.94 | 26 | 126 | 3 | 35.94 | 6 | 86 | 36 | 136 | 36.1 | 2 | 162 | 36.04 | 19 | 439 | 36.04 | 23 | 343 | 36.04 | 14 | 234 | 36.04 | 14 |  | 36.04 | 24 | 124
35.96 | 34 | 434 | 35.96 | 0 | 300 | 35.96 | 2 | 202 | 35.96 | 1 | 101 | 35.96 | 26 | 226 | 35.96 | 1 | 401 | 35.96 | 3 | 303 | 35.96 | 4 | 204 | 35.96 | 28 | 128 | 1 | 35.96 | 3 | 83 | 34 | 134 | 36.12 | 5 | 165 | 36.06 | 17 | 437 | 36.06 | 17 | 337 | 36.06 | 14 | 234 | 36.06 | 14 |  | 36.06 | 30 | 130
35.98 | 31 | 431 | 35.98 | 4 | 304 | 35.98 | 2 | 202 | 35.98 | 6 | 106 | 35.98 | 23 | 223 | 35.98 | 4 | 404 | 35.98 | 6 | 306 | 35.98 | 4 | 204 | 35.98 | 29 | 129 | 4 | 35.98 | 6 | 86 | 31 | 131 | 36.14 | 5 | 165 | 36.08 | 17 | 437 | 36.08 | 22 | 342 | 36.08 | 10 | 230 | 36.08 | 10 |  | 36.08 | 17 | 117
36 | 26 | 426 | 36 | 0 | 300 | 36 | 1 | 201 | 36 | 3 | 103 | 36 | 36 | 236 | 36 | 3 | 403 | 36 | 2 | 302 | 36 | 5 | 205 | 36 | 27 | 127 | 3 | 36 | 5 | 85 | 26 | 126 | 36.16 | 1 | 161 | 36.1 | 19 | 439 | 36.1 | 13 | 333 | 36.1 | 13 | 233 | 36.1 | 13 |  | 36.1 | 24 | 124
36.02 | 35 | 435 | 36.02 | 9 | 309 | 36.02 | 6 | 206 | 36.02 | 4 | 104 | 36.02 | 24 | 224 | 36.02 | 3 | 403 | 36.02 | 3 | 303 | 36.02 | 3 | 203 | 36.02 | 25 | 125 | 3 | 36.02 | 4 | 84 | 35 | 135 | 36.18 | 4 | 164 | 36.12 | 23 | 443 | 36.12 | 23 | 343 | 36.12 | 6 | 226 | 36.12 | 6 |  | 36.12 | 25 | 125
36.04 | 38 | 438 | 36.04 | 4 | 304 | 36.04 | 4 | 204 | 36.04 | 0 | 100 | 36.04 | 27 | 227 | 36.04 | 3 | 403 | 36.04 | 5 | 305 | 36.04 | 2 | 202 | 36.04 | 25 | 125 | 3 | 36.04 | 6 | 86 | 38 | 138 | 36.2 | 4 | 164 | 36.14 | 17 | 437 | 36.14 | 18 | 338 | 36.14 | 8 | 228 | 36.14 | 8 |  | 36.14 | 24 | 124
36.06 | 37 | 437 | 36.06 | 6 | 306 | 36.06 | 2 | 202 | 36.06 | 4 | 104 | 36.06 | 35 | 235 | 36.06 | 5 | 405 | 36.06 | 5 | 305 | 36.06 | 4 | 204 | 36.06 | 27 | 127 | 5 | 36.06 | 4 | 84 | 37 | 137 | 36.22 | 3 | 163 | 36.16 | 14 | 434 | 36.16 | 20 | 340 | 36.16 | 10 | 230 | 36.16 | 10 |  | 36.16 | 24 | 124
36.08 | 30 | 430 | 36.08 | 2 | 302 | 36.08 | 1 | 201 | 36.08 | 3 | 103 | 36.08 | 36 | 236 | 36.08 | 8 | 408 | 36.08 | 4 | 304 | 36.08 | 4 | 204 | 36.08 | 22 | 122 | 8 | 36.08 | 1 | 81 | 30 | 130 | 36.24 | 3 | 163 | 36.18 | 18 | 438 | 36.18 | 13 | 333 | 36.18 | 9 | 229 | 36.18 | 9 |  | 36.18 | 19 | 119
36.1 | 30 | 430 | 36.1 | 6 | 306 | 36.1 | 2 | 202 | 36.1 | 0 | 100 | 36.1 | 29 | 229 | 36.1 | 4 | 404 | 36.1 | 5 | 305 | 36.1 | 3 | 203 | 36.1 | 31 | 131 | 4 | 36.1 | 4 | 84 | 30 | 130 | 36.26 | 4 | 164 | 36.2 | 20 | 440 | 36.2 | 15 | 335 | 36.2 | 11 | 231 | 36.2 | 11 |  | 36.2 | 16 | 116
36.12 | 28 | 428 | 36.12 | 3 | 303 | 36.12 | 1 | 201 | 36.12 | 5 | 105 | 36.12 | 32 | 232 | 36.12 | 5 | 405 | 36.12 | 2 | 302 | 36.12 | 7 | 207 | 36.12 | 19 | 119 | 5 | 36.12 | 1 | 81 | 28 | 128 | 36.28 | 4 | 164 | 36.22 | 22 | 442 | 36.22 | 13 | 333 | 36.22 | 15 | 235 | 36.22 | 15 |  | 36.22 | 27 | 127
36.14 | 43 | 443 | 36.14 | 4 | 304 | 36.14 | 4 | 204 | 36.14 | 5 | 105 | 36.14 | 25 | 225 | 36.14 | 3 | 403 | 36.14 | 3 | 303 | 36.14 | 5 | 205 | 36.14 | 26 | 126 | 3 | 36.14 | 7 | 87 | 43 | 143 | 36.3 | 8 | 168 | 36.24 | 25 | 445 | 36.24 | 22 | 342 | 36.24 | 10 | 230 | 36.24 | 10 |  | 36.24 | 20 | 120
36.16 | 36 | 436 | 36.16 | 5 | 305 | 36.16 | 3 | 203 | 36.16 | 2 | 102 | 36.16 | 34 | 234 | 36.16 | 3 | 403 | 36.16 | 4 | 304 | 36.16 | 3 | 203 | 36.16 | 28 | 128 | 3 | 36.16 | 2 | 82 | 36 | 136 | 36.32 | 6 | 166 | 36.26 | 16 | 436 | 36.26 | 19 | 339 | 36.26 | 12 | 232 | 36.26 | 12 |  | 36.26 | 25 | 125
36.18 | 30 | 430 | 36.18 | 4 | 304 | 36.18 | 3 | 203 | 36.18 | 5 | 105 | 36.18 | 40 | 240 | 36.18 | 3 | 403 | 36.18 | 2 | 302 | 36.18 | 3 | 203 | 36.18 | 31 | 131 | 3 | 36.18 | 3 | 83 | 30 | 130 | 36.34 | 6 | 166 | 36.28 | 15 | 435 | 36.28 | 17 | 337 | 36.28 | 12 | 232 | 36.28 | 12 |  | 36.28 | 11 | 111
36.2 | 29 | 429 | 36.2 | 2 | 302 | 36.2 | 3 | 203 | 36.2 | 3 | 103 | 36.2 | 31 | 231 | 36.2 | 4 | 404 | 36.2 | 1 | 301 | 36.2 | 5 | 205 | 36.2 | 22 | 122 | 4 | 36.2 | 0 | 80 | 29 | 129 | 36.36 | 5 | 165 | 36.3 | 16 | 436 | 36.3 | 15 | 335 | 36.3 | 8 | 228 | 36.3 | 8 |  | 36.3 | 23 | 123
36.22 | 27 | 427 | 36.22 | 6 | 306 | 36.22 | 0 | 200 | 36.22 | 5 | 105 | 36.22 | 32 | 232 | 36.22 | 1 | 401 | 36.22 | 2 | 302 | 36.22 | 2 | 202 | 36.22 | 19 | 119 | 1 | 36.22 | 2 | 82 | 27 | 127 | 36.38 | 2 | 162 | 36.32 | 14 | 434 | 36.32 | 24 | 344 | 36.32 | 10 | 230 | 36.32 | 10 |  | 36.32 | 19 | 119
36.24 | 41 | 441 | 36.24 | 7 | 307 | 36.24 | 6 | 206 | 36.24 | 2 | 102 | 36.24 | 34 | 234 | 36.24 | 3 | 403 | 36.24 | 7 | 307 | 36.24 | 8 | 208 | 36.24 | 27 | 127 | 3 | 36.24 | 4 | 84 | 41 | 141 | 36.4 | 3 | 163 | 36.34 | 21 | 441 | 36.34 | 19 | 339 | 36.34 | 13 | 233 | 36.34 | 13 |  | 36.34 | 23 | 123
36.26 | 35 | 435 | 36.26 | 2 | 302 | 36.26 | 3 | 203 | 36.26 | 2 | 102 | 36.26 | 20 | 220 | 36.26 | 2 | 402 | 36.26 | 4 | 304 | 36.26 | 4 | 204 | 36.26 | 26 | 126 | 2 | 36.26 | 4 | 84 | 35 | 135 | 36.42 | 6 | 166 | 36.36 | 20 | 440 | 36.36 | 14 | 334 | 36.36 | 14 | 234 | 36.36 | 14 |  | 36.36 | 14 | 114
36.28 | 34 | 434 | 36.28 | 6 | 306 | 36.28 | 2 | 202 | 36.28 | 5 | 105 | 36.28 | 30 | 230 | 36.28 | 5 | 405 | 36.28 | 5 | 305 | 36.28 | 3 | 203 | 36.28 | 19 | 119 | 5 | 36.28 | 3 | 83 | 34 | 134 | 36.44 | 9 | 169 | 36.38 | 21 | 441 | 36.38 | 20 | 340 | 36.38 | 15 | 235 | 36.38 | 15 |  | 36.38 | 13 | 113
36.3 | 32 | 432 | 36.3 | 4 | 304 | 36.3 | 5 | 205 | 36.3 | 7 | 107 | 36.3 | 33 | 233 | 36.3 | 5 | 405 | 36.3 | 8 | 308 | 36.3 | 5 | 205 | 36.3 | 28 | 128 | 5 | 36.3 | 6 | 86 | 32 | 132 | 36.46 | 5 | 165 | 36.4 | 23 | 443 | 36.4 | 22 | 342 | 36.4 | 13 | 233 | 36.4 | 13 |  | 36.4 | 17 | 117
36.32 | 40 | 440 | 36.32 | 5 | 305 | 36.32 | 4 | 204 | 36.32 | 6 | 106 | 36.32 | 35 | 235 | 36.32 | 1 | 401 | 36.32 | 5 | 305 | 36.32 | 2 | 202 | 36.32 | 27 | 127 | 1 | 36.32 | 3 | 83 | 40 | 140 | 36.48 | 3 | 163 | 36.42 | 20 | 440 | 36.42 | 26 | 346 | 36.42 | 10 | 230 | 36.42 | 10 |  | 36.42 | 10 | 110
36.34 | 41 | 441 | 36.34 | 3 | 303 | 36.34 | 0 | 200 | 36.34 | 5 | 105 | 36.34 | 26 | 226 | 36.34 | 2 | 402 | 36.34 | 3 | 303 | 36.34 | 4 | 204 | 36.34 | 27 | 127 | 2 | 36.34 | 2 | 82 | 41 | 141 | 36.5 | 2 | 162 | 36.44 | 12 | 432 | 36.44 | 24 | 344 | 36.44 | 9 | 229 | 36.44 | 9 |  | 36.44 | 18 | 118
36.36 | 32 | 432 | 36.36 | 4 | 304 | 36.36 | 4 | 204 | 36.36 | 4 | 104 | 36.36 | 27 | 227 | 36.36 | 3 | 403 | 36.36 | 3 | 303 | 36.36 | 3 | 203 | 36.36 | 27 | 127 | 3 | 36.36 | 3 | 83 | 32 | 132 | 36.52 | 6 | 166 | 36.46 | 14 | 434 | 36.46 | 17 | 337 | 36.46 | 9 | 229 | 36.46 | 9 |  | 36.46 | 12 | 112
36.38 | 25 | 425 | 36.38 | 5 | 305 | 36.38 | 5 | 205 | 36.38 | 6 | 106 | 36.38 | 30 | 230 | 36.38 | 4 | 404 | 36.38 | 3 | 303 | 36.38 | 5 | 205 | 36.38 | 30 | 130 | 4 | 36.38 | 5 | 85 | 25 | 125 | 36.54 | 5 | 165 | 36.48 | 8 | 428 | 36.48 | 19 | 339 | 36.48 | 8 | 228 | 36.48 | 8 |  | 36.48 | 14 | 114
36.4 | 26 | 426 | 36.4 | 1 | 301 | 36.4 | 1 | 201 | 36.4 | 4 | 104 | 36.4 | 26 | 226 | 36.4 | 1 | 401 | 36.4 | 4 | 304 | 36.4 | 4 | 204 | 36.4 | 21 | 121 | 1 | 36.4 | 8 | 88 | 26 | 126 | 36.56 | 8 | 168 | 36.5 | 13 | 433 | 36.5 | 16 | 336 | 36.5 | 10 | 230 | 36.5 | 10 |  | 36.5 | 29 | 129
36.42 | 36 | 436 | 36.42 | 2 | 302 | 36.42 | 3 | 203 | 36.42 | 5 | 105 | 36.42 | 31 | 231 | 36.42 | 1 | 401 | 36.42 | 5 | 305 | 36.42 | 4 | 204 | 36.42 | 23 | 123 | 1 | 36.42 | 4 | 84 | 36 | 136 | 36.58 | 3 | 163 | 36.52 | 12 | 432 | 36.52 | 17 | 337 | 36.52 | 7 | 227 | 36.52 | 7 |  | 36.52 | 15 | 115
36.44 | 34 | 434 | 36.44 | 9 | 309 | 36.44 | 3 | 203 | 36.44 | 7 | 107 | 36.44 | 21 | 221 | 36.44 | 2 | 402 | 36.44 | 4 | 304 | 36.44 | 3 | 203 | 36.44 | 27 | 127 | 2 | 36.44 | 2 | 82 | 34 | 134 | 36.6 | 1 | 161 | 36.54 | 9 | 429 | 36.54 | 26 | 346 | 36.54 | 9 | 229 | 36.54 | 9 |  | 36.54 | 16 | 116
36.46 | 30 | 430 | 36.46 | 5 | 305 | 36.46 | 0 | 200 | 36.46 | 6 | 106 | 36.46 | 34 | 234 | 36.46 | 1 | 401 | 36.46 | 5 | 305 | 36.46 | 4 | 204 | 36.46 | 34 | 134 | 1 | 36.46 | 6 | 86 | 30 | 130 | 36.62 | 4 | 164 | 36.56 | 19 | 439 | 36.56 | 21 | 341 | 36.56 | 11 | 231 | 36.56 | 11 |  | 36.56 | 20 | 120
36.48 | 26 | 426 | 36.48 | 1 | 301 | 36.48 | 6 | 206 | 36.48 | 3 | 103 | 36.48 | 26 | 226 | 36.48 | 1 | 401 | 36.48 | 3 | 303 | 36.48 | 2 | 202 | 36.48 | 22 | 122 | 1 | 36.48 | 3 | 83 | 26 | 126 | 36.64 | 6 | 166 | 36.58 | 16 | 436 | 36.58 | 17 | 337 | 36.58 | 8 | 228 | 36.58 | 8 |  | 36.58 | 17 | 117
36.5 | 37 | 437 | 36.5 | 5 | 305 | 36.5 | 4 | 204 | 36.5 | 7 | 107 | 36.5 | 30 | 230 | 36.5 | 5 | 405 | 36.5 | 2 | 302 | 36.5 | 5 | 205 | 36.5 | 24 | 124 | 5 | 36.5 | 6 | 86 | 37 | 137 | 36.66 | 4 | 164 | 36.6 | 13 | 433 | 36.6 | 22 | 342 | 36.6 | 16 | 236 | 36.6 | 16 |  | 36.6 | 24 | 124
36.52 | 24 | 424 | 36.52 | 4 | 304 | 36.52 | 1 | 201 | 36.52 | 1 | 101 | 36.52 | 26 | 226 | 36.52 | 2 | 402 | 36.52 | 0 | 300 | 36.52 | 4 | 204 | 36.52 | 22 | 122 | 2 | 36.52 | 5 | 85 | 24 | 124 | 36.68 | 8 | 168 | 36.62 | 18 | 438 | 36.62 | 18 | 338 | 36.62 | 9 | 229 | 36.62 | 9 |  | 36.62 | 20 | 120
36.54 | 40 | 440 | 36.54 | 3 | 303 | 36.54 | 8 | 208 | 36.54 | 5 | 105 | 36.54 | 22 | 222 | 36.54 | 3 | 403 | 36.54 | 7 | 307 | 36.54 | 4 | 204 | 36.54 | 28 | 128 | 3 | 36.54 | 4 | 84 | 40 | 140 | 36.7 | 5 | 165 | 36.64 | 19 | 439 | 36.64 | 14 | 334 | 36.64 | 10 | 230 | 36.64 | 10 |  | 36.64 | 18 | 118
36.56 | 40 | 440 | 36.56 | 3 | 303 | 36.56 | 3 | 203 | 36.56 | 1 | 101 | 36.56 | 29 | 229 | 36.56 | 5 | 405 | 36.56 | 3 | 303 | 36.56 | 4 | 204 | 36.56 | 19 | 119 | 5 | 36.56 | 5 | 85 | 40 | 140 | 36.72 | 3 | 163 | 36.66 | 20 | 440 | 36.66 | 19 | 339 | 36.66 | 14 | 234 | 36.66 | 14 |  | 36.66 | 18 | 118
36.58 | 23 | 423 | 36.58 | 6 | 306 | 36.58 | 2 | 202 | 36.58 | 6 | 106 | 36.58 | 32 | 232 | 36.58 | 3 | 403 | 36.58 | 5 | 305 | 36.58 | 3 | 203 | 36.58 | 28 | 128 | 3 | 36.58 | 4 | 84 | 23 | 123 | 36.74 | 2 | 162 | 36.68 | 18 | 438 | 36.68 | 27 | 347 | 36.68 | 12 | 232 | 36.68 | 12 |  | 36.68 | 17 | 117
36.6 | 37 | 437 | 36.6 | 3 | 303 | 36.6 | 2 | 202 | 36.6 | 2 | 102 | 36.6 | 32 | 232 | 36.6 | 3 | 403 | 36.6 | 9 | 309 | 36.6 | 2 | 202 | 36.6 | 23 | 123 | 3 | 36.6 | 5 | 85 | 37 | 137 | 36.76 | 2 | 162 | 36.7 | 15 | 435 | 36.7 | 17 | 337 | 36.7 | 8 | 228 | 36.7 | 8 |  | 36.7 | 25 | 125
36.62 | 32 | 432 | 36.62 | 1 | 301 | 36.62 | 7 | 207 | 36.62 | 2 | 102 | 36.62 | 30 | 230 | 36.62 | 7 | 407 | 36.62 | 8 | 308 | 36.62 | 1 | 201 | 36.62 | 28 | 128 | 7 | 36.62 | 5 | 85 | 32 | 132 | 36.78 | 7 | 167 | 36.72 | 16 | 436 | 36.72 | 14 | 334 | 36.72 | 7 | 227 | 36.72 | 7 |  | 36.72 | 26 | 126
36.64 | 37 | 437 | 36.64 | 4 | 304 | 36.64 | 5 | 205 | 36.64 | 3 | 103 | 36.64 | 31 | 231 | 36.64 | 3 | 403 | 36.64 | 4 | 304 | 36.64 | 8 | 208 | 36.64 | 20 | 120 | 3 | 36.64 | 6 | 86 | 37 | 137 | 36.8 | 1 | 161 | 36.74 | 23 | 443 | 36.74 | 22 | 342 | 36.74 | 12 | 232 | 36.74 | 12 |  | 36.74 | 21 | 121
36.66 | 40 | 440 | 36.66 | 3 | 303 | 36.66 | 5 | 205 | 36.66 | 4 | 104 | 36.66 | 29 | 229 | 36.66 | 2 | 402 | 36.66 | 3 | 303 | 36.66 | 4 | 204 | 36.66 | 30 | 130 | 2 | 36.66 | 2 | 82 | 40 | 140 | 36.82 | 5 | 165 | 36.76 | 12 | 432 | 36.76 | 19 | 339 | 36.76 | 8 | 228 | 36.76 | 8 |  | 36.76 | 21 | 121
36.68 | 36 | 436 | 36.68 | 2 | 302 | 36.68 | 2 | 202 | 36.68 | 7 | 107 | 36.68 | 30 | 230 | 36.68 | 5 | 405 | 36.68 | 3 | 303 | 36.68 | 6 | 206 | 36.68 | 21 | 121 | 5 | 36.68 | 3 | 83 | 36 | 136 | 36.84 | 4 | 164 | 36.78 | 14 | 434 | 36.78 | 21 | 341 | 36.78 | 6 | 226 | 36.78 | 6 |  | 36.78 | 17 | 117
36.7 | 32 | 432 | 36.7 | 3 | 303 | 36.7 | 4 | 204 | 36.7 | 6 | 106 | 36.7 | 23 | 223 | 36.7 | 3 | 403 | 36.7 | 6 | 306 | 36.7 | 6 | 206 | 36.7 | 25 | 125 | 3 | 36.7 | 4 | 84 | 32 | 132 | 36.86 | 5 | 165 | 36.8 | 14 | 434 | 36.8 | 17 | 337 | 36.8 | 11 | 231 | 36.8 | 11 |  | 36.8 | 20 | 120
36.72 | 33 | 433 | 36.72 | 3 | 303 | 36.72 | 3 | 203 | 36.72 | 4 | 104 | 36.72 | 22 | 222 | 36.72 | 2 | 402 | 36.72 | 4 | 304 | 36.72 | 5 | 205 | 36.72 | 33 | 133 | 2 | 36.72 | 7 | 87 | 33 | 133 | 36.88 | 10 | 170 | 36.82 | 16 | 436 | 36.82 | 22 | 342 | 36.82 | 9 | 229 | 36.82 | 9 |  | 36.82 | 23 | 123
36.74 | 40 | 440 | 36.74 | 5 | 305 | 36.74 | 2 | 202 | 36.74 | 7 | 107 | 36.74 | 28 | 228 | 36.74 | 3 | 403 | 36.74 | 1 | 301 | 36.74 | 5 | 205 | 36.74 | 20 | 120 | 3 | 36.74 | 3 | 83 | 40 | 140 | 36.9 | 7 | 167 | 36.84 | 15 | 435 | 36.84 | 18 | 338 | 36.84 | 18 | 238 | 36.84 | 18 |  | 36.84 | 19 | 119
36.76 | 28 | 428 | 36.76 | 2 | 302 | 36.76 | 4 | 204 | 36.76 | 4 | 104 | 36.76 | 30 | 230 | 36.76 | 3 | 403 | 36.76 | 5 | 305 | 36.76 | 3 | 203 | 36.76 | 31 | 131 | 3 | 36.76 | 6 | 86 | 28 | 128 | 36.92 | 4 | 164 | 36.86 | 17 | 437 | 36.86 | 22 | 342 | 36.86 | 9 | 229 | 36.86 | 9 |  | 36.86 | 16 | 116
36.78 | 26 | 426 | 36.78 | 2 | 302 | 36.78 | 5 | 205 | 36.78 | 10 | 110 | 36.78 | 32 | 232 | 36.78 | 2 | 402 | 36.78 | 1 | 301 | 36.78 | 6 | 206 | 36.78 | 25 | 125 | 2 | 36.78 | 4 | 84 | 26 | 126 | 36.94 | 7 | 167 | 36.88 | 24 | 444 | 36.88 | 11 | 331 | 36.88 | 9 | 229 | 36.88 | 9 |  | 36.88 | 15 | 115
36.8 | 23 | 423 | 36.8 | 6 | 306 | 36.8 | 4 | 204 | 36.8 | 2 | 102 | 36.8 | 23 | 223 | 36.8 | 5 | 405 | 36.8 | 4 | 304 | 36.8 | 4 | 204 | 36.8 | 18 | 118 | 5 | 36.8 | 4 | 84 | 23 | 123 | 36.96 | 9 | 169 | 36.9 | 17 | 437 | 36.9 | 8 | 328 | 36.9 | 15 | 235 | 36.9 | 15 |  | 36.9 | 19 | 119
36.82 | 34 | 434 | 36.82 | 3 | 303 | 36.82 | 7 | 207 | 36.82 | 5 | 105 | 36.82 | 30 | 230 | 36.82 | 2 | 402 | 36.82 | 6 | 306 | 36.82 | 4 | 204 | 36.82 | 34 | 134 | 2 | 36.82 | 8 | 88 | 34 | 134 | 36.98 | 6 | 166 | 36.92 | 14 | 434 | 36.92 | 16 | 336 | 36.92 | 5 | 225 | 36.92 | 5 |  | 36.92 | 27 | 127
36.84 | 31 | 431 | 36.84 | 2 | 302 | 36.84 | 1 | 201 | 36.84 | 2 | 102 | 36.84 | 21 | 221 | 36.84 | 3 | 403 | 36.84 | 3 | 303 | 36.84 | 6 | 206 | 36.84 | 17 | 117 | 3 | 36.84 | 10 | 90 | 31 | 131 | 37 | 10 | 170 | 36.94 | 23 | 443 | 36.94 | 15 | 335 | 36.94 | 9 | 229 | 36.94 | 9 |  | 36.94 | 24 | 124
36.86 | 37 | 437 | 36.86 | 4 | 304 | 36.86 | 4 | 204 | 36.86 | 0 | 100 | 36.86 | 23 | 223 | 36.86 | 5 | 405 | 36.86 | 4 | 304 | 36.86 | 4 | 204 | 36.86 | 23 | 123 | 5 | 36.86 | 4 | 84 | 37 | 137 | 37.02 | 4 | 164 | 36.96 | 24 | 444 | 36.96 | 18 | 338 | 36.96 | 11 | 231 | 36.96 | 11 |  | 36.96 | 23 | 123
36.88 | 34 | 434 | 36.88 | 3 | 303 | 36.88 | 2 | 202 | 36.88 | 5 | 105 | 36.88 | 33 | 233 | 36.88 | 2 | 402 | 36.88 | 6 | 306 | 36.88 | 2 | 202 | 36.88 | 25 | 125 | 2 | 36.88 | 8 | 88 | 34 | 134 | 37.04 | 1 | 161 | 36.98 | 19 | 439 | 36.98 | 16 | 336 | 36.98 | 10 | 230 | 36.98 | 10 |  | 36.98 | 19 | 119
36.9 | 31 | 431 | 36.9 | 2 | 302 | 36.9 | 6 | 206 | 36.9 | 9 | 109 | 36.9 | 28 | 228 | 36.9 | 2 | 402 | 36.9 | 5 | 305 | 36.9 | 3 | 203 | 36.9 | 18 | 118 | 2 | 36.9 | 3 | 83 | 31 | 131 | 37.06 | 6 | 166 | 37 | 18 | 438 | 37 | 13 | 333 | 37 | 15 | 235 | 37 | 15 |  | 37 | 30 | 130
36.92 | 34 | 434 | 36.92 | 3 | 303 | 36.92 | 2 | 202 | 36.92 | 3 | 103 | 36.92 | 30 | 230 | 36.92 | 4 | 404 | 36.92 | 2 | 302 | 36.92 | 1 | 201 | 36.92 | 20 | 120 | 4 | 36.92 | 6 | 86 | 34 | 134 | 37.08 | 7 | 167 | 37.02 | 15 | 435 | 37.02 | 15 | 335 | 37.02 | 10 | 230 | 37.02 | 10 |  | 37.02 | 9 | 109
36.94 | 21 | 421 | 36.94 | 6 | 306 | 36.94 | 3 | 203 | 36.94 | 7 | 107 | 36.94 | 19 | 219 | 36.94 | 5 | 405 | 36.94 | 3 | 303 | 36.94 | 5 | 205 | 36.94 | 24 | 124 | 5 | 36.94 | 2 | 82 | 21 | 121 | 37.1 | 3 | 163 | 37.04 | 17 | 437 | 37.04 | 22 | 342 | 37.04 | 11 | 231 | 37.04 | 11 |  | 37.04 | 19 | 119
36.96 | 26 | 426 | 36.96 | 1 | 301 | 36.96 | 1 | 201 | 36.96 | 6 | 106 | 36.96 | 26 | 226 | 36.96 | 1 | 401 | 36.96 | 2 | 302 | 36.96 | 1 | 201 | 36.96 | 34 | 134 | 1 | 36.96 | 8 | 88 | 26 | 126 | 37.12 | 3 | 163 | 37.06 | 17 | 437 | 37.06 | 15 | 335 | 37.06 | 8 | 228 | 37.06 | 8 |  | 37.06 | 23 | 123
36.98 | 21 | 421 | 36.98 | 5 | 305 | 36.98 | 7 | 207 | 36.98 | 3 | 103 | 36.98 | 27 | 227 | 36.98 | 0 | 400 | 36.98 | 5 | 305 | 36.98 | 2 | 202 | 36.98 | 31 | 131 | 0 | 36.98 | 3 | 83 | 21 | 121 | 37.14 | 2 | 162 | 37.08 | 7 | 427 | 37.08 | 10 | 330 | 37.08 | 14 | 234 | 37.08 | 14 |  | 37.08 | 21 | 121
37 | 25 | 425 | 37 | 7 | 307 | 37 | 4 | 204 | 37 | 6 | 106 | 37 | 33 | 233 | 37 | 2 | 402 | 37 | 4 | 304 | 37 | 3 | 203 | 37 | 23 | 123 | 2 | 37 | 4 | 84 | 25 | 125 | 37.16 | 1 | 161 | 37.1 | 19 | 439 | 37.1 | 14 | 334 | 37.1 | 14 | 234 | 37.1 | 14 |  | 37.1 | 24 | 124
37.02 | 34 | 434 | 37.02 | 5 | 305 | 37.02 | 6 | 206 | 37.02 | 7 | 107 | 37.02 | 18 | 218 | 37.02 | 4 | 404 | 37.02 | 3 | 303 | 37.02 | 5 | 205 | 37.02 | 21 | 121 | 4 | 37.02 | 3 | 83 | 34 | 134 | 37.18 | 3 | 163 | 37.12 | 16 | 436 | 37.12 | 21 | 341 | 37.12 | 14 | 234 | 37.12 | 14 |  | 37.12 | 20 | 120
37.04 | 26 | 426 | 37.04 | 1 | 301 | 37.04 | 4 | 204 | 37.04 | 6 | 106 | 37.04 | 27 | 227 | 37.04 | 5 | 405 | 37.04 | 2 | 302 | 37.04 | 6 | 206 | 37.04 | 31 | 131 | 5 | 37.04 | 6 | 86 | 26 | 126 | 37.2 | 3 | 163 | 37.14 | 13 | 433 | 37.14 | 15 | 335 | 37.14 | 13 | 233 | 37.14 | 13 |  | 37.14 | 18 | 118
37.06 | 41 | 441 | 37.06 | 3 | 303 | 37.06 | 5 | 205 | 37.06 | 4 | 104 | 37.06 | 28 | 228 | 37.06 | 0 | 400 | 37.06 | 6 | 306 | 37.06 | 4 | 204 | 37.06 | 25 | 125 | 0 | 37.06 | 6 | 86 | 41 | 141 | 37.22 | 6 | 166 | 37.16 | 16 | 436 | 37.16 | 22 | 342 | 37.16 | 16 | 236 | 37.16 | 16 |  | 37.16 | 19 | 119
37.08 | 32 | 432 | 37.08 | 5 | 305 | 37.08 | 2 | 202 | 37.08 | 5 | 105 | 37.08 | 23 | 223 | 37.08 | 2 | 402 | 37.08 | 6 | 306 | 37.08 | 5 | 205 | 37.08 | 21 | 121 | 2 | 37.08 | 4 | 84 | 32 | 132 | 37.24 | 9 | 169 | 37.18 | 23 | 443 | 37.18 | 21 | 341 | 37.18 | 7 | 227 | 37.18 | 7 |  | 37.18 | 17 | 117
37.1 | 24 | 424 | 37.1 | 1 | 301 | 37.1 | 5 | 205 | 37.1 | 7 | 107 | 37.1 | 26 | 226 | 37.1 | 2 | 402 | 37.1 | 4 | 304 | 37.1 | 1 | 201 | 37.1 | 22 | 122 | 2 | 37.1 | 2 | 82 | 24 | 124 | 37.26 | 5 | 165 | 37.2 | 18 | 438 | 37.2 | 17 | 337 | 37.2 | 11 | 231 | 37.2 | 11 |  | 37.2 | 27 | 127
37.12 | 38 | 438 | 37.12 | 1 | 301 | 37.12 | 6 | 206 | 37.12 | 1 | 101 | 37.12 | 31 | 231 | 37.12 | 5 | 405 | 37.12 | 4 | 304 | 37.12 | 4 | 204 | 37.12 | 22 | 122 | 5 | 37.12 | 2 | 82 | 38 | 138 | 37.28 | 9 | 169 | 37.22 | 16 | 436 | 37.22 | 17 | 337 | 37.22 | 9 | 229 | 37.22 | 9 |  | 37.22 | 14 | 114
37.14 | 29 | 429 | 37.14 | 2 | 302 | 37.14 | 4 | 204 | 37.14 | 4 | 104 | 37.14 | 34 | 234 | 37.14 | 3 | 403 | 37.14 | 9 | 309 | 37.14 | 4 | 204 | 37.14 | 24 | 124 | 3 | 37.14 | 6 | 86 | 29 | 129 | 37.3 | 9 | 169 | 37.24 | 24 | 444 | 37.24 | 20 | 340 | 37.24 | 6 | 226 | 37.24 | 6 |  | 37.24 | 26 | 126
37.16 | 32 | 432 | 37.16 | 7 | 307 | 37.16 | 3 | 203 | 37.16 | 8 | 108 | 37.16 | 28 | 228 | 37.16 | 7 | 407 | 37.16 | 1 | 301 | 37.16 | 4 | 204 | 37.16 | 17 | 117 | 7 | 37.16 | 4 | 84 | 32 | 132 | 37.32 | 3 | 163 | 37.26 | 17 | 437 | 37.26 | 24 | 344 | 37.26 | 14 | 234 | 37.26 | 14 |  | 37.26 | 24 | 124
37.18 | 26 | 426 | 37.18 | 5 | 305 | 37.18 | 3 | 203 | 37.18 | 5 | 105 | 37.18 | 29 | 229 | 37.18 | 5 | 405 | 37.18 | 1 | 301 | 37.18 | 4 | 204 | 37.18 | 28 | 128 | 5 | 37.18 | 3 | 83 | 26 | 126 | 37.34 | 6 | 166 | 37.28 | 7 | 427 | 37.28 | 24 | 344 | 37.28 | 11 | 231 | 37.28 | 11 |  | 37.28 | 23 | 123
37.2 | 41 | 441 | 37.2 | 5 | 305 | 37.2 | 3 | 203 | 37.2 | 5 | 105 | 37.2 | 23 | 223 | 37.2 | 2 | 402 | 37.2 | 3 | 303 | 37.2 | 5 | 205 | 37.2 | 19 | 119 | 2 | 37.2 | 6 | 86 | 41 | 141 | 37.36 | 8 | 168 | 37.3 | 9 | 429 | 37.3 | 20 | 340 | 37.3 | 11 | 231 | 37.3 | 11 |  | 37.3 | 21 | 121
37.22 | 36 | 436 | 37.22 | 4 | 304 | 37.22 | 5 | 205 | 37.22 | 7 | 107 | 37.22 | 39 | 239 | 37.22 | 2 | 402 | 37.22 | 2 | 302 | 37.22 | 5 | 205 | 37.22 | 17 | 117 | 2 | 37.22 | 4 | 84 | 36 | 136 | 37.38 | 1 | 161 | 37.32 | 28 | 448 | 37.32 | 16 | 336 | 37.32 | 15 | 235 | 37.32 | 15 |  | 37.32 | 24 | 124
37.24 | 31 | 431 | 37.24 | 4 | 304 | 37.24 | 1 | 201 | 37.24 | 3 | 103 | 37.24 | 36 | 236 | 37.24 | 4 | 404 | 37.24 | 3 | 303 | 37.24 | 5 | 205 | 37.24 | 27 | 127 | 4 | 37.24 | 6 | 86 | 31 | 131 | 37.4 | 5 | 165 | 37.34 | 8 | 428 | 37.34 | 24 | 344 | 37.34 | 10 | 230 | 37.34 | 10 |  | 37.34 | 18 | 118
37.26 | 37 | 437 | 37.26 | 5 | 305 | 37.26 | 3 | 203 | 37.26 | 4 | 104 | 37.26 | 38 | 238 | 37.26 | 1 | 401 | 37.26 | 2 | 302 | 37.26 | 1 | 201 | 37.26 | 23 | 123 | 1 | 37.26 | 13 | 93 | 37 | 137 | 37.42 | 5 | 165 | 37.36 | 21 | 441 | 37.36 | 17 | 337 | 37.36 | 7 | 227 | 37.36 | 7 |  | 37.36 | 10 | 110
37.28 | 34 | 434 | 37.28 | 6 | 306 | 37.28 | 4 | 204 | 37.28 | 2 | 102 | 37.28 | 30 | 230 | 37.28 | 7 | 407 | 37.28 | 3 | 303 | 37.28 | 7 | 207 | 37.28 | 29 | 129 | 7 | 37.28 | 4 | 84 | 34 | 134 | 37.44 | 4 | 164 | 37.38 | 23 | 443 | 37.38 | 18 | 338 | 37.38 | 15 | 235 | 37.38 | 15 |  | 37.38 | 22 | 122
37.3 | 33 | 433 | 37.3 | 8 | 308 | 37.3 | 5 | 205 | 37.3 | 5 | 105 | 37.3 | 22 | 222 | 37.3 | 0 | 400 | 37.3 | 6 | 306 | 37.3 | 4 | 204 | 37.3 | 26 | 126 | 0 | 37.3 | 7 | 87 | 33 | 133 | 37.46 | 5 | 165 | 37.4 | 16 | 436 | 37.4 | 18 | 338 | 37.4 | 6 | 226 | 37.4 | 6 |  | 37.4 | 19 | 119
37.32 | 28 | 428 | 37.32 | 5 | 305 | 37.32 | 2 | 202 | 37.32 | 5 | 105 | 37.32 | 38 | 238 | 37.32 | 5 | 405 | 37.32 | 1 | 301 | 37.32 | 8 | 208 | 37.32 | 29 | 129 | 5 | 37.32 | 5 | 85 | 28 | 128 | 37.48 | 5 | 165 | 37.42 | 14 | 434 | 37.42 | 18 | 338 | 37.42 | 15 | 235 | 37.42 | 15 |  | 37.42 | 16 | 116
37.34 | 30 | 430 | 37.34 | 6 | 306 | 37.34 | 5 | 205 | 37.34 | 2 | 102 | 37.34 | 23 | 223 | 37.34 | 2 | 402 | 37.34 | 1 | 301 | 37.34 | 4 | 204 | 37.34 | 30 | 130 | 2 | 37.34 | 4 | 84 | 30 | 130 | 37.5 | 3 | 163 | 37.44 | 23 | 443 | 37.44 | 13 | 333 | 37.44 | 13 | 233 | 37.44 | 13 |  | 37.44 | 15 | 115
37.36 | 37 | 437 | 37.36 | 4 | 304 | 37.36 | 3 | 203 | 37.36 | 2 | 102 | 37.36 | 34 | 234 | 37.36 | 6 | 406 | 37.36 | 1 | 301 | 37.36 | 4 | 204 | 37.36 | 27 | 127 | 6 | 37.36 | 6 | 86 | 37 | 137 | 37.52 | 4 | 164 | 37.46 | 13 | 433 | 37.46 | 18 | 338 | 37.46 | 12 | 232 | 37.46 | 12 |  | 37.46 | 17 | 117
37.38 | 24 | 424 | 37.38 | 5 | 305 | 37.38 | 6 | 206 | 37.38 | 5 | 105 | 37.38 | 38 | 238 | 37.38 | 3 | 403 | 37.38 | 5 | 305 | 37.38 | 2 | 202 | 37.38 | 19 | 119 | 3 | 37.38 | 4 | 84 | 24 | 124 | 37.54 | 4 | 164 | 37.48 | 23 | 443 | 37.48 | 11 | 331 | 37.48 | 7 | 227 | 37.48 | 7 |  | 37.48 | 18 | 118
37.4 | 15 | 415 | 37.4 | 7 | 307 | 37.4 | 3 | 203 | 37.4 | 3 | 103 | 37.4 | 31 | 231 | 37.4 | 6 | 406 | 37.4 | 4 | 304 | 37.4 | 5 | 205 | 37.4 | 31 | 131 | 6 | 37.4 | 5 | 85 | 15 | 115 | 37.56 | 6 | 166 | 37.5 | 10 | 430 | 37.5 | 15 | 335 | 37.5 | 8 | 228 | 37.5 | 8 |  | 37.5 | 20 | 120
37.42 | 23 | 423 | 37.42 | 2 | 302 | 37.42 | 0 | 200 | 37.42 | 3 | 103 | 37.42 | 20 | 220 | 37.42 | 4 | 404 | 37.42 | 2 | 302 | 37.42 | 3 | 203 | 37.42 | 25 | 125 | 4 | 37.42 | 5 | 85 | 23 | 123 | 37.58 | 5 | 165 | 37.52 | 13 | 433 | 37.52 | 13 | 333 | 37.52 | 10 | 230 | 37.52 | 10 |  | 37.52 | 23 | 123
37.44 | 32 | 432 | 37.44 | 2 | 302 | 37.44 | 2 | 202 | 37.44 | 8 | 108 | 37.44 | 19 | 219 | 37.44 | 2 | 402 | 37.44 | 2 | 302 | 37.44 | 6 | 206 | 37.44 | 29 | 129 | 2 | 37.44 | 3 | 83 | 32 | 132 | 37.6 | 6 | 166 | 37.54 | 16 | 436 | 37.54 | 18 | 338 | 37.54 | 11 | 231 | 37.54 | 11 |  | 37.54 | 21 | 121
37.46 | 28 | 428 | 37.46 | 2 | 302 | 37.46 | 3 | 203 | 37.46 | 5 | 105 | 37.46 | 34 | 234 | 37.46 | 3 | 403 | 37.46 | 4 | 304 | 37.46 | 3 | 203 | 37.46 | 22 | 122 | 3 | 37.46 | 8 | 88 | 28 | 128 | 37.62 | 3 | 163 | 37.56 | 18 | 438 | 37.56 | 21 | 341 | 37.56 | 12 | 232 | 37.56 | 12 |  | 37.56 | 11 | 111
37.48 | 36 | 436 | 37.48 | 3 | 303 | 37.48 | 1 | 201 | 37.48 | 1 | 101 | 37.48 | 20 | 220 | 37.48 | 4 | 404 | 37.48 | 5 | 305 | 37.48 | 6 | 206 | 37.48 | 23 | 123 | 4 | 37.48 | 7 | 87 | 36 | 136 | 37.64 | 4 | 164 | 37.58 | 21 | 441 | 37.58 | 20 | 340 | 37.58 | 5 | 225 | 37.58 | 5 |  | 37.58 | 23 | 123
37.5 | 40 | 440 | 37.5 | 2 | 302 | 37.5 | 1 | 201 | 37.5 | 4 | 104 | 37.5 | 23 | 223 | 37.5 | 1 | 401 | 37.5 | 7 | 307 | 37.5 | 7 | 207 | 37.5 | 20 | 120 | 1 | 37.5 | 4 | 84 | 40 | 140 | 37.66 | 7 | 167 | 37.6 | 27 | 447 | 37.6 | 21 | 341 | 37.6 | 8 | 228 | 37.6 | 8 |  | 37.6 | 26 | 126
37.52 | 29 | 429 | 37.52 | 7 | 307 | 37.52 | 3 | 203 | 37.52 | 4 | 104 | 37.52 | 20 | 220 | 37.52 | 4 | 404 | 37.52 | 4 | 304 | 37.52 | 6 | 206 | 37.52 | 27 | 127 | 4 | 37.52 | 5 | 85 | 29 | 129 | 37.68 | 3 | 163 | 37.62 | 16 | 436 | 37.62 | 21 | 341 | 37.62 | 6 | 226 | 37.62 | 6 |  | 37.62 | 9 | 109
37.54 | 28 | 428 | 37.54 | 1 | 301 | 37.54 | 2 | 202 | 37.54 | 8 | 108 | 37.54 | 24 | 224 | 37.54 | 9 | 409 | 37.54 | 5 | 305 | 37.54 | 5 | 205 | 37.54 | 26 | 126 | 9 | 37.54 | 9 | 89 | 28 | 128 | 37.7 | 2 | 162 | 37.64 | 21 | 441 | 37.64 | 19 | 339 | 37.64 | 14 | 234 | 37.64 | 14 |  | 37.64 | 18 | 118
37.56 | 37 | 437 | 37.56 | 2 | 302 | 37.56 | 3 | 203 | 37.56 | 7 | 107 | 37.56 | 26 | 226 | 37.56 | 1 | 401 | 37.56 | 0 | 300 | 37.56 | 3 | 203 | 37.56 | 20 | 120 | 1 | 37.56 | 3 | 83 | 37 | 137 | 37.72 | 7 | 167 | 37.66 | 19 | 439 | 37.66 | 25 | 345 | 37.66 | 9 | 229 | 37.66 | 9 |  | 37.66 | 17 | 117
37.58 | 31 | 431 | 37.58 | 3 | 303 | 37.58 | 2 | 202 | 37.58 | 7 | 107 | 37.58 | 35 | 235 | 37.58 | 1 | 401 | 37.58 | 3 | 303 | 37.58 | 3 | 203 | 37.58 | 20 | 120 | 1 | 37.58 | 7 | 87 | 31 | 131 | 37.74 | 4 | 164 | 37.68 | 17 | 437 | 37.68 | 23 | 343 | 37.68 | 8 | 228 | 37.68 | 8 |  | 37.68 | 27 | 127
37.6 | 42 | 442 | 37.6 | 1 | 301 | 37.6 | 5 | 205 | 37.6 | 6 | 106 | 37.6 | 39 | 239 | 37.6 | 1 | 401 | 37.6 | 4 | 304 | 37.6 | 1 | 201 | 37.6 | 20 | 120 | 1 | 37.6 | 6 | 86 | 42 | 142 | 37.76 | 8 | 168 | 37.7 | 20 | 440 | 37.7 | 20 | 340 | 37.7 | 10 | 230 | 37.7 | 10 |  | 37.7 | 21 | 121
37.62 | 37 | 437 | 37.62 | 3 | 303 | 37.62 | 7 | 207 | 37.62 | 6 | 106 | 37.62 | 24 | 224 | 37.62 | 5 | 405 | 37.62 | 4 | 304 | 37.62 | 3 | 203 | 37.62 | 23 | 123 | 5 | 37.62 | 5 | 85 | 37 | 137 | 37.78 | 5 | 165 | 37.72 | 19 | 439 | 37.72 | 19 | 339 | 37.72 | 9 | 229 | 37.72 | 9 |  | 37.72 | 22 | 122
37.64 | 31 | 431 | 37.64 | 4 | 304 | 37.64 | 2 | 202 | 37.64 | 2 | 102 | 37.64 | 25 | 225 | 37.64 | 2 | 402 | 37.64 | 3 | 303 | 37.64 | 3 | 203 | 37.64 | 28 | 128 | 2 | 37.64 | 2 | 82 | 31 | 131 | 37.8 | 6 | 166 | 37.74 | 16 | 436 | 37.74 | 25 | 345 | 37.74 | 11 | 231 | 37.74 | 11 |  | 37.74 | 24 | 124
37.66 | 35 | 435 | 37.66 | 4 | 304 | 37.66 | 6 | 206 | 37.66 | 2 | 102 | 37.66 | 32 | 232 | 37.66 | 2 | 402 | 37.66 | 6 | 306 | 37.66 | 4 | 204 | 37.66 | 30 | 130 | 2 | 37.66 | 6 | 86 | 35 | 135 | 37.82 | 4 | 164 | 37.76 | 17 | 437 | 37.76 | 18 | 338 | 37.76 | 9 | 229 | 37.76 | 9 |  | 37.76 | 17 | 117
37.68 | 35 | 435 | 37.68 | 6 | 306 | 37.68 | 3 | 203 | 37.68 | 1 | 101 | 37.68 | 29 | 229 | 37.68 | 8 | 408 | 37.68 | 8 | 308 | 37.68 | 3 | 203 | 37.68 | 27 | 127 | 8 | 37.68 | 3 | 83 | 35 | 135 | 37.84 | 4 | 164 | 37.78 | 15 | 435 | 37.78 | 17 | 337 | 37.78 | 10 | 230 | 37.78 | 10 |  | 37.78 | 17 | 117
37.7 | 32 | 432 | 37.7 | 4 | 304 | 37.7 | 7 | 207 | 37.7 | 3 | 103 | 37.7 | 30 | 230 | 37.7 | 7 | 407 | 37.7 | 7 | 307 | 37.7 | 2 | 202 | 37.7 | 33 | 133 | 7 | 37.7 | 6 | 86 | 32 | 132 | 37.86 | 4 | 164 | 37.8 | 22 | 442 | 37.8 | 11 | 331 | 37.8 | 11 | 231 | 37.8 | 11 |  | 37.8 | 13 | 113
37.72 | 31 | 431 | 37.72 | 8 | 308 | 37.72 | 3 | 203 | 37.72 | 3 | 103 | 37.72 | 20 | 220 | 37.72 | 6 | 406 | 37.72 | 6 | 306 | 37.72 | 6 | 206 | 37.72 | 23 | 123 | 6 | 37.72 | 4 | 84 | 31 | 131 | 37.88 | 8 | 168 | 37.82 | 15 | 435 | 37.82 | 18 | 338 | 37.82 | 11 | 231 | 37.82 | 11 |  | 37.82 | 22 | 122
37.74 | 29 | 429 | 37.74 | 8 | 308 | 37.74 | 1 | 201 | 37.74 | 3 | 103 | 37.74 | 35 | 235 | 37.74 | 2 | 402 | 37.74 | 6 | 306 | 37.74 | 1 | 201 | 37.74 | 25 | 125 | 2 | 37.74 | 3 | 83 | 29 | 129 | 37.9 | 5 | 165 | 37.84 | 14 | 434 | 37.84 | 25 | 345 | 37.84 | 3 | 223 | 37.84 | 3 |  | 37.84 | 24 | 124
37.76 | 36 | 436 | 37.76 | 5 | 305 | 37.76 | 3 | 203 | 37.76 | 3 | 103 | 37.76 | 31 | 231 | 37.76 | 2 | 402 | 37.76 | 5 | 305 | 37.76 | 0 | 200 | 37.76 | 31 | 131 | 2 | 37.76 | 6 | 86 | 36 | 136 | 37.92 | 3 | 163 | 37.86 | 20 | 440 | 37.86 | 10 | 330 | 37.86 | 16 | 236 | 37.86 | 16 |  | 37.86 | 19 | 119
37.78 | 30 | 430 | 37.78 | 3 | 303 | 37.78 | 2 | 202 | 37.78 | 4 | 104 | 37.78 | 36 | 236 | 37.78 | 5 | 405 | 37.78 | 5 | 305 | 37.78 | 7 | 207 | 37.78 | 24 | 124 | 5 | 37.78 | 6 | 86 | 30 | 130 | 37.94 | 6 | 166 | 37.88 | 9 | 429 | 37.88 | 22 | 342 | 37.88 | 10 | 230 | 37.88 | 10 |  | 37.88 | 11 | 111
37.8 | 34 | 434 | 37.8 | 4 | 304 | 37.8 | 3 | 203 | 37.8 | 4 | 104 | 37.8 | 26 | 226 | 37.8 | 5 | 405 | 37.8 | 2 | 302 | 37.8 | 4 | 204 | 37.8 | 19 | 119 | 5 | 37.8 | 8 | 88 | 34 | 134 | 37.96 | 5 | 165 | 37.9 | 19 | 439 | 37.9 | 19 | 339 | 37.9 | 16 | 236 | 37.9 | 16 |  | 37.9 | 14 | 114
37.82 | 29 | 429 | 37.82 | 4 | 304 | 37.82 | 3 | 203 | 37.82 | 2 | 102 | 37.82 | 25 | 225 | 37.82 | 2 | 402 | 37.82 | 5 | 305 | 37.82 | 4 | 204 | 37.82 | 22 | 122 | 2 | 37.82 | 4 | 84 | 29 | 129 | 37.98 | 3 | 163 | 37.92 | 22 | 442 | 37.92 | 22 | 342 | 37.92 | 9 | 229 | 37.92 | 9 |  | 37.92 | 15 | 115
37.84 | 39 | 439 | 37.84 | 3 | 303 | 37.84 | 4 | 204 | 37.84 | 4 | 104 | 37.84 | 30 | 230 | 37.84 | 4 | 404 | 37.84 | 3 | 303 | 37.84 | 1 | 201 | 37.84 | 17 | 117 | 4 | 37.84 | 4 | 84 | 39 | 139 | 38 | 5 | 165 | 37.94 | 38 | 458 | 37.94 | 22 | 342 | 37.94 | 5 | 225 | 37.94 | 5 |  | 37.94 | 12 | 112
37.86 | 35 | 435 | 37.86 | 3 | 303 | 37.86 | 1 | 201 | 37.86 | 8 | 108 | 37.86 | 24 | 224 | 37.86 | 3 | 403 | 37.86 | 2 | 302 | 37.86 | 4 | 204 | 37.86 | 25 | 125 | 3 | 37.86 | 5 | 85 | 35 | 135 | 38.02 | 4 | 164 | 37.96 | 19 | 439 | 37.96 | 16 | 336 | 37.96 | 14 | 234 | 37.96 | 14 |  | 37.96 | 18 | 118
37.88 | 30 | 430 | 37.88 | 3 | 303 | 37.88 | 2 | 202 | 37.88 | 6 | 106 | 37.88 | 27 | 227 | 37.88 | 2 | 402 | 37.88 | 2 | 302 | 37.88 | 6 | 206 | 37.88 | 20 | 120 | 2 | 37.88 | 6 | 86 | 30 | 130 | 38.04 | 4 | 164 | 37.98 | 16 | 436 | 37.98 | 10 | 330 | 37.98 | 7 | 227 | 37.98 | 7 |  | 37.98 | 27 | 127
37.9 | 35 | 435 | 37.9 | 3 | 303 | 37.9 | 4 | 204 | 37.9 | 4 | 104 | 37.9 | 33 | 233 | 37.9 | 3 | 403 | 37.9 | 3 | 303 | 37.9 | 2 | 202 | 37.9 | 25 | 125 | 3 | 37.9 | 5 | 85 | 35 | 135 | 38.06 | 0 | 160 | 38 | 17 | 437 | 38 | 21 | 341 | 38 | 12 | 232 | 38 | 12 |  | 38 | 21 | 121
37.92 | 34 | 434 | 37.92 | 3 | 303 | 37.92 | 0 | 200 | 37.92 | 9 | 109 | 37.92 | 34 | 234 | 37.92 | 2 | 402 | 37.92 | 4 | 304 | 37.92 | 4 | 204 | 37.92 | 30 | 130 | 2 | 37.92 | 2 | 82 | 34 | 134 | 38.08 | 5 | 165 | 38.02 | 6 | 426 | 38.02 | 17 | 337 | 38.02 | 14 | 234 | 38.02 | 14 |  | 38.02 | 13 | 113
37.94 | 45 | 445 | 37.94 | 2 | 302 | 37.94 | 1 | 201 | 37.94 | 4 | 104 | 37.94 | 24 | 224 | 37.94 | 7 | 407 | 37.94 | 4 | 304 | 37.94 | 4 | 204 | 37.94 | 17 | 117 | 7 | 37.94 | 5 | 85 | 45 | 145 | 38.1 | 7 | 167 | 38.04 | 14 | 434 | 38.04 | 20 | 340 | 38.04 | 12 | 232 | 38.04 | 12 |  | 38.04 | 27 | 127
37.96 | 30 | 430 | 37.96 | 3 | 303 | 37.96 | 5 | 205 | 37.96 | 7 | 107 | 37.96 | 25 | 225 | 37.96 | 2 | 402 | 37.96 | 3 | 303 | 37.96 | 2 | 202 | 37.96 | 25 | 125 | 2 | 37.96 | 2 | 82 | 30 | 130 | 38.12 | 7 | 167 | 38.06 | 22 | 442 | 38.06 | 12 | 332 | 38.06 | 4 | 224 | 38.06 | 4 |  | 38.06 | 15 | 115
37.98 | 31 | 431 | 37.98 | 3 | 303 | 37.98 | 8 | 208 | 37.98 | 6 | 106 | 37.98 | 25 | 225 | 37.98 | 6 | 406 | 37.98 | 3 | 303 | 37.98 | 4 | 204 | 37.98 | 23 | 123 | 6 | 37.98 | 3 | 83 | 31 | 131 | 38.14 | 5 | 165 | 38.08 | 18 | 438 | 38.08 | 23 | 343 | 38.08 | 13 | 233 | 38.08 | 13 |  | 38.08 | 21 | 121
38 | 31 | 431 | 38 | 5 | 305 | 38 | 1 | 201 | 38 | 9 | 109 | 38 | 25 | 225 | 38 | 4 | 404 | 38 | 1 | 301 | 38 | 3 | 203 | 38 | 26 | 126 | 4 | 38 | 7 | 87 | 31 | 131 | 38.16 | 2 | 162 | 38.1 | 13 | 433 | 38.1 | 19 | 339 | 38.1 | 6 | 226 | 38.1 | 6 |  | 38.1 | 16 | 116
38.02 | 34 | 434 | 38.02 | 2 | 302 | 38.02 | 4 | 204 | 38.02 | 9 | 109 | 38.02 | 19 | 219 | 38.02 | 5 | 405 | 38.02 | 5 | 305 | 38.02 | 7 | 207 | 38.02 | 14 | 114 | 5 | 38.02 | 2 | 82 | 34 | 134 | 38.18 | 2 | 162 | 38.12 | 14 | 434 | 38.12 | 16 | 336 | 38.12 | 13 | 233 | 38.12 | 13 |  | 38.12 | 24 | 124
38.04 | 28 | 428 | 38.04 | 2 | 302 | 38.04 | 5 | 205 | 38.04 | 7 | 107 | 38.04 | 28 | 228 | 38.04 | 6 | 406 | 38.04 | 5 | 305 | 38.04 | 7 | 207 | 38.04 | 24 | 124 | 6 | 38.04 | 2 | 82 | 28 | 128 | 38.2 | 6 | 166 | 38.14 | 16 | 436 | 38.14 | 18 | 338 | 38.14 | 9 | 229 | 38.14 | 9 |  | 38.14 | 16 | 116
38.06 | 21 | 421 | 38.06 | 5 | 305 | 38.06 | 2 | 202 | 38.06 | 4 | 104 | 38.06 | 35 | 235 | 38.06 | 7 | 407 | 38.06 | 2 | 302 | 38.06 | 5 | 205 | 38.06 | 24 | 124 | 7 | 38.06 | 9 | 89 | 21 | 121 | 38.22 | 4 | 164 | 38.16 | 21 | 441 | 38.16 | 18 | 338 | 38.16 | 15 | 235 | 38.16 | 15 |  | 38.16 | 22 | 122
38.08 | 30 | 430 | 38.08 | 1 | 301 | 38.08 | 4 | 204 | 38.08 | 3 | 103 | 38.08 | 35 | 235 | 38.08 | 1 | 401 | 38.08 | 4 | 304 | 38.08 | 6 | 206 | 38.08 | 34 | 134 | 1 | 38.08 | 5 | 85 | 30 | 130 | 38.24 | 5 | 165 | 38.18 | 17 | 437 | 38.18 | 13 | 333 | 38.18 | 12 | 232 | 38.18 | 12 |  | 38.18 | 15 | 115
38.1 | 35 | 435 | 38.1 | 4 | 304 | 38.1 | 4 | 204 | 38.1 | 3 | 103 | 38.1 | 28 | 228 | 38.1 | 1 | 401 | 38.1 | 4 | 304 | 38.1 | 2 | 202 | 38.1 | 25 | 125 | 1 | 38.1 | 6 | 86 | 35 | 135 | 38.26 | 9 | 169 | 38.2 | 16 | 436 | 38.2 | 15 | 335 | 38.2 | 6 | 226 | 38.2 | 6 |  | 38.2 | 22 | 122
38.12 | 40 | 440 | 38.12 | 1 | 301 | 38.12 | 3 | 203 | 38.12 | 7 | 107 | 38.12 | 34 | 234 | 38.12 | 5 | 405 | 38.12 | 7 | 307 | 38.12 | 5 | 205 | 38.12 | 24 | 124 | 5 | 38.12 | 2 | 82 | 40 | 140 | 38.28 | 5 | 165 | 38.22 | 18 | 438 | 38.22 | 22 | 342 | 38.22 | 9 | 229 | 38.22 | 9 |  | 38.22 | 18 | 118
38.14 | 27 | 427 | 38.14 | 2 | 302 | 38.14 | 2 | 202 | 38.14 | 8 | 108 | 38.14 | 27 | 227 | 38.14 | 4 | 404 | 38.14 | 3 | 303 | 38.14 | 1 | 201 | 38.14 | 28 | 128 | 4 | 38.14 | 7 | 87 | 27 | 127 | 38.3 | 9 | 169 | 38.24 | 13 | 433 | 38.24 | 21 | 341 | 38.24 | 9 | 229 | 38.24 | 9 |  | 38.24 | 16 | 116
38.16 | 33 | 433 | 38.16 | 4 | 304 | 38.16 | 3 | 203 | 38.16 | 2 | 102 | 38.16 | 25 | 225 | 38.16 | 2 | 402 | 38.16 | 2 | 302 | 38.16 | 6 | 206 | 38.16 | 16 | 116 | 2 | 38.16 | 8 | 88 | 33 | 133 | 38.32 | 2 | 162 | 38.26 | 12 | 432 | 38.26 | 12 | 332 | 38.26 | 18 | 238 | 38.26 | 18 |  | 38.26 | 19 | 119
38.18 | 26 | 426 | 38.18 | 1 | 301 | 38.18 | 4 | 204 | 38.18 | 6 | 106 | 38.18 | 36 | 236 | 38.18 | 0 | 400 | 38.18 | 4 | 304 | 38.18 | 5 | 205 | 38.18 | 22 | 122 | 0 | 38.18 | 7 | 87 | 26 | 126 | 38.34 | 3 | 163 | 38.28 | 13 | 433 | 38.28 | 23 | 343 | 38.28 | 11 | 231 | 38.28 | 11 |  | 38.28 | 34 | 134
38.2 | 19 | 419 | 38.2 | 2 | 302 | 38.2 | 5 | 205 | 38.2 | 5 | 105 | 38.2 | 27 | 227 | 38.2 | 8 | 408 | 38.2 | 2 | 302 | 38.2 | 1 | 201 | 38.2 | 38 | 138 | 8 | 38.2 | 2 | 82 | 19 | 119 | 38.36 | 3 | 163 | 38.3 | 20 | 440 | 38.3 | 17 | 337 | 38.3 | 6 | 226 | 38.3 | 6 |  | 38.3 | 27 | 127
38.22 | 36 | 436 | 38.22 | 2 | 302 | 38.22 | 3 | 203 | 38.22 | 3 | 103 | 38.22 | 28 | 228 | 38.22 | 2 | 402 | 38.22 | 5 | 305 | 38.22 | 4 | 204 | 38.22 | 16 | 116 | 2 | 38.22 | 4 | 84 | 36 | 136 | 38.38 | 3 | 163 | 38.32 | 16 | 436 | 38.32 | 16 | 336 | 38.32 | 6 | 226 | 38.32 | 6 |  | 38.32 | 19 | 119
38.24 | 31 | 431 | 38.24 | 4 | 304 | 38.24 | 2 | 202 | 38.24 | 5 | 105 | 38.24 | 22 | 222 | 38.24 | 2 | 402 | 38.24 | 6 | 306 | 38.24 | 3 | 203 | 38.24 | 20 | 120 | 2 | 38.24 | 2 | 82 | 31 | 131 | 38.4 | 5 | 165 | 38.34 | 15 | 435 | 38.34 | 18 | 338 | 38.34 | 17 | 237 | 38.34 | 17 |  | 38.34 | 12 | 112
38.26 | 36 | 436 | 38.26 | 3 | 303 | 38.26 | 7 | 207 | 38.26 | 4 | 104 | 38.26 | 27 | 227 | 38.26 | 3 | 403 | 38.26 | 2 | 302 | 38.26 | 3 | 203 | 38.26 | 20 | 120 | 3 | 38.26 | 3 | 83 | 36 | 136 | 38.42 | 3 | 163 | 38.36 | 12 | 432 | 38.36 | 15 | 335 | 38.36 | 4 | 224 | 38.36 | 4 |  | 38.36 | 22 | 122
38.28 | 32 | 432 | 38.28 | 2 | 302 | 38.28 | 2 | 202 | 38.28 | 5 | 105 | 38.28 | 30 | 230 | 38.28 | 5 | 405 | 38.28 | 5 | 305 | 38.28 | 5 | 205 | 38.28 | 28 | 128 | 5 | 38.28 | 6 | 86 | 32 | 132 | 38.44 | 4 | 164 | 38.38 | 11 | 431 | 38.38 | 19 | 339 | 38.38 | 15 | 235 | 38.38 | 15 |  | 38.38 | 20 | 120
38.3 | 25 | 425 | 38.3 | 2 | 302 | 38.3 | 2 | 202 | 38.3 | 3 | 103 | 38.3 | 22 | 222 | 38.3 | 4 | 404 | 38.3 | 5 | 305 | 38.3 | 4 | 204 | 38.3 | 20 | 120 | 4 | 38.3 | 6 | 86 | 25 | 125 | 38.46 | 7 | 167 | 38.4 | 16 | 436 | 38.4 | 16 | 336 | 38.4 | 10 | 230 | 38.4 | 10 |  | 38.4 | 17 | 117
38.32 | 33 | 433 | 38.32 | 5 | 305 | 38.32 | 3 | 203 | 38.32 | 1 | 101 | 38.32 | 35 | 235 | 38.32 | 5 | 405 | 38.32 | 3 | 303 | 38.32 | 2 | 202 | 38.32 | 26 | 126 | 5 | 38.32 | 7 | 87 | 33 | 133 | 38.48 | 8 | 168 | 38.42 | 18 | 438 | 38.42 | 17 | 337 | 38.42 | 11 | 231 | 38.42 | 11 |  | 38.42 | 22 | 122
38.34 | 18 | 418 | 38.34 | 0 | 300 | 38.34 | 4 | 204 | 38.34 | 3 | 103 | 38.34 | 26 | 226 | 38.34 | 1 | 401 | 38.34 | 7 | 307 | 38.34 | 5 | 205 | 38.34 | 24 | 124 | 1 | 38.34 | 9 | 89 | 18 | 118 | 38.5 | 7 | 167 | 38.44 | 17 | 437 | 38.44 | 13 | 333 | 38.44 | 9 | 229 | 38.44 | 9 |  | 38.44 | 19 | 119
38.36 | 31 | 431 | 38.36 | 4 | 304 | 38.36 | 4 | 204 | 38.36 | 4 | 104 | 38.36 | 24 | 224 | 38.36 | 4 | 404 | 38.36 | 5 | 305 | 38.36 | 6 | 206 | 38.36 | 24 | 124 | 4 | 38.36 | 6 | 86 | 31 | 131 | 38.52 | 5 | 165 | 38.46 | 19 | 439 | 38.46 | 15 | 335 | 38.46 | 10 | 230 | 38.46 | 10 |  | 38.46 | 19 | 119
38.38 | 28 | 428 | 38.38 | 2 | 302 | 38.38 | 4 | 204 | 38.38 | 1 | 101 | 38.38 | 21 | 221 | 38.38 | 5 | 405 | 38.38 | 8 | 308 | 38.38 | 2 | 202 | 38.38 | 22 | 122 | 5 | 38.38 | 8 | 88 | 28 | 128 | 38.54 | 4 | 164 | 38.48 | 12 | 432 | 38.48 | 10 | 330 | 38.48 | 6 | 226 | 38.48 | 6 |  | 38.48 | 28 | 128
38.4 | 30 | 430 | 38.4 | 4 | 304 | 38.4 | 7 | 207 | 38.4 | 6 | 106 | 38.4 | 29 | 229 | 38.4 | 4 | 404 | 38.4 | 0 | 300 | 38.4 | 3 | 203 | 38.4 | 23 | 123 | 4 | 38.4 | 5 | 85 | 30 | 130 | 38.56 | 5 | 165 | 38.5 | 21 | 441 | 38.5 | 7 | 327 | 38.5 | 12 | 232 | 38.5 | 12 |  | 38.5 | 26 | 126
38.42 | 32 | 432 | 38.42 | 2 | 302 | 38.42 | 2 | 202 | 38.42 | 3 | 103 | 38.42 | 23 | 223 | 38.42 | 2 | 402 | 38.42 | 5 | 305 | 38.42 | 4 | 204 | 38.42 | 26 | 126 | 2 | 38.42 | 9 | 89 | 32 | 132 | 38.58 | 8 | 168 | 38.52 | 14 | 434 | 38.52 | 20 | 340 | 38.52 | 15 | 235 | 38.52 | 15 |  | 38.52 | 27 | 127
38.44 | 26 | 426 | 38.44 | 8 | 308 | 38.44 | 3 | 203 | 38.44 | 5 | 105 | 38.44 | 27 | 227 | 38.44 | 2 | 402 | 38.44 | 4 | 304 | 38.44 | 2 | 202 | 38.44 | 22 | 122 | 2 | 38.44 | 1 | 81 | 26 | 126 | 38.6 | 6 | 166 | 38.54 | 11 | 431 | 38.54 | 20 | 340 | 38.54 | 10 | 230 | 38.54 | 10 |  | 38.54 | 16 | 116
38.46 | 30 | 430 | 38.46 | 4 | 304 | 38.46 | 6 | 206 | 38.46 | 4 | 104 | 38.46 | 25 | 225 | 38.46 | 8 | 408 | 38.46 | 3 | 303 | 38.46 | 6 | 206 | 38.46 | 29 | 129 | 8 | 38.46 | 4 | 84 | 30 | 130 | 38.62 | 4 | 164 | 38.56 | 19 | 439 | 38.56 | 15 | 335 | 38.56 | 11 | 231 | 38.56 | 11 |  | 38.56 | 17 | 117
38.48 | 45 | 445 | 38.48 | 4 | 304 | 38.48 | 2 | 202 | 38.48 | 1 | 101 | 38.48 | 24 | 224 | 38.48 | 6 | 406 | 38.48 | 1 | 301 | 38.48 | 6 | 206 | 38.48 | 21 | 121 | 6 | 38.48 | 1 | 81 | 45 | 145 | 38.64 | 3 | 163 | 38.58 | 16 | 436 | 38.58 | 19 | 339 | 38.58 | 15 | 235 | 38.58 | 15 |  | 38.58 | 18 | 118
38.5 | 25 | 425 | 38.5 | 2 | 302 | 38.5 | 3 | 203 | 38.5 | 2 | 102 | 38.5 | 11 | 211 | 38.5 | 3 | 403 | 38.5 | 3 | 303 | 38.5 | 5 | 205 | 38.5 | 21 | 121 | 3 | 38.5 | 5 | 85 | 25 | 125 | 38.66 | 5 | 165 | 38.6 | 28 | 448 | 38.6 | 16 | 336 | 38.6 | 11 | 231 | 38.6 | 11 |  | 38.6 | 12 | 112
38.52 | 30 | 430 | 38.52 | 7 | 307 | 38.52 | 3 | 203 | 38.52 | 5 | 105 | 38.52 | 27 | 227 | 38.52 | 1 | 401 | 38.52 | 3 | 303 | 38.52 | 4 | 204 | 38.52 | 23 | 123 | 1 | 38.52 | 4 | 84 | 30 | 130 | 38.68 | 5 | 165 | 38.62 | 11 | 431 | 38.62 | 18 | 338 | 38.62 | 11 | 231 | 38.62 | 11 |  | 38.62 | 14 | 114
38.54 | 26 | 426 | 38.54 | 0 | 300 | 38.54 | 6 | 206 | 38.54 | 6 | 106 | 38.54 | 24 | 224 | 38.54 | 3 | 403 | 38.54 | 4 | 304 | 38.54 | 2 | 202 | 38.54 | 20 | 120 | 3 | 38.54 | 5 | 85 | 26 | 126 | 38.7 | 4 | 164 | 38.64 | 16 | 436 | 38.64 | 19 | 339 | 38.64 | 7 | 227 | 38.64 | 7 |  | 38.64 | 17 | 117
38.56 | 38 | 438 | 38.56 | 2 | 302 | 38.56 | 4 | 204 | 38.56 | 4 | 104 | 38.56 | 26 | 226 | 38.56 | 1 | 401 | 38.56 | 1 | 301 | 38.56 | 4 | 204 | 38.56 | 33 | 133 | 1 | 38.56 | 9 | 89 | 38 | 138 | 38.72 | 3 | 163 | 38.66 | 22 | 442 | 38.66 | 12 | 332 | 38.66 | 9 | 229 | 38.66 | 9 |  | 38.66 | 15 | 115
38.58 | 30 | 430 | 38.58 | 4 | 304 | 38.58 | 5 | 205 | 38.58 | 4 | 104 | 38.58 | 26 | 226 | 38.58 | 6 | 406 | 38.58 | 5 | 305 | 38.58 | 2 | 202 | 38.58 | 23 | 123 | 6 | 38.58 | 6 | 86 | 30 | 130 | 38.74 | 7 | 167 | 38.68 | 14 | 434 | 38.68 | 17 | 337 | 38.68 | 5 | 225 | 38.68 | 5 |  | 38.68 | 17 | 117
38.6 | 31 | 431 | 38.6 | 2 | 302 | 38.6 | 7 | 207 | 38.6 | 9 | 109 | 38.6 | 22 | 222 | 38.6 | 3 | 403 | 38.6 | 6 | 306 | 38.6 | 5 | 205 | 38.6 | 12 | 112 | 3 | 38.6 | 7 | 87 | 31 | 131 | 38.76 | 4 | 164 | 38.7 | 13 | 433 | 38.7 | 17 | 337 | 38.7 | 11 | 231 | 38.7 | 11 |  | 38.7 | 20 | 120
38.62 | 30 | 430 | 38.62 | 4 | 304 | 38.62 | 3 | 203 | 38.62 | 8 | 108 | 38.62 | 26 | 226 | 38.62 | 5 | 405 | 38.62 | 4 | 304 | 38.62 | 4 | 204 | 38.62 | 20 | 120 | 5 | 38.62 | 5 | 85 | 30 | 130 | 38.78 | 6 | 166 | 38.72 | 21 | 441 | 38.72 | 12 | 332 | 38.72 | 6 | 226 | 38.72 | 6 |  | 38.72 | 22 | 122
38.64 | 28 | 428 | 38.64 | 1 | 301 | 38.64 | 1 | 201 | 38.64 | 9 | 109 | 38.64 | 27 | 227 | 38.64 | 3 | 403 | 38.64 | 3 | 303 | 38.64 | 2 | 202 | 38.64 | 14 | 114 | 3 | 38.64 | 8 | 88 | 28 | 128 | 38.8 | 6 | 166 | 38.74 | 14 | 434 | 38.74 | 18 | 338 | 38.74 | 13 | 233 | 38.74 | 13 |  | 38.74 | 21 | 121
38.66 | 34 | 434 | 38.66 | 1 | 301 | 38.66 | 3 | 203 | 38.66 | 6 | 106 | 38.66 | 22 | 222 | 38.66 | 0 | 400 | 38.66 | 1 | 301 | 38.66 | 3 | 203 | 38.66 | 22 | 122 | 0 | 38.66 | 9 | 89 | 34 | 134 | 38.82 | 10 | 170 | 38.76 | 17 | 437 | 38.76 | 12 | 332 | 38.76 | 6 | 226 | 38.76 | 6 |  | 38.76 | 17 | 117
38.68 | 33 | 433 | 38.68 | 12 | 312 | 38.68 | 3 | 203 | 38.68 | 5 | 105 | 38.68 | 21 | 221 | 38.68 | 4 | 404 | 38.68 | 3 | 303 | 38.68 | 1 | 201 | 38.68 | 15 | 115 | 4 | 38.68 | 4 | 84 | 33 | 133 | 38.84 | 5 | 165 | 38.78 | 19 | 439 | 38.78 | 17 | 337 | 38.78 | 19 | 239 | 38.78 | 19 |  | 38.78 | 17 | 117
38.7 | 27 | 427 | 38.7 | 3 | 303 | 38.7 | 2 | 202 | 38.7 | 5 | 105 | 38.7 | 22 | 222 | 38.7 | 6 | 406 | 38.7 | 3 | 303 | 38.7 | 1 | 201 | 38.7 | 22 | 122 | 6 | 38.7 | 5 | 85 | 27 | 127 | 38.86 | 6 | 166 | 38.8 | 14 | 434 | 38.8 | 16 | 336 | 38.8 | 10 | 230 | 38.8 | 10 |  | 38.8 | 22 | 122
38.72 | 34 | 434 | 38.72 | 3 | 303 | 38.72 | 2 | 202 | 38.72 | 3 | 103 | 38.72 | 27 | 227 | 38.72 | 4 | 404 | 38.72 | 3 | 303 | 38.72 | 9 | 209 | 38.72 | 25 | 125 | 4 | 38.72 | 8 | 88 | 34 | 134 | 38.88 | 2 | 162 | 38.82 | 18 | 438 | 38.82 | 20 | 340 | 38.82 | 13 | 233 | 38.82 | 13 |  | 38.82 | 27 | 127
38.74 | 38 | 438 | 38.74 | 2 | 302 | 38.74 | 4 | 204 | 38.74 | 3 | 103 | 38.74 | 31 | 231 | 38.74 | 6 | 406 | 38.74 | 3 | 303 | 38.74 | 4 | 204 | 38.74 | 25 | 125 | 6 | 38.74 | 7 | 87 | 38 | 138 | 38.9 | 5 | 165 | 38.84 | 12 | 432 | 38.84 | 15 | 335 | 38.84 | 11 | 231 | 38.84 | 11 |  | 38.84 | 20 | 120
38.76 | 34 | 434 | 38.76 | 0 | 300 | 38.76 | 2 | 202 | 38.76 | 8 | 108 | 38.76 | 30 | 230 | 38.76 | 1 | 401 | 38.76 | 6 | 306 | 38.76 | 4 | 204 | 38.76 | 26 | 126 | 1 | 38.76 | 3 | 83 | 34 | 134 | 38.92 | 3 | 163 | 38.86 | 13 | 433 | 38.86 | 14 | 334 | 38.86 | 8 | 228 | 38.86 | 8 |  | 38.86 | 25 | 125
38.78 | 26 | 426 | 38.78 | 3 | 303 | 38.78 | 5 | 205 | 38.78 | 2 | 102 | 38.78 | 31 | 231 | 38.78 | 2 | 402 | 38.78 | 3 | 303 | 38.78 | 7 | 207 | 38.78 | 19 | 119 | 2 | 38.78 | 2 | 82 | 26 | 126 | 38.94 | 6 | 166 | 38.88 | 20 | 440 | 38.88 | 15 | 335 | 38.88 | 13 | 233 | 38.88 | 13 |  | 38.88 | 21 | 121
38.8 | 27 | 427 | 38.8 | 7 | 307 | 38.8 | 4 | 204 | 38.8 | 6 | 106 | 38.8 | 20 | 220 | 38.8 | 3 | 403 | 38.8 | 8 | 308 | 38.8 | 5 | 205 | 38.8 | 25 | 125 | 3 | 38.8 | 3 | 83 | 27 | 127 | 38.96 | 5 | 165 | 38.9 | 22 | 442 | 38.9 | 15 | 335 | 38.9 | 9 | 229 | 38.9 | 9 |  | 38.9 | 21 | 121
38.82 | 37 | 437 | 38.82 | 7 | 307 | 38.82 | 4 | 204 | 38.82 | 6 | 106 | 38.82 | 30 | 230 | 38.82 | 3 | 403 | 38.82 | 3 | 303 | 38.82 | 5 | 205 | 38.82 | 21 | 121 | 3 | 38.82 | 5 | 85 | 37 | 137 | 38.98 | 4 | 164 | 38.92 | 16 | 436 | 38.92 | 24 | 344 | 38.92 | 9 | 229 | 38.92 | 9 |  | 38.92 | 19 | 119
38.84 | 31 | 431 | 38.84 | 3 | 303 | 38.84 | 2 | 202 | 38.84 | 2 | 102 | 38.84 | 30 | 230 | 38.84 | 4 | 404 | 38.84 | 7 | 307 | 38.84 | 5 | 205 | 38.84 | 16 | 116 | 4 | 38.84 | 4 | 84 | 31 | 131 | 39 | 5 | 165 | 38.94 | 22 | 442 | 38.94 | 14 | 334 | 38.94 | 5 | 225 | 38.94 | 5 |  | 38.94 | 13 | 113
38.86 | 34 | 434 | 38.86 | 6 | 306 | 38.86 | 7 | 207 | 38.86 | 1 | 101 | 38.86 | 33 | 233 | 38.86 | 4 | 404 | 38.86 | 1 | 301 | 38.86 | 4 | 204 | 38.86 | 9 | 109 | 4 | 38.86 | 3 | 83 | 34 | 134 | 39.02 | 8 | 168 | 38.96 | 9 | 429 | 38.96 | 27 | 347 | 38.96 | 12 | 232 | 38.96 | 12 |  | 38.96 | 19 | 119
38.88 | 30 | 430 | 38.88 | 2 | 302 | 38.88 | 5 | 205 | 38.88 | 5 | 105 | 38.88 | 33 | 233 | 38.88 | 4 | 404 | 38.88 | 7 | 307 | 38.88 | 3 | 203 | 38.88 | 21 | 121 | 4 | 38.88 | 4 | 84 | 30 | 130 | 39.04 | 4 | 164 | 38.98 | 18 | 438 | 38.98 | 24 | 344 | 38.98 | 13 | 233 | 38.98 | 13 |  | 38.98 | 14 | 114
38.9 | 33 | 433 | 38.9 | 3 | 303 | 38.9 | 4 | 204 | 38.9 | 4 | 104 | 38.9 | 25 | 225 | 38.9 | 3 | 403 | 38.9 | 7 | 307 | 38.9 | 10 | 210 | 38.9 | 30 | 130 | 3 | 38.9 | 6 | 86 | 33 | 133 | 39.06 | 7 | 167 | 39 | 19 | 439 | 39 | 16 | 336 | 39 | 8 | 228 | 39 | 8 |  | 39 | 16 | 116
38.92 | 37 | 437 | 38.92 | 2 | 302 | 38.92 | 5 | 205 | 38.92 | 1 | 101 | 38.92 | 24 | 224 | 38.92 | 6 | 406 | 38.92 | 2 | 302 | 38.92 | 4 | 204 | 38.92 | 18 | 118 | 6 | 38.92 | 5 | 85 | 37 | 137 | 39.08 | 6 | 166 | 39.02 | 17 | 437 | 39.02 | 14 | 334 | 39.02 | 6 | 226 | 39.02 | 6 |  | 39.02 | 18 | 118
38.94 | 27 | 427 | 38.94 | 3 | 303 | 38.94 | 2 | 202 | 38.94 | 8 | 108 | 38.94 | 27 | 227 | 38.94 | 2 | 402 | 38.94 | 9 | 309 | 38.94 | 5 | 205 | 38.94 | 21 | 121 | 2 | 38.94 | 6 | 86 | 27 | 127 | 39.1 | 8 | 168 | 39.04 | 15 | 435 | 39.04 | 12 | 332 | 39.04 | 2 | 222 | 39.04 | 2 |  | 39.04 | 18 | 118
38.96 | 33 | 433 | 38.96 | 5 | 305 | 38.96 | 3 | 203 | 38.96 | 3 | 103 | 38.96 | 28 | 228 | 38.96 | 3 | 403 | 38.96 | 4 | 304 | 38.96 | 4 | 204 | 38.96 | 36 | 136 | 3 | 38.96 | 6 | 86 | 33 | 133 | 39.12 | 3 | 163 | 39.06 | 7 | 427 | 39.06 | 21 | 341 | 39.06 | 7 | 227 | 39.06 | 7 |  | 39.06 | 15 | 115
38.98 | 27 | 427 | 38.98 | 2 | 302 | 38.98 | 1 | 201 | 38.98 | 2 | 102 | 38.98 | 29 | 229 | 38.98 | 2 | 402 | 38.98 | 5 | 305 | 38.98 | 7 | 207 | 38.98 | 32 | 132 | 2 | 38.98 | 6 | 86 | 27 | 127 | 39.14 | 5 | 165 | 39.08 | 14 | 434 | 39.08 | 21 | 341 | 39.08 | 6 | 226 | 39.08 | 6 |  | 39.08 | 24 | 124
39 | 45 | 445 | 39 | 5 | 305 | 39 | 0 | 200 | 39 | 10 | 110 | 39 | 28 | 228 | 39 | 3 | 403 | 39 | 2 | 302 | 39 | 0 | 200 | 39 | 25 | 125 | 3 | 39 | 4 | 84 | 45 | 145 | 39.16 | 3 | 163 | 39.1 | 21 | 441 | 39.1 | 18 | 338 | 39.1 | 5 | 225 | 39.1 | 5 |  | 39.1 | 17 | 117
39.02 | 33 | 433 | 39.02 | 2 | 302 | 39.02 | 3 | 203 | 39.02 | 6 | 106 | 39.02 | 25 | 225 | 39.02 | 3 | 403 | 39.02 | 3 | 303 | 39.02 | 4 | 204 | 39.02 | 35 | 135 | 3 | 39.02 | 5 | 85 | 33 | 133 | 39.18 | 4 | 164 | 39.12 | 18 | 438 | 39.12 | 21 | 341 | 39.12 | 14 | 234 | 39.12 | 14 |  | 39.12 | 16 | 116
39.04 | 41 | 441 | 39.04 | 1 | 301 | 39.04 | 3 | 203 | 39.04 | 3 | 103 | 39.04 | 27 | 227 | 39.04 | 4 | 404 | 39.04 | 2 | 302 | 39.04 | 5 | 205 | 39.04 | 28 | 128 | 4 | 39.04 | 8 | 88 | 41 | 141 | 39.2 | 11 | 171 | 39.14 | 31 | 451 | 39.14 | 8 | 328 | 39.14 | 12 | 232 | 39.14 | 12 |  | 39.14 | 16 | 116
39.06 | 30 | 430 | 39.06 | 3 | 303 | 39.06 | 5 | 205 | 39.06 | 5 | 105 | 39.06 | 16 | 216 | 39.06 | 4 | 404 | 39.06 | 7 | 307 | 39.06 | 5 | 205 | 39.06 | 27 | 127 | 4 | 39.06 | 5 | 85 | 30 | 130 | 39.22 | 5 | 165 | 39.16 | 25 | 445 | 39.16 | 21 | 341 | 39.16 | 8 | 228 | 39.16 | 8 |  | 39.16 | 24 | 124
39.08 | 33 | 433 | 39.08 | 1 | 301 | 39.08 | 1 | 201 | 39.08 | 6 | 106 | 39.08 | 36 | 236 | 39.08 | 5 | 405 | 39.08 | 3 | 303 | 39.08 | 6 | 206 | 39.08 | 12 | 112 | 5 | 39.08 | 4 | 84 | 33 | 133 | 39.24 | 2 | 162 | 39.18 | 17 | 437 | 39.18 | 23 | 343 | 39.18 | 11 | 231 | 39.18 | 11 |  | 39.18 | 20 | 120
39.1 | 31 | 431 | 39.1 | 5 | 305 | 39.1 | 2 | 202 | 39.1 | 2 | 102 | 39.1 | 23 | 223 | 39.1 | 7 | 407 | 39.1 | 3 | 303 | 39.1 | 2 | 202 | 39.1 | 20 | 120 | 7 | 39.1 | 9 | 89 | 31 | 131 | 39.26 | 2 | 162 | 39.2 | 16 | 436 | 39.2 | 13 | 333 | 39.2 | 12 | 232 | 39.2 | 12 |  | 39.2 | 26 | 126
39.12 | 28 | 428 | 39.12 | 2 | 302 | 39.12 | 6 | 206 | 39.12 | 4 | 104 | 39.12 | 21 | 221 | 39.12 | 3 | 403 | 39.12 | 10 | 310 | 39.12 | 4 | 204 | 39.12 | 28 | 128 | 3 | 39.12 | 3 | 83 | 28 | 128 | 39.28 | 4 | 164 | 39.22 | 19 | 439 | 39.22 | 17 | 337 | 39.22 | 6 | 226 | 39.22 | 6 |  | 39.22 | 23 | 123
39.14 | 35 | 435 | 39.14 | 8 | 308 | 39.14 | 2 | 202 | 39.14 | 6 | 106 | 39.14 | 22 | 222 | 39.14 | 2 | 402 | 39.14 | 9 | 309 | 39.14 | 2 | 202 | 39.14 | 30 | 130 | 2 | 39.14 | 6 | 86 | 35 | 135 | 39.3 | 7 | 167 | 39.24 | 23 | 443 | 39.24 | 13 | 333 | 39.24 | 10 | 230 | 39.24 | 10 |  | 39.24 | 14 | 114
39.16 | 38 | 438 | 39.16 | 5 | 305 | 39.16 | 5 | 205 | 39.16 | 5 | 105 | 39.16 | 27 | 227 | 39.16 | 5 | 405 | 39.16 | 6 | 306 | 39.16 | 2 | 202 | 39.16 | 22 | 122 | 5 | 39.16 | 5 | 85 | 38 | 138 | 39.32 | 2 | 162 | 39.26 | 14 | 434 | 39.26 | 17 | 337 | 39.26 | 11 | 231 | 39.26 | 11 |  | 39.26 | 16 | 116
39.18 | 30 | 430 | 39.18 | 4 | 304 | 39.18 | 3 | 203 | 39.18 | 5 | 105 | 39.18 | 17 | 217 | 39.18 | 6 | 406 | 39.18 | 5 | 305 | 39.18 | 9 | 209 | 39.18 | 28 | 128 | 6 | 39.18 | 8 | 88 | 30 | 130 | 39.34 | 2 | 162 | 39.28 | 16 | 436 | 39.28 | 18 | 338 | 39.28 | 9 | 229 | 39.28 | 9 |  | 39.28 | 24 | 124
39.2 | 27 | 427 | 39.2 | 6 | 306 | 39.2 | 3 | 203 | 39.2 | 3 | 103 | 39.2 | 27 | 227 | 39.2 | 5 | 405 | 39.2 | 2 | 302 | 39.2 | 7 | 207 | 39.2 | 37 | 137 | 5 | 39.2 | 3 | 83 | 27 | 127 | 39.36 | 5 | 165 | 39.3 | 12 | 432 | 39.3 | 22 | 342 | 39.3 | 13 | 233 | 39.3 | 13 |  | 39.3 | 20 | 120
39.22 | 26 | 426 | 39.22 | 3 | 303 | 39.22 | 5 | 205 | 39.22 | 3 | 103 | 39.22 | 31 | 231 | 39.22 | 4 | 404 | 39.22 | 2 | 302 | 39.22 | 3 | 203 | 39.22 | 26 | 126 | 4 | 39.22 | 8 | 88 | 26 | 126 | 39.38 | 12 | 172 | 39.32 | 10 | 430 | 39.32 | 25 | 345 | 39.32 | 9 | 229 | 39.32 | 9 |  | 39.32 | 19 | 119
39.24 | 35 | 435 | 39.24 | 6 | 306 | 39.24 | 2 | 202 | 39.24 | 5 | 105 | 39.24 | 27 | 227 | 39.24 | 2 | 402 | 39.24 | 1 | 301 | 39.24 | 4 | 204 | 39.24 | 22 | 122 | 2 | 39.24 | 4 | 84 | 35 | 135 | 39.4 | 7 | 167 | 39.34 | 16 | 436 | 39.34 | 12 | 332 | 39.34 | 6 | 226 | 39.34 | 6 |  | 39.34 | 14 | 114
39.26 | 28 | 428 | 39.26 | 3 | 303 | 39.26 | 3 | 203 | 39.26 | 3 | 103 | 39.26 | 24 | 224 | 39.26 | 7 | 407 | 39.26 | 5 | 305 | 39.26 | 2 | 202 | 39.26 | 22 | 122 | 7 | 39.26 | 3 | 83 | 28 | 128 | 39.42 | 10 | 170 | 39.36 | 19 | 439 | 39.36 | 15 | 335 | 39.36 | 9 | 229 | 39.36 | 9 |  | 39.36 | 20 | 120
39.28 | 35 | 435 | 39.28 | 3 | 303 | 39.28 | 2 | 202 | 39.28 | 4 | 104 | 39.28 | 24 | 224 | 39.28 | 7 | 407 | 39.28 | 4 | 304 | 39.28 | 3 | 203 | 39.28 | 19 | 119 | 7 | 39.28 | 7 | 87 | 35 | 135 | 39.44 | 2 | 162 | 39.38 | 16 | 436 | 39.38 | 25 | 345 | 39.38 | 3 | 223 | 39.38 | 3 |  | 39.38 | 23 | 123
39.3 | 26 | 426 | 39.3 | 3 | 303 | 39.3 | 4 | 204 | 39.3 | 6 | 106 | 39.3 | 30 | 230 | 39.3 | 5 | 405 | 39.3 | 7 | 307 | 39.3 | 2 | 202 | 39.3 | 31 | 131 | 5 | 39.3 | 2 | 82 | 26 | 126 | 39.46 | 7 | 167 | 39.4 | 19 | 439 | 39.4 | 21 | 341 | 39.4 | 12 | 232 | 39.4 | 12 |  | 39.4 | 17 | 117
39.32 | 35 | 435 | 39.32 | 6 | 306 | 39.32 | 5 | 205 | 39.32 | 3 | 103 | 39.32 | 34 | 234 | 39.32 | 5 | 405 | 39.32 | 5 | 305 | 39.32 | 1 | 201 | 39.32 | 27 | 127 | 5 | 39.32 | 4 | 84 | 35 | 135 | 39.48 | 8 | 168 | 39.42 | 11 | 431 | 39.42 | 18 | 338 | 39.42 | 6 | 226 | 39.42 | 6 |  | 39.42 | 26 | 126
39.34 | 28 | 428 | 39.34 | 5 | 305 | 39.34 | 0 | 200 | 39.34 | 3 | 103 | 39.34 | 25 | 225 | 39.34 | 4 | 404 | 39.34 | 3 | 303 | 39.34 | 8 | 208 | 39.34 | 17 | 117 | 4 | 39.34 | 2 | 82 | 28 | 128 | 39.5 | 9 | 169 | 39.44 | 15 | 435 | 39.44 | 18 | 338 | 39.44 | 13 | 233 | 39.44 | 13 |  | 39.44 | 17 | 117
39.36 | 33 | 433 | 39.36 | 4 | 304 | 39.36 | 3 | 203 | 39.36 | 2 | 102 | 39.36 | 24 | 224 | 39.36 | 2 | 402 | 39.36 | 6 | 306 | 39.36 | 10 | 210 | 39.36 | 22 | 122 | 2 | 39.36 | 5 | 85 | 33 | 133 | 39.52 | 7 | 167 | 39.46 | 22 | 442 | 39.46 | 26 | 346 | 39.46 | 7 | 227 | 39.46 | 7 |  | 39.46 | 24 | 124
39.38 | 35 | 435 | 39.38 | 3 | 303 | 39.38 | 5 | 205 | 39.38 | 4 | 104 | 39.38 | 25 | 225 | 39.38 | 4 | 404 | 39.38 | 7 | 307 | 39.38 | 2 | 202 | 39.38 | 15 | 115 | 4 | 39.38 | 2 | 82 | 35 | 135 | 39.54 | 4 | 164 | 39.48 | 12 | 432 | 39.48 | 21 | 341 | 39.48 | 8 | 228 | 39.48 | 8 |  | 39.48 | 25 | 125
39.4 | 30 | 430 | 39.4 | 2 | 302 | 39.4 | 3 | 203 | 39.4 | 8 | 108 | 39.4 | 30 | 230 | 39.4 | 5 | 405 | 39.4 | 6 | 306 | 39.4 | 4 | 204 | 39.4 | 24 | 124 | 5 | 39.4 | 7 | 87 | 30 | 130 | 39.56 | 4 | 164 | 39.5 | 19 | 439 | 39.5 | 18 | 338 | 39.5 | 6 | 226 | 39.5 | 6 |  | 39.5 | 17 | 117
39.42 | 36 | 436 | 39.42 | 2 | 302 | 39.42 | 3 | 203 | 39.42 | 0 | 100 | 39.42 | 39 | 239 | 39.42 | 0 | 400 | 39.42 | 6 | 306 | 39.42 | 3 | 203 | 39.42 | 19 | 119 | 0 | 39.42 | 3 | 83 | 36 | 136 | 39.58 | 8 | 168 | 39.52 | 17 | 437 | 39.52 | 19 | 339 | 39.52 | 16 | 236 | 39.52 | 16 |  | 39.52 | 15 | 115
39.44 | 33 | 433 | 39.44 | 2 | 302 | 39.44 | 4 | 204 | 39.44 | 4 | 104 | 39.44 | 32 | 232 | 39.44 | 5 | 405 | 39.44 | 7 | 307 | 39.44 | 3 | 203 | 39.44 | 27 | 127 | 5 | 39.44 | 7 | 87 | 33 | 133 | 39.6 | 4 | 164 | 39.54 | 18 | 438 | 39.54 | 16 | 336 | 39.54 | 10 | 230 | 39.54 | 10 |  | 39.54 | 19 | 119
39.46 | 28 | 428 | 39.46 | 8 | 308 | 39.46 | 2 | 202 | 39.46 | 9 | 109 | 39.46 | 25 | 225 | 39.46 | 6 | 406 | 39.46 | 4 | 304 | 39.46 | 3 | 203 | 39.46 | 24 | 124 | 6 | 39.46 | 6 | 86 | 28 | 128 | 39.62 | 5 | 165 | 39.56 | 14 | 434 | 39.56 | 19 | 339 | 39.56 | 6 | 226 | 39.56 | 6 |  | 39.56 | 19 | 119
39.48 | 29 | 429 | 39.48 | 6 | 306 | 39.48 | 7 | 207 | 39.48 | 9 | 109 | 39.48 | 36 | 236 | 39.48 | 4 | 404 | 39.48 | 1 | 301 | 39.48 | 5 | 205 | 39.48 | 30 | 130 | 4 | 39.48 | 8 | 88 | 29 | 129 | 39.64 | 8 | 168 | 39.58 | 24 | 444 | 39.58 | 26 | 346 | 39.58 | 10 | 230 | 39.58 | 10 |  | 39.58 | 24 | 124
39.5 | 27 | 427 | 39.5 | 7 | 307 | 39.5 | 2 | 202 | 39.5 | 7 | 107 | 39.5 | 24 | 224 | 39.5 | 2 | 402 | 39.5 | 6 | 306 | 39.5 | 5 | 205 | 39.5 | 22 | 122 | 2 | 39.5 | 9 | 89 | 27 | 127 | 39.66 | 11 | 171 | 39.6 | 16 | 436 | 39.6 | 12 | 332 | 39.6 | 10 | 230 | 39.6 | 10 |  | 39.6 | 18 | 118
39.52 | 24 | 424 | 39.52 | 3 | 303 | 39.52 | 4 | 204 | 39.52 | 5 | 105 | 39.52 | 20 | 220 | 39.52 | 4 | 404 | 39.52 | 3 | 303 | 39.52 | 5 | 205 | 39.52 | 21 | 121 | 4 | 39.52 | 4 | 84 | 24 | 124 | 39.68 | 4 | 164 | 39.62 | 18 | 438 | 39.62 | 17 | 337 | 39.62 | 10 | 230 | 39.62 | 10 |  | 39.62 | 31 | 131
39.54 | 39 | 439 | 39.54 | 6 | 306 | 39.54 | 4 | 204 | 39.54 | 3 | 103 | 39.54 | 27 | 227 | 39.54 | 2 | 402 | 39.54 | 5 | 305 | 39.54 | 5 | 205 | 39.54 | 21 | 121 | 2 | 39.54 | 12 | 92 | 39 | 139 | 39.7 | 5 | 165 | 39.64 | 15 | 435 | 39.64 | 12 | 332 | 39.64 | 10 | 230 | 39.64 | 10 |  | 39.64 | 14 | 114
39.56 | 33 | 433 | 39.56 | 2 | 302 | 39.56 | 3 | 203 | 39.56 | 2 | 102 | 39.56 | 20 | 220 | 39.56 | 7 | 407 | 39.56 | 3 | 303 | 39.56 | 7 | 207 | 39.56 | 28 | 128 | 7 | 39.56 | 7 | 87 | 33 | 133 | 39.72 | 6 | 166 | 39.66 | 15 | 435 | 39.66 | 14 | 334 | 39.66 | 5 | 225 | 39.66 | 5 |  | 39.66 | 17 | 117
39.58 | 28 | 428 | 39.58 | 5 | 305 | 39.58 | 3 | 203 | 39.58 | 8 | 108 | 39.58 | 21 | 221 | 39.58 | 3 | 403 | 39.58 | 4 | 304 | 39.58 | 2 | 202 | 39.58 | 19 | 119 | 3 | 39.58 | 7 | 87 | 28 | 128 | 39.74 | 4 | 164 | 39.68 | 13 | 433 | 39.68 | 22 | 342 | 39.68 | 8 | 228 | 39.68 | 8 |  | 39.68 | 23 | 123
39.6 | 34 | 434 | 39.6 | 3 | 303 | 39.6 | 5 | 205 | 39.6 | 5 | 105 | 39.6 | 24 | 224 | 39.6 | 5 | 405 | 39.6 | 4 | 304 | 39.6 | 2 | 202 | 39.6 | 25 | 125 | 5 | 39.6 | 4 | 84 | 34 | 134 | 39.76 | 4 | 164 | 39.7 | 16 | 436 | 39.7 | 16 | 336 | 39.7 | 7 | 227 | 39.7 | 7 |  | 39.7 | 21 | 121
39.62 | 27 | 427 | 39.62 | 2 | 302 | 39.62 | 5 | 205 | 39.62 | 13 | 113 | 39.62 | 34 | 234 | 39.62 | 3 | 403 | 39.62 | 2 | 302 | 39.62 | 8 | 208 | 39.62 | 27 | 127 | 3 | 39.62 | 3 | 83 | 27 | 127 | 39.78 | 6 | 166 | 39.72 | 11 | 431 | 39.72 | 20 | 340 | 39.72 | 10 | 230 | 39.72 | 10 |  | 39.72 | 11 | 111
39.64 | 40 | 440 | 39.64 | 5 | 305 | 39.64 | 3 | 203 | 39.64 | 8 | 108 | 39.64 | 27 | 227 | 39.64 | 7 | 407 | 39.64 | 4 | 304 | 39.64 | 1 | 201 | 39.64 | 22 | 122 | 7 | 39.64 | 7 | 87 | 40 | 140 | 39.8 | 4 | 164 | 39.74 | 28 | 448 | 39.74 | 23 | 343 | 39.74 | 10 | 230 | 39.74 | 10 |  | 39.74 | 15 | 115
39.66 | 30 | 430 | 39.66 | 5 | 305 | 39.66 | 4 | 204 | 39.66 | 7 | 107 | 39.66 | 26 | 226 | 39.66 | 1 | 401 | 39.66 | 6 | 306 | 39.66 | 6 | 206 | 39.66 | 19 | 119 | 1 | 39.66 | 7 | 87 | 30 | 130 | 39.82 | 4 | 164 | 39.76 | 18 | 438 | 39.76 | 14 | 334 | 39.76 | 12 | 232 | 39.76 | 12 |  | 39.76 | 22 | 122
39.68 | 41 | 441 | 39.68 | 3 | 303 | 39.68 | 5 | 205 | 39.68 | 4 | 104 | 39.68 | 24 | 224 | 39.68 | 1 | 401 | 39.68 | 6 | 306 | 39.68 | 3 | 203 | 39.68 | 23 | 123 | 1 | 39.68 | 4 | 84 | 41 | 141 | 39.84 | 7 | 167 | 39.78 | 13 | 433 | 39.78 | 20 | 340 | 39.78 | 12 | 232 | 39.78 | 12 |  | 39.78 | 17 | 117
39.7 | 34 | 434 | 39.7 | 4 | 304 | 39.7 | 1 | 201 | 39.7 | 6 | 106 | 39.7 | 25 | 225 | 39.7 | 4 | 404 | 39.7 | 5 | 305 | 39.7 | 2 | 202 | 39.7 | 19 | 119 | 4 | 39.7 | 5 | 85 | 34 | 134 | 39.86 | 8 | 168 | 39.8 | 21 | 441 | 39.8 | 21 | 341 | 39.8 | 8 | 228 | 39.8 | 8 |  | 39.8 | 18 | 118
39.72 | 34 | 434 | 39.72 | 4 | 304 | 39.72 | 5 | 205 | 39.72 | 4 | 104 | 39.72 | 30 | 230 | 39.72 | 3 | 403 | 39.72 | 10 | 310 | 39.72 | 4 | 204 | 39.72 | 20 | 120 | 3 | 39.72 | 4 | 84 | 34 | 134 | 39.88 | 4 | 164 | 39.82 | 11 | 431 | 39.82 | 13 | 333 | 39.82 | 13 | 233 | 39.82 | 13 |  | 39.82 | 22 | 122
39.74 | 31 | 431 | 39.74 | 2 | 302 | 39.74 | 3 | 203 | 39.74 | 4 | 104 | 39.74 | 18 | 218 | 39.74 | 1 | 401 | 39.74 | 10 | 310 | 39.74 | 6 | 206 | 39.74 | 22 | 122 | 1 | 39.74 | 4 | 84 | 31 | 131 | 39.9 | 6 | 166 | 39.84 | 21 | 441 | 39.84 | 21 | 341 | 39.84 | 16 | 236 | 39.84 | 16 |  | 39.84 | 24 | 124
39.76 | 33 | 433 | 39.76 | 3 | 303 | 39.76 | 2 | 202 | 39.76 | 9 | 109 | 39.76 | 32 | 232 | 39.76 | 3 | 403 | 39.76 | 8 | 308 | 39.76 | 3 | 203 | 39.76 | 19 | 119 | 3 | 39.76 | 6 | 86 | 33 | 133 | 39.92 | 4 | 164 | 39.86 | 15 | 435 | 39.86 | 16 | 336 | 39.86 | 12 | 232 | 39.86 | 12 |  | 39.86 | 17 | 117
39.78 | 34 | 434 | 39.78 | 6 | 306 | 39.78 | 5 | 205 | 39.78 | 2 | 102 | 39.78 | 28 | 228 | 39.78 | 3 | 403 | 39.78 | 4 | 304 | 39.78 | 7 | 207 | 39.78 | 25 | 125 | 3 | 39.78 | 3 | 83 | 34 | 134 | 39.94 | 8 | 168 | 39.88 | 11 | 431 | 39.88 | 23 | 343 | 39.88 | 10 | 230 | 39.88 | 10 |  | 39.88 | 19 | 119
39.8 | 32 | 432 | 39.8 | 3 | 303 | 39.8 | 4 | 204 | 39.8 | 5 | 105 | 39.8 | 27 | 227 | 39.8 | 5 | 405 | 39.8 | 4 | 304 | 39.8 | 0 | 200 | 39.8 | 21 | 121 | 5 | 39.8 | 3 | 83 | 32 | 132 | 39.96 | 9 | 169 | 39.9 | 24 | 444 | 39.9 | 15 | 335 | 39.9 | 14 | 234 | 39.9 | 14 |  | 39.9 | 14 | 114
39.82 | 26 | 426 | 39.82 | 6 | 306 | 39.82 | 6 | 206 | 39.82 | 5 | 105 | 39.82 | 31 | 231 | 39.82 | 2 | 402 | 39.82 | 7 | 307 | 39.82 | 4 | 204 | 39.82 | 14 | 114 | 2 | 39.82 | 6 | 86 | 26 | 126 | 39.98 | 2 | 162 | 39.92 | 15 | 435 | 39.92 | 23 | 343 | 39.92 | 11 | 231 | 39.92 | 11 |  | 39.92 | 23 | 123
39.84 | 38 | 438 | 39.84 | 2 | 302 | 39.84 | 3 | 203 | 39.84 | 5 | 105 | 39.84 | 31 | 231 | 39.84 | 3 | 403 | 39.84 | 4 | 304 | 39.84 | 5 | 205 | 39.84 | 15 | 115 | 3 | 39.84 | 5 | 85 | 38 | 138 | 40 | 3 | 163 | 39.94 | 22 | 442 | 39.94 | 12 | 332 | 39.94 | 5 | 225 | 39.94 | 5 |  | 39.94 | 21 | 121
39.86 | 27 | 427 | 39.86 | 4 | 304 | 39.86 | 2 | 202 | 39.86 | 5 | 105 | 39.86 | 31 | 231 | 39.86 | 7 | 407 | 39.86 | 6 | 306 | 39.86 | 4 | 204 | 39.86 | 26 | 126 | 7 | 39.86 | 4 | 84 | 27 | 127 | 40.02 | 7 | 167 | 39.96 | 18 | 438 | 39.96 | 14 | 334 | 39.96 | 15 | 235 | 39.96 | 15 |  | 39.96 | 17 | 117
39.88 | 33 | 433 | 39.88 | 4 | 304 | 39.88 | 7 | 207 | 39.88 | 6 | 106 | 39.88 | 21 | 221 | 39.88 | 0 | 400 | 39.88 | 2 | 302 | 39.88 | 5 | 205 | 39.88 | 14 | 114 | 0 | 39.88 | 5 | 85 | 33 | 133 | 40.04 | 5 | 165 | 39.98 | 14 | 434 | 39.98 | 20 | 340 | 39.98 | 7 | 227 | 39.98 | 7 |  | 39.98 | 16 | 116
39.9 | 20 | 420 | 39.9 | 4 | 304 | 39.9 | 5 | 205 | 39.9 | 6 | 106 | 39.9 | 29 | 229 | 39.9 | 6 | 406 | 39.9 | 9 | 309 | 39.9 | 5 | 205 | 39.9 | 21 | 121 | 6 | 39.9 | 5 | 85 | 20 | 120 | 40.06 | 2 | 162 | 40 | 22 | 442 | 40 | 15 | 335 | 40 | 8 | 228 | 40 | 8 |  | 40 | 8 | 108
39.92 | 33 | 433 | 39.92 | 7 | 307 | 39.92 | 4 | 204 | 39.92 | 6 | 106 | 39.92 | 24 | 224 | 39.92 | 0 | 400 | 39.92 | 5 | 305 | 39.92 | 4 | 204 | 39.92 | 25 | 125 | 0 | 39.92 | 4 | 84 | 33 | 133 | 40.08 | 10 | 170 | 40.02 | 19 | 439 | 40.02 | 20 | 340 | 40.02 | 10 | 230 | 40.02 | 10 |  | 40.02 | 15 | 115
39.94 | 26 | 426 | 39.94 | 4 | 304 | 39.94 | 3 | 203 | 39.94 | 9 | 109 | 39.94 | 31 | 231 | 39.94 | 3 | 403 | 39.94 | 3 | 303 | 39.94 | 3 | 203 | 39.94 | 31 | 131 | 3 | 39.94 | 6 | 86 | 26 | 126 | 40.1 | 6 | 166 | 40.04 | 13 | 433 | 40.04 | 21 | 341 | 40.04 | 8 | 228 | 40.04 | 8 |  | 40.04 | 18 | 118
39.96 | 22 | 422 | 39.96 | 5 | 305 | 39.96 | 3 | 203 | 39.96 | 4 | 104 | 39.96 | 26 | 226 | 39.96 | 6 | 406 | 39.96 | 6 | 306 | 39.96 | 9 | 209 | 39.96 | 17 | 117 | 6 | 39.96 | 7 | 87 | 22 | 122 | 40.12 | 9 | 169 | 40.06 | 22 | 442 | 40.06 | 16 | 336 | 40.06 | 7 | 227 | 40.06 | 7 |  | 40.06 | 31 | 131
39.98 | 35 | 435 | 39.98 | 3 | 303 | 39.98 | 1 | 201 | 39.98 | 6 | 106 | 39.98 | 30 | 230 | 39.98 | 6 | 406 | 39.98 | 7 | 307 | 39.98 | 5 | 205 | 39.98 | 25 | 125 | 6 | 39.98 | 4 | 84 | 35 | 135 | 40.14 | 12 | 172 | 40.08 | 17 | 437 | 40.08 | 12 | 332 | 40.08 | 10 | 230 | 40.08 | 10 |  | 40.08 | 27 | 127
40 | 31 | 431 | 40 | 2 | 302 | 40 | 4 | 204 | 40 | 5 | 105 | 40 | 33 | 233 | 40 | 1 | 401 | 40 | 5 | 305 | 40 | 7 | 207 | 40 | 21 | 121 | 1 | 40 | 7 | 87 | 31 | 131 | 40.16 | 4 | 164 | 40.1 | 19 | 439 | 40.1 | 17 | 337 | 40.1 | 7 | 227 | 40.1 | 7 |  | 40.1 | 16 | 116
40.02 | 41 | 441 | 40.02 | 4 | 304 | 40.02 | 3 | 203 | 40.02 | 6 | 106 | 40.02 | 25 | 225 | 40.02 | 2 | 402 | 40.02 | 1 | 301 | 40.02 | 5 | 205 | 40.02 | 25 | 125 | 2 | 40.02 | 3 | 83 | 41 | 141 | 40.18 | 5 | 165 | 40.12 | 20 | 440 | 40.12 | 13 | 333 | 40.12 | 8 | 228 | 40.12 | 8 |  | 40.12 | 29 | 129
40.04 | 29 | 429 | 40.04 | 2 | 302 | 40.04 | 1 | 201 | 40.04 | 8 | 108 | 40.04 | 29 | 229 | 40.04 | 2 | 402 | 40.04 | 4 | 304 | 40.04 | 4 | 204 | 40.04 | 24 | 124 | 2 | 40.04 | 6 | 86 | 29 | 129 | 40.2 | 5 | 165 | 40.14 | 9 | 429 | 40.14 | 17 | 337 | 40.14 | 19 | 239 | 40.14 | 19 |  | 40.14 | 22 | 122
40.06 | 27 | 427 | 40.06 | 5 | 305 | 40.06 | 1 | 201 | 40.06 | 7 | 107 | 40.06 | 27 | 227 | 40.06 | 2 | 402 | 40.06 | 4 | 304 | 40.06 | 0 | 200 | 40.06 | 26 | 126 | 2 | 40.06 | 3 | 83 | 27 | 127 | 40.22 | 5 | 165 | 40.16 | 11 | 431 | 40.16 | 26 | 346 | 40.16 | 11 | 231 | 40.16 | 11 |  | 40.16 | 15 | 115
40.08 | 26 | 426 | 40.08 | 5 | 305 | 40.08 | 5 | 205 | 40.08 | 6 | 106 | 40.08 | 32 | 232 | 40.08 | 1 | 401 | 40.08 | 5 | 305 | 40.08 | 4 | 204 | 40.08 | 27 | 127 | 1 | 40.08 | 4 | 84 | 26 | 126 | 40.24 | 5 | 165 | 40.18 | 14 | 434 | 40.18 | 18 | 338 | 40.18 | 5 | 225 | 40.18 | 5 |  | 40.18 | 20 | 120
40.1 | 31 | 431 | 40.1 | 1 | 301 | 40.1 | 7 | 207 | 40.1 | 8 | 108 | 40.1 | 25 | 225 | 40.1 | 3 | 403 | 40.1 | 7 | 307 | 40.1 | 5 | 205 | 40.1 | 18 | 118 | 3 | 40.1 | 9 | 89 | 31 | 131 | 40.26 | 8 | 168 | 40.2 | 21 | 441 | 40.2 | 14 | 334 | 40.2 | 12 | 232 | 40.2 | 12 |  | 40.2 | 16 | 116
40.12 | 32 | 432 | 40.12 | 3 | 303 | 40.12 | 0 | 200 | 40.12 | 6 | 106 | 40.12 | 32 | 232 | 40.12 | 2 | 402 | 40.12 | 4 | 304 | 40.12 | 8 | 208 | 40.12 | 21 | 121 | 2 | 40.12 | 5 | 85 | 32 | 132 | 40.28 | 5 | 165 | 40.22 | 23 | 443 | 40.22 | 29 | 349 | 40.22 | 14 | 234 | 40.22 | 14 |  | 40.22 | 18 | 118
40.14 | 37 | 437 | 40.14 | 3 | 303 | 40.14 | 2 | 202 | 40.14 | 5 | 105 | 40.14 | 30 | 230 | 40.14 | 2 | 402 | 40.14 | 4 | 304 | 40.14 | 4 | 204 | 40.14 | 26 | 126 | 2 | 40.14 | 11 | 91 | 37 | 137 | 40.3 | 7 | 167 | 40.24 | 12 | 432 | 40.24 | 18 | 338 | 40.24 | 9 | 229 | 40.24 | 9 |  | 40.24 | 16 | 116
40.16 | 27 | 427 | 40.16 | 6 | 306 | 40.16 | 5 | 205 | 40.16 | 6 | 106 | 40.16 | 21 | 221 | 40.16 | 5 | 405 | 40.16 | 3 | 303 | 40.16 | 7 | 207 | 40.16 | 28 | 128 | 5 | 40.16 | 4 | 84 | 27 | 127 | 40.32 | 4 | 164 | 40.26 | 23 | 443 | 40.26 | 21 | 341 | 40.26 | 11 | 231 | 40.26 | 11 |  | 40.26 | 13 | 113
40.18 | 32 | 432 | 40.18 | 4 | 304 | 40.18 | 3 | 203 | 40.18 | 9 | 109 | 40.18 | 25 | 225 | 40.18 | 9 | 409 | 40.18 | 5 | 305 | 40.18 | 6 | 206 | 40.18 | 15 | 115 | 9 | 40.18 | 10 | 90 | 32 | 132 | 40.34 | 7 | 167 | 40.28 | 18 | 438 | 40.28 | 19 | 339 | 40.28 | 13 | 233 | 40.28 | 13 |  | 40.28 | 23 | 123
40.2 | 30 | 430 | 40.2 | 5 | 305 | 40.2 | 2 | 202 | 40.2 | 5 | 105 | 40.2 | 23 | 223 | 40.2 | 5 | 405 | 40.2 | 6 | 306 | 40.2 | 5 | 205 | 40.2 | 17 | 117 | 5 | 40.2 | 6 | 86 | 30 | 130 | 40.36 | 8 | 168 | 40.3 | 15 | 435 | 40.3 | 13 | 333 | 40.3 | 11 | 231 | 40.3 | 11 |  | 40.3 | 30 | 130
40.22 | 19 | 419 | 40.22 | 2 | 302 | 40.22 | 2 | 202 | 40.22 | 5 | 105 | 40.22 | 35 | 235 | 40.22 | 1 | 401 | 40.22 | 4 | 304 | 40.22 | 5 | 205 | 40.22 | 21 | 121 | 1 | 40.22 | 1 | 81 | 19 | 119 | 40.38 | 5 | 165 | 40.32 | 20 | 440 | 40.32 | 16 | 336 | 40.32 | 9 | 229 | 40.32 | 9 |  | 40.32 | 18 | 118
40.24 | 29 | 429 | 40.24 | 7 | 307 | 40.24 | 4 | 204 | 40.24 | 2 | 102 | 40.24 | 26 | 226 | 40.24 | 5 | 405 | 40.24 | 4 | 304 | 40.24 | 4 | 204 | 40.24 | 33 | 133 | 5 | 40.24 | 7 | 87 | 29 | 129 | 40.4 | 4 | 164 | 40.34 | 19 | 439 | 40.34 | 16 | 336 | 40.34 | 13 | 233 | 40.34 | 13 |  | 40.34 | 17 | 117
40.26 | 26 | 426 | 40.26 | 4 | 304 | 40.26 | 6 | 206 | 40.26 | 10 | 110 | 40.26 | 29 | 229 | 40.26 | 2 | 402 | 40.26 | 6 | 306 | 40.26 | 4 | 204 | 40.26 | 18 | 118 | 2 | 40.26 | 4 | 84 | 26 | 126 | 40.42 | 7 | 167 | 40.36 | 24 | 444 | 40.36 | 16 | 336 | 40.36 | 12 | 232 | 40.36 | 12 |  | 40.36 | 20 | 120
40.28 | 20 | 420 | 40.28 | 7 | 307 | 40.28 | 4 | 204 | 40.28 | 4 | 104 | 40.28 | 24 | 224 | 40.28 | 5 | 405 | 40.28 | 4 | 304 | 40.28 | 6 | 206 | 40.28 | 26 | 126 | 5 | 40.28 | 5 | 85 | 20 | 120 | 40.44 | 10 | 170 | 40.38 | 15 | 435 | 40.38 | 15 | 335 | 40.38 | 17 | 237 | 40.38 | 17 |  | 40.38 | 16 | 116
40.3 | 31 | 431 | 40.3 | 7 | 307 | 40.3 | 3 | 203 | 40.3 | 4 | 104 | 40.3 | 32 | 232 | 40.3 | 5 | 405 | 40.3 | 4 | 304 | 40.3 | 7 | 207 | 40.3 | 18 | 118 | 5 | 40.3 | 6 | 86 | 31 | 131 | 40.46 | 7 | 167 | 40.4 | 18 | 438 | 40.4 | 17 | 337 | 40.4 | 6 | 226 | 40.4 | 6 |  | 40.4 | 15 | 115
40.32 | 31 | 431 | 40.32 | 2 | 302 | 40.32 | 2 | 202 | 40.32 | 3 | 103 | 40.32 | 20 | 220 | 40.32 | 5 | 405 | 40.32 | 3 | 303 | 40.32 | 7 | 207 | 40.32 | 22 | 122 | 5 | 40.32 | 7 | 87 | 31 | 131 | 40.48 | 6 | 166 | 40.42 | 17 | 437 | 40.42 | 16 | 336 | 40.42 | 7 | 227 | 40.42 | 7 |  | 40.42 | 21 | 121
40.34 | 34 | 434 | 40.34 | 2 | 302 | 40.34 | 3 | 203 | 40.34 | 6 | 106 | 40.34 | 26 | 226 | 40.34 | 4 | 404 | 40.34 | 6 | 306 | 40.34 | 5 | 205 | 40.34 | 25 | 125 | 4 | 40.34 | 9 | 89 | 34 | 134 | 40.5 | 2 | 162 | 40.44 | 19 | 439 | 40.44 | 21 | 341 | 40.44 | 8 | 228 | 40.44 | 8 |  | 40.44 | 21 | 121
40.36 | 32 | 432 | 40.36 | 4 | 304 | 40.36 | 5 | 205 | 40.36 | 7 | 107 | 40.36 | 25 | 225 | 40.36 | 2 | 402 | 40.36 | 6 | 306 | 40.36 | 5 | 205 | 40.36 | 28 | 128 | 2 | 40.36 | 9 | 89 | 32 | 132 | 40.52 | 5 | 165 | 40.46 | 27 | 447 | 40.46 | 17 | 337 | 40.46 | 9 | 229 | 40.46 | 9 |  | 40.46 | 16 | 116
40.38 | 31 | 431 | 40.38 | 3 | 303 | 40.38 | 3 | 203 | 40.38 | 7 | 107 | 40.38 | 27 | 227 | 40.38 | 7 | 407 | 40.38 | 10 | 310 | 40.38 | 4 | 204 | 40.38 | 20 | 120 | 7 | 40.38 | 5 | 85 | 31 | 131 | 40.54 | 0 | 160 | 40.48 | 20 | 440 | 40.48 | 18 | 338 | 40.48 | 13 | 233 | 40.48 | 13 |  | 40.48 | 16 | 116
40.4 | 18 | 418 | 40.4 | 6 | 306 | 40.4 | 4 | 204 | 40.4 | 4 | 104 | 40.4 | 25 | 225 | 40.4 | 2 | 402 | 40.4 | 6 | 306 | 40.4 | 0 | 200 | 40.4 | 32 | 132 | 2 | 40.4 | 6 | 86 | 18 | 118 | 40.56 | 9 | 169 | 40.5 | 16 | 436 | 40.5 | 14 | 334 | 40.5 | 9 | 229 | 40.5 | 9 |  | 40.5 | 14 | 114
40.42 | 40 | 440 | 40.42 | 2 | 302 | 40.42 | 5 | 205 | 40.42 | 5 | 105 | 40.42 | 24 | 224 | 40.42 | 3 | 403 | 40.42 | 3 | 303 | 40.42 | 7 | 207 | 40.42 | 17 | 117 | 3 | 40.42 | 6 | 86 | 40 | 140 | 40.58 | 7 | 167 | 40.52 | 15 | 435 | 40.52 | 17 | 337 | 40.52 | 10 | 230 | 40.52 | 10 |  | 40.52 | 19 | 119
40.44 | 27 | 427 | 40.44 | 4 | 304 | 40.44 | 4 | 204 | 40.44 | 6 | 106 | 40.44 | 28 | 228 | 40.44 | 7 | 407 | 40.44 | 2 | 302 | 40.44 | 5 | 205 | 40.44 | 16 | 116 | 7 | 40.44 | 6 | 86 | 27 | 127 | 40.6 | 15 | 175 | 40.54 | 19 | 439 | 40.54 | 18 | 338 | 40.54 | 15 | 235 | 40.54 | 15 |  | 40.54 | 12 | 112
40.46 | 23 | 423 | 40.46 | 7 | 307 | 40.46 | 7 | 207 | 40.46 | 5 | 105 | 40.46 | 33 | 233 | 40.46 | 3 | 403 | 40.46 | 2 | 302 | 40.46 | 3 | 203 | 40.46 | 14 | 114 | 3 | 40.46 | 10 | 90 | 23 | 123 | 40.62 | 10 | 170 | 40.56 | 18 | 438 | 40.56 | 12 | 332 | 40.56 | 11 | 231 | 40.56 | 11 |  | 40.56 | 16 | 116
40.48 | 25 | 425 | 40.48 | 3 | 303 | 40.48 | 3 | 203 | 40.48 | 1 | 101 | 40.48 | 38 | 238 | 40.48 | 2 | 402 | 40.48 | 3 | 303 | 40.48 | 1 | 201 | 40.48 | 22 | 122 | 2 | 40.48 | 8 | 88 | 25 | 125 | 40.64 | 8 | 168 | 40.58 | 15 | 435 | 40.58 | 20 | 340 | 40.58 | 7 | 227 | 40.58 | 7 |  | 40.58 | 12 | 112
40.5 | 35 | 435 | 40.5 | 4 | 304 | 40.5 | 5 | 205 | 40.5 | 5 | 105 | 40.5 | 22 | 222 | 40.5 | 1 | 401 | 40.5 | 5 | 305 | 40.5 | 6 | 206 | 40.5 | 29 | 129 | 1 | 40.5 | 8 | 88 | 35 | 135 | 40.66 | 9 | 169 | 40.6 | 15 | 435 | 40.6 | 17 | 337 | 40.6 | 9 | 229 | 40.6 | 9 |  | 40.6 | 13 | 113
40.52 | 28 | 428 | 40.52 | 5 | 305 | 40.52 | 4 | 204 | 40.52 | 7 | 107 | 40.52 | 22 | 222 | 40.52 | 4 | 404 | 40.52 | 10 | 310 | 40.52 | 3 | 203 | 40.52 | 23 | 123 | 4 | 40.52 | 8 | 88 | 28 | 128 | 40.68 | 4 | 164 | 40.62 | 19 | 439 | 40.62 | 21 | 341 | 40.62 | 6 | 226 | 40.62 | 6 |  | 40.62 | 15 | 115
40.54 | 31 | 431 | 40.54 | 2 | 302 | 40.54 | 0 | 200 | 40.54 | 4 | 104 | 40.54 | 24 | 224 | 40.54 | 2 | 402 | 40.54 | 3 | 303 | 40.54 | 6 | 206 | 40.54 | 26 | 126 | 2 | 40.54 | 5 | 85 | 31 | 131 | 40.7 | 10 | 170 | 40.64 | 25 | 445 | 40.64 | 28 | 348 | 40.64 | 16 | 236 | 40.64 | 16 |  | 40.64 | 23 | 123
40.56 | 25 | 425 | 40.56 | 2 | 302 | 40.56 | 2 | 202 | 40.56 | 3 | 103 | 40.56 | 28 | 228 | 40.56 | 3 | 403 | 40.56 | 4 | 304 | 40.56 | 4 | 204 | 40.56 | 20 | 120 | 3 | 40.56 | 6 | 86 | 25 | 125 | 40.72 | 1 | 161 | 40.66 | 12 | 432 | 40.66 | 21 | 341 | 40.66 | 12 | 232 | 40.66 | 12 |  | 40.66 | 24 | 124
40.58 | 31 | 431 | 40.58 | 9 | 309 | 40.58 | 7 | 207 | 40.58 | 3 | 103 | 40.58 | 20 | 220 | 40.58 | 5 | 405 | 40.58 | 3 | 303 | 40.58 | 5 | 205 | 40.58 | 26 | 126 | 5 | 40.58 | 8 | 88 | 31 | 131 | 40.74 | 3 | 163 | 40.68 | 25 | 445 | 40.68 | 18 | 338 | 40.68 | 12 | 232 | 40.68 | 12 |  | 40.68 | 20 | 120
40.6 | 35 | 435 | 40.6 | 7 | 307 | 40.6 | 6 | 206 | 40.6 | 8 | 108 | 40.6 | 33 | 233 | 40.6 | 7 | 407 | 40.6 | 7 | 307 | 40.6 | 8 | 208 | 40.6 | 26 | 126 | 7 | 40.6 | 3 | 83 | 35 | 135 | 40.76 | 5 | 165 | 40.7 | 15 | 435 | 40.7 | 19 | 339 | 40.7 | 4 | 224 | 40.7 | 4 |  | 40.7 | 23 | 123
40.62 | 26 | 426 | 40.62 | 7 | 307 | 40.62 | 2 | 202 | 40.62 | 11 | 111 | 40.62 | 25 | 225 | 40.62 | 3 | 403 | 40.62 | 4 | 304 | 40.62 | 4 | 204 | 40.62 | 22 | 122 | 3 | 40.62 | 6 | 86 | 26 | 126 | 40.78 | 4 | 164 | 40.72 | 15 | 435 | 40.72 | 12 | 332 | 40.72 | 14 | 234 | 40.72 | 14 |  | 40.72 | 15 | 115
40.64 | 33 | 433 | 40.64 | 8 | 308 | 40.64 | 7 | 207 | 40.64 | 2 | 102 | 40.64 | 26 | 226 | 40.64 | 9 | 409 | 40.64 | 5 | 305 | 40.64 | 3 | 203 | 40.64 | 22 | 122 | 9 | 40.64 | 7 | 87 | 33 | 133 | 40.8 | 6 | 166 | 40.74 | 18 | 438 | 40.74 | 15 | 335 | 40.74 | 9 | 229 | 40.74 | 9 |  | 40.74 | 28 | 128
40.66 | 35 | 435 | 40.66 | 6 | 306 | 40.66 | 4 | 204 | 40.66 | 13 | 113 | 40.66 | 22 | 222 | 40.66 | 4 | 404 | 40.66 | 5 | 305 | 40.66 | 5 | 205 | 40.66 | 18 | 118 | 4 | 40.66 | 4 | 84 | 35 | 135 | 40.82 | 10 | 170 | 40.76 | 16 | 436 | 40.76 | 20 | 340 | 40.76 | 7 | 227 | 40.76 | 7 |  | 40.76 | 23 | 123
40.68 | 33 | 433 | 40.68 | 7 | 307 | 40.68 | 2 | 202 | 40.68 | 10 | 110 | 40.68 | 28 | 228 | 40.68 | 2 | 402 | 40.68 | 7 | 307 | 40.68 | 7 | 207 | 40.68 | 25 | 125 | 2 | 40.68 | 8 | 88 | 33 | 133 | 40.84 | 7 | 167 | 40.78 | 16 | 436 | 40.78 | 13 | 333 | 40.78 | 9 | 229 | 40.78 | 9 |  | 40.78 | 22 | 122
40.7 | 26 | 426 | 40.7 | 4 | 304 | 40.7 | 3 | 203 | 40.7 | 4 | 104 | 40.7 | 29 | 229 | 40.7 | 7 | 407 | 40.7 | 6 | 306 | 40.7 | 2 | 202 | 40.7 | 23 | 123 | 7 | 40.7 | 9 | 89 | 26 | 126 | 40.86 | 7 | 167 | 40.8 | 16 | 436 | 40.8 | 16 | 336 | 40.8 | 12 | 232 | 40.8 | 12 |  | 40.8 | 23 | 123
40.72 | 28 | 428 | 40.72 | 3 | 303 | 40.72 | 5 | 205 | 40.72 | 6 | 106 | 40.72 | 28 | 228 | 40.72 | 10 | 410 | 40.72 | 5 | 305 | 40.72 | 5 | 205 | 40.72 | 34 | 134 | 10 | 40.72 | 6 | 86 | 28 | 128 | 40.88 | 7 | 167 | 40.82 | 14 | 434 | 40.82 | 12 | 332 | 40.82 | 6 | 226 | 40.82 | 6 |  | 40.82 | 18 | 118
40.74 | 30 | 430 | 40.74 | 2 | 302 | 40.74 | 5 | 205 | 40.74 | 6 | 106 | 40.74 | 34 | 234 | 40.74 | 1 | 401 | 40.74 | 3 | 303 | 40.74 | 3 | 203 | 40.74 | 30 | 130 | 1 | 40.74 | 9 | 89 | 30 | 130 | 40.9 | 7 | 167 | 40.84 | 12 | 432 | 40.84 | 25 | 345 | 40.84 | 16 | 236 | 40.84 | 16 |  | 40.84 | 16 | 116
40.76 | 28 | 428 | 40.76 | 2 | 302 | 40.76 | 6 | 206 | 40.76 | 7 | 107 | 40.76 | 32 | 232 | 40.76 | 6 | 406 | 40.76 | 7 | 307 | 40.76 | 3 | 203 | 40.76 | 27 | 127 | 6 | 40.76 | 4 | 84 | 28 | 128 | 40.92 | 3 | 163 | 40.86 | 14 | 434 | 40.86 | 18 | 338 | 40.86 | 3 | 223 | 40.86 | 3 |  | 40.86 | 21 | 121
40.78 | 33 | 433 | 40.78 | 0 | 300 | 40.78 | 5 | 205 | 40.78 | 4 | 104 | 40.78 | 22 | 222 | 40.78 | 3 | 403 | 40.78 | 0 | 300 | 40.78 | 7 | 207 | 40.78 | 21 | 121 | 3 | 40.78 | 9 | 89 | 33 | 133 | 40.94 | 12 | 172 | 40.88 | 13 | 433 | 40.88 | 13 | 333 | 40.88 | 13 | 233 | 40.88 | 13 |  | 40.88 | 19 | 119
40.8 | 32 | 432 | 40.8 | 4 | 304 | 40.8 | 2 | 202 | 40.8 | 5 | 105 | 40.8 | 29 | 229 | 40.8 | 6 | 406 | 40.8 | 10 | 310 | 40.8 | 11 | 211 | 40.8 | 22 | 122 | 6 | 40.8 | 7 | 87 | 32 | 132 | 40.96 | 4 | 164 | 40.9 | 18 | 438 | 40.9 | 19 | 339 | 40.9 | 12 | 232 | 40.9 | 12 |  | 40.9 | 13 | 113
40.82 | 43 | 443 | 40.82 | 6 | 306 | 40.82 | 7 | 207 | 40.82 | 6 | 106 | 40.82 | 28 | 228 | 40.82 | 6 | 406 | 40.82 | 5 | 305 | 40.82 | 4 | 204 | 40.82 | 18 | 118 | 6 | 40.82 | 9 | 89 | 43 | 143 | 40.98 | 8 | 168 | 40.92 | 13 | 433 | 40.92 | 17 | 337 | 40.92 | 7 | 227 | 40.92 | 7 |  | 40.92 | 21 | 121
40.84 | 21 | 421 | 40.84 | 6 | 306 | 40.84 | 4 | 204 | 40.84 | 3 | 103 | 40.84 | 30 | 230 | 40.84 | 5 | 405 | 40.84 | 3 | 303 | 40.84 | 5 | 205 | 40.84 | 30 | 130 | 5 | 40.84 | 3 | 83 | 21 | 121 | 41 | 10 | 170 | 40.94 | 12 | 432 | 40.94 | 11 | 331 | 40.94 | 17 | 237 | 40.94 | 17 |  | 40.94 | 16 | 116
40.86 | 20 | 420 | 40.86 | 7 | 307 | 40.86 | 5 | 205 | 40.86 | 6 | 106 | 40.86 | 20 | 220 | 40.86 | 1 | 401 | 40.86 | 6 | 306 | 40.86 | 7 | 207 | 40.86 | 26 | 126 | 1 | 40.86 | 9 | 89 | 20 | 120 | 41.02 | 12 | 172 | 40.96 | 20 | 440 | 40.96 | 12 | 332 | 40.96 | 15 | 235 | 40.96 | 15 |  | 40.96 | 21 | 121
40.88 | 30 | 430 | 40.88 | 3 | 303 | 40.88 | 2 | 202 | 40.88 | 2 | 102 | 40.88 | 31 | 231 | 40.88 | 3 | 403 | 40.88 | 8 | 308 | 40.88 | 4 | 204 | 40.88 | 33 | 133 | 3 | 40.88 | 9 | 89 | 30 | 130 | 41.04 | 8 | 168 | 40.98 | 26 | 446 | 40.98 | 27 | 347 | 40.98 | 5 | 225 | 40.98 | 5 |  | 40.98 | 27 | 127
40.9 | 28 | 428 | 40.9 | 3 | 303 | 40.9 | 6 | 206 | 40.9 | 5 | 105 | 40.9 | 29 | 229 | 40.9 | 6 | 406 | 40.9 | 6 | 306 | 40.9 | 3 | 203 | 40.9 | 23 | 123 | 6 | 40.9 | 2 | 82 | 28 | 128 | 41.06 | 8 | 168 | 41 | 16 | 436 | 41 | 18 | 338 | 41 | 8 | 228 | 41 | 8 |  | 41 | 20 | 120
40.92 | 29 | 429 | 40.92 | 6 | 306 | 40.92 | 3 | 203 | 40.92 | 5 | 105 | 40.92 | 26 | 226 | 40.92 | 5 | 405 | 40.92 | 9 | 309 | 40.92 | 1 | 201 | 40.92 | 22 | 122 | 5 | 40.92 | 9 | 89 | 29 | 129 | 41.08 | 4 | 164 | 41.02 | 19 | 439 | 41.02 | 16 | 336 | 41.02 | 9 | 229 | 41.02 | 9 |  | 41.02 | 19 | 119
40.94 | 25 | 425 | 40.94 | 5 | 305 | 40.94 | 1 | 201 | 40.94 | 6 | 106 | 40.94 | 23 | 223 | 40.94 | 4 | 404 | 40.94 | 4 | 304 | 40.94 | 6 | 206 | 40.94 | 19 | 119 | 4 | 40.94 | 12 | 92 | 25 | 125 | 41.1 | 6 | 166 | 41.04 | 18 | 438 | 41.04 | 27 | 347 | 41.04 | 9 | 229 | 41.04 | 9 |  | 41.04 | 16 | 116
40.96 | 32 | 432 | 40.96 | 4 | 304 | 40.96 | 5 | 205 | 40.96 | 7 | 107 | 40.96 | 28 | 228 | 40.96 | 4 | 404 | 40.96 | 7 | 307 | 40.96 | 6 | 206 | 40.96 | 20 | 120 | 4 | 40.96 | 6 | 86 | 32 | 132 | 41.12 | 3 | 163 | 41.06 | 17 | 437 | 41.06 | 16 | 336 | 41.06 | 14 | 234 | 41.06 | 14 |  | 41.06 | 17 | 117
40.98 | 33 | 433 | 40.98 | 2 | 302 | 40.98 | 2 | 202 | 40.98 | 5 | 105 | 40.98 | 30 | 230 | 40.98 | 9 | 409 | 40.98 | 2 | 302 | 40.98 | 11 | 211 | 40.98 | 26 | 126 | 9 | 40.98 | 7 | 87 | 33 | 133 | 41.14 | 8 | 168 | 41.08 | 15 | 435 | 41.08 | 16 | 336 | 41.08 | 7 | 227 | 41.08 | 7 |  | 41.08 | 25 | 125
41 | 35 | 435 | 41 | 4 | 304 | 41 | 2 | 202 | 41 | 10 | 110 | 41 | 25 | 225 | 41 | 4 | 404 | 41 | 6 | 306 | 41 | 5 | 205 | 41 | 19 | 119 | 4 | 41 | 14 | 94 | 35 | 135 | 41.16 | 10 | 170 | 41.1 | 15 | 435 | 41.1 | 19 | 339 | 41.1 | 4 | 224 | 41.1 | 4 |  | 41.1 | 18 | 118
41.02 | 30 | 430 | 41.02 | 3 | 303 | 41.02 | 7 | 207 | 41.02 | 7 | 107 | 41.02 | 30 | 230 | 41.02 | 4 | 404 | 41.02 | 2 | 302 | 41.02 | 7 | 207 | 41.02 | 24 | 124 | 4 | 41.02 | 6 | 86 | 30 | 130 | 41.18 | 6 | 166 | 41.12 | 15 | 435 | 41.12 | 19 | 339 | 41.12 | 10 | 230 | 41.12 | 10 |  | 41.12 | 24 | 124
41.04 | 41 | 441 | 41.04 | 2 | 302 | 41.04 | 8 | 208 | 41.04 | 7 | 107 | 41.04 | 32 | 232 | 41.04 | 6 | 406 | 41.04 | 5 | 305 | 41.04 | 5 | 205 | 41.04 | 24 | 124 | 6 | 41.04 | 7 | 87 | 41 | 141 | 41.2 | 9 | 169 | 41.14 | 13 | 433 | 41.14 | 20 | 340 | 41.14 | 9 | 229 | 41.14 | 9 |  | 41.14 | 12 | 112
41.06 | 29 | 429 | 41.06 | 9 | 309 | 41.06 | 0 | 200 | 41.06 | 7 | 107 | 41.06 | 26 | 226 | 41.06 | 6 | 406 | 41.06 | 7 | 307 | 41.06 | 6 | 206 | 41.06 | 20 | 120 | 6 | 41.06 | 14 | 94 | 29 | 129 | 41.22 | 13 | 173 | 41.16 | 19 | 439 | 41.16 | 17 | 337 | 41.16 | 12 | 232 | 41.16 | 12 |  | 41.16 | 17 | 117
41.08 | 24 | 424 | 41.08 | 4 | 304 | 41.08 | 5 | 205 | 41.08 | 6 | 106 | 41.08 | 22 | 222 | 41.08 | 3 | 403 | 41.08 | 8 | 308 | 41.08 | 6 | 206 | 41.08 | 20 | 120 | 3 | 41.08 | 5 | 85 | 24 | 124 | 41.24 | 6 | 166 | 41.18 | 16 | 436 | 41.18 | 11 | 331 | 41.18 | 8 | 228 | 41.18 | 8 |  | 41.18 | 19 | 119
41.1 | 32 | 432 | 41.1 | 4 | 304 | 41.1 | 1 | 201 | 41.1 | 9 | 109 | 41.1 | 25 | 225 | 41.1 | 1 | 401 | 41.1 | 7 | 307 | 41.1 | 1 | 201 | 41.1 | 25 | 125 | 1 | 41.1 | 4 | 84 | 32 | 132 | 41.26 | 6 | 166 | 41.2 | 17 | 437 | 41.2 | 14 | 334 | 41.2 | 7 | 227 | 41.2 | 7 |  | 41.2 | 10 | 110
41.12 | 34 | 434 | 41.12 | 7 | 307 | 41.12 | 4 | 204 | 41.12 | 7 | 107 | 41.12 | 25 | 225 | 41.12 | 7 | 407 | 41.12 | 3 | 303 | 41.12 | 4 | 204 | 41.12 | 27 | 127 | 7 | 41.12 | 7 | 87 | 34 | 134 | 41.28 | 7 | 167 | 41.22 | 10 | 430 | 41.22 | 16 | 336 | 41.22 | 7 | 227 | 41.22 | 7 |  | 41.22 | 21 | 121
41.14 | 25 | 425 | 41.14 | 1 | 301 | 41.14 | 3 | 203 | 41.14 | 5 | 105 | 41.14 | 33 | 233 | 41.14 | 4 | 404 | 41.14 | 5 | 305 | 41.14 | 7 | 207 | 41.14 | 27 | 127 | 4 | 41.14 | 13 | 93 | 25 | 125 | 41.3 | 6 | 166 | 41.24 | 16 | 436 | 41.24 | 19 | 339 | 41.24 | 10 | 230 | 41.24 | 10 |  | 41.24 | 9 | 109
41.16 | 34 | 434 | 41.16 | 2 | 302 | 41.16 | 4 | 204 | 41.16 | 7 | 107 | 41.16 | 23 | 223 | 41.16 | 4 | 404 | 41.16 | 11 | 311 | 41.16 | 10 | 210 | 41.16 | 21 | 121 | 4 | 41.16 | 7 | 87 | 34 | 134 | 41.32 | 9 | 169 | 41.26 | 13 | 433 | 41.26 | 21 | 341 | 41.26 | 7 | 227 | 41.26 | 7 |  | 41.26 | 20 | 120
41.18 | 35 | 435 | 41.18 | 6 | 306 | 41.18 | 1 | 201 | 41.18 | 8 | 108 | 41.18 | 25 | 225 | 41.18 | 9 | 409 | 41.18 | 4 | 304 | 41.18 | 9 | 209 | 41.18 | 22 | 122 | 9 | 41.18 | 6 | 86 | 35 | 135 | 41.34 | 11 | 171 | 41.28 | 23 | 443 | 41.28 | 21 | 341 | 41.28 | 11 | 231 | 41.28 | 11 |  | 41.28 | 25 | 125
41.2 | 36 | 436 | 41.2 | 3 | 303 | 41.2 | 9 | 209 | 41.2 | 4 | 104 | 41.2 | 34 | 234 | 41.2 | 5 | 405 | 41.2 | 6 | 306 | 41.2 | 8 | 208 | 41.2 | 30 | 130 | 5 | 41.2 | 7 | 87 | 36 | 136 | 41.36 | 6 | 166 | 41.3 | 11 | 431 | 41.3 | 10 | 330 | 41.3 | 11 | 231 | 41.3 | 11 |  | 41.3 | 17 | 117
41.22 | 33 | 433 | 41.22 | 6 | 306 | 41.22 | 2 | 202 | 41.22 | 6 | 106 | 41.22 | 35 | 235 | 41.22 | 6 | 406 | 41.22 | 6 | 306 | 41.22 | 3 | 203 | 41.22 | 23 | 123 | 6 | 41.22 | 8 | 88 | 33 | 133 | 41.38 | 6 | 166 | 41.32 | 15 | 435 | 41.32 | 21 | 341 | 41.32 | 14 | 234 | 41.32 | 14 |  | 41.32 | 22 | 122
41.24 | 42 | 442 | 41.24 | 6 | 306 | 41.24 | 1 | 201 | 41.24 | 8 | 108 | 41.24 | 31 | 231 | 41.24 | 2 | 402 | 41.24 | 8 | 308 | 41.24 | 6 | 206 | 41.24 | 19 | 119 | 2 | 41.24 | 5 | 85 | 42 | 142 | 41.4 | 9 | 169 | 41.34 | 11 | 431 | 41.34 | 13 | 333 | 41.34 | 13 | 233 | 41.34 | 13 |  | 41.34 | 18 | 118
41.26 | 23 | 423 | 41.26 | 6 | 306 | 41.26 | 5 | 205 | 41.26 | 6 | 106 | 41.26 | 35 | 235 | 41.26 | 5 | 405 | 41.26 | 9 | 309 | 41.26 | 7 | 207 | 41.26 | 22 | 122 | 5 | 41.26 | 9 | 89 | 23 | 123 | 41.42 | 10 | 170 | 41.36 | 17 | 437 | 41.36 | 22 | 342 | 41.36 | 8 | 228 | 41.36 | 8 |  | 41.36 | 21 | 121
41.28 | 30 | 430 | 41.28 | 4 | 304 | 41.28 | 4 | 204 | 41.28 | 8 | 108 | 41.28 | 27 | 227 | 41.28 | 6 | 406 | 41.28 | 8 | 308 | 41.28 | 7 | 207 | 41.28 | 19 | 119 | 6 | 41.28 | 4 | 84 | 30 | 130 | 41.44 | 4 | 164 | 41.38 | 17 | 437 | 41.38 | 20 | 340 | 41.38 | 12 | 232 | 41.38 | 12 |  | 41.38 | 27 | 127
41.3 | 28 | 428 | 41.3 | 7 | 307 | 41.3 | 3 | 203 | 41.3 | 8 | 108 | 41.3 | 28 | 228 | 41.3 | 5 | 405 | 41.3 | 9 | 309 | 41.3 | 6 | 206 | 41.3 | 18 | 118 | 5 | 41.3 | 8 | 88 | 28 | 128 | 41.46 | 12 | 172 | 41.4 | 16 | 436 | 41.4 | 26 | 346 | 41.4 | 11 | 231 | 41.4 | 11 |  | 41.4 | 19 | 119
41.32 | 35 | 435 | 41.32 | 4 | 304 | 41.32 | 4 | 204 | 41.32 | 3 | 103 | 41.32 | 29 | 229 | 41.32 | 5 | 405 | 41.32 | 8 | 308 | 41.32 | 13 | 213 | 41.32 | 22 | 122 | 5 | 41.32 | 4 | 84 | 35 | 135 | 41.48 | 11 | 171 | 41.42 | 16 | 436 | 41.42 | 23 | 343 | 41.42 | 7 | 227 | 41.42 | 7 |  | 41.42 | 23 | 123
41.34 | 34 | 434 | 41.34 | 2 | 302 | 41.34 | 8 | 208 | 41.34 | 10 | 110 | 41.34 | 26 | 226 | 41.34 | 7 | 407 | 41.34 | 2 | 302 | 41.34 | 5 | 205 | 41.34 | 27 | 127 | 7 | 41.34 | 6 | 86 | 34 | 134 | 41.5 | 10 | 170 | 41.44 | 18 | 438 | 41.44 | 16 | 336 | 41.44 | 7 | 227 | 41.44 | 7 |  | 41.44 | 16 | 116
41.36 | 32 | 432 | 41.36 | 6 | 306 | 41.36 | 0 | 200 | 41.36 | 8 | 108 | 41.36 | 29 | 229 | 41.36 | 5 | 405 | 41.36 | 5 | 305 | 41.36 | 4 | 204 | 41.36 | 23 | 123 | 5 | 41.36 | 10 | 90 | 32 | 132 | 41.52 | 6 | 166 | 41.46 | 22 | 442 | 41.46 | 16 | 336 | 41.46 | 14 | 234 | 41.46 | 14 |  | 41.46 | 15 | 115
41.38 | 35 | 435 | 41.38 | 10 | 310 | 41.38 | 3 | 203 | 41.38 | 4 | 104 | 41.38 | 23 | 223 | 41.38 | 0 | 400 | 41.38 | 3 | 303 | 41.38 | 2 | 202 | 41.38 | 22 | 122 | 0 | 41.38 | 5 | 85 | 35 | 135 | 41.54 | 6 | 166 | 41.48 | 19 | 439 | 41.48 | 16 | 336 | 41.48 | 14 | 234 | 41.48 | 14 |  | 41.48 | 17 | 117
41.4 | 26 | 426 | 41.4 | 5 | 305 | 41.4 | 5 | 205 | 41.4 | 7 | 107 | 41.4 | 27 | 227 | 41.4 | 7 | 407 | 41.4 | 6 | 306 | 41.4 | 7 | 207 | 41.4 | 30 | 130 | 7 | 41.4 | 7 | 87 | 26 | 126 | 41.56 | 10 | 170 | 41.5 | 20 | 440 | 41.5 | 24 | 344 | 41.5 | 9 | 229 | 41.5 | 9 |  | 41.5 | 18 | 118
41.42 | 30 | 430 | 41.42 | 3 | 303 | 41.42 | 3 | 203 | 41.42 | 3 | 103 | 41.42 | 23 | 223 | 41.42 | 3 | 403 | 41.42 | 7 | 307 | 41.42 | 2 | 202 | 41.42 | 26 | 126 | 3 | 41.42 | 6 | 86 | 30 | 130 | 41.58 | 8 | 168 | 41.52 | 19 | 439 | 41.52 | 19 | 339 | 41.52 | 9 | 229 | 41.52 | 9 |  | 41.52 | 17 | 117
41.44 | 29 | 429 | 41.44 | 2 | 302 | 41.44 | 4 | 204 | 41.44 | 1 | 101 | 41.44 | 25 | 225 | 41.44 | 2 | 402 | 41.44 | 7 | 307 | 41.44 | 6 | 206 | 41.44 | 27 | 127 | 2 | 41.44 | 5 | 85 | 29 | 129 | 41.6 | 7 | 167 | 41.54 | 17 | 437 | 41.54 | 15 | 335 | 41.54 | 11 | 231 | 41.54 | 11 |  | 41.54 | 19 | 119
41.46 | 21 | 421 | 41.46 | 8 | 308 | 41.46 | 1 | 201 | 41.46 | 3 | 103 | 41.46 | 27 | 227 | 41.46 | 8 | 408 | 41.46 | 8 | 308 | 41.46 | 7 | 207 | 41.46 | 22 | 122 | 8 | 41.46 | 15 | 95 | 21 | 121 | 41.62 | 6 | 166 | 41.56 | 21 | 441 | 41.56 | 14 | 334 | 41.56 | 11 | 231 | 41.56 | 11 |  | 41.56 | 17 | 117
41.48 | 27 | 427 | 41.48 | 9 | 309 | 41.48 | 3 | 203 | 41.48 | 3 | 103 | 41.48 | 25 | 225 | 41.48 | 5 | 405 | 41.48 | 5 | 305 | 41.48 | 5 | 205 | 41.48 | 34 | 134 | 5 | 41.48 | 13 | 93 | 27 | 127 | 41.64 | 4 | 164 | 41.58 | 23 | 443 | 41.58 | 15 | 335 | 41.58 | 9 | 229 | 41.58 | 9 |  | 41.58 | 24 | 124
41.5 | 33 | 433 | 41.5 | 5 | 305 | 41.5 | 2 | 202 | 41.5 | 5 | 105 | 41.5 | 30 | 230 | 41.5 | 1 | 401 | 41.5 | 8 | 308 | 41.5 | 4 | 204 | 41.5 | 27 | 127 | 1 | 41.5 | 6 | 86 | 33 | 133 | 41.66 | 7 | 167 | 41.6 | 22 | 442 | 41.6 | 11 | 331 | 41.6 | 12 | 232 | 41.6 | 12 |  | 41.6 | 14 | 114
41.52 | 34 | 434 | 41.52 | 8 | 308 | 41.52 | 5 | 205 | 41.52 | 8 | 108 | 41.52 | 22 | 222 | 41.52 | 4 | 404 | 41.52 | 8 | 308 | 41.52 | 9 | 209 | 41.52 | 20 | 120 | 4 | 41.52 | 10 | 90 | 34 | 134 | 41.68 | 5 | 165 | 41.62 | 20 | 440 | 41.62 | 18 | 338 | 41.62 | 12 | 232 | 41.62 | 12 |  | 41.62 | 20 | 120
41.54 | 31 | 431 | 41.54 | 3 | 303 | 41.54 | 0 | 200 | 41.54 | 2 | 102 | 41.54 | 24 | 224 | 41.54 | 5 | 405 | 41.54 | 9 | 309 | 41.54 | 0 | 200 | 41.54 | 24 | 124 | 5 | 41.54 | 11 | 91 | 31 | 131 | 41.7 | 7 | 167 | 41.64 | 12 | 432 | 41.64 | 16 | 336 | 41.64 | 10 | 230 | 41.64 | 10 |  | 41.64 | 21 | 121
41.56 | 31 | 431 | 41.56 | 9 | 309 | 41.56 | 4 | 204 | 41.56 | 3 | 103 | 41.56 | 22 | 222 | 41.56 | 4 | 404 | 41.56 | 6 | 306 | 41.56 | 6 | 206 | 41.56 | 33 | 133 | 4 | 41.56 | 7 | 87 | 31 | 131 | 41.72 | 8 | 168 | 41.66 | 22 | 442 | 41.66 | 20 | 340 | 41.66 | 10 | 230 | 41.66 | 10 |  | 41.66 | 17 | 117
41.58 | 33 | 433 | 41.58 | 8 | 308 | 41.58 | 5 | 205 | 41.58 | 5 | 105 | 41.58 | 28 | 228 | 41.58 | 0 | 400 | 41.58 | 10 | 310 | 41.58 | 5 | 205 | 41.58 | 34 | 134 | 0 | 41.58 | 12 | 92 | 33 | 133 | 41.74 | 8 | 168 | 41.68 | 22 | 442 | 41.68 | 25 | 345 | 41.68 | 11 | 231 | 41.68 | 11 |  | 41.68 | 20 | 120
41.6 | 33 | 433 | 41.6 | 6 | 306 | 41.6 | 5 | 205 | 41.6 | 11 | 111 | 41.6 | 28 | 228 | 41.6 | 6 | 406 | 41.6 | 11 | 311 | 41.6 | 6 | 206 | 41.6 | 17 | 117 | 6 | 41.6 | 8 | 88 | 33 | 133 | 41.76 | 9 | 169 | 41.7 | 28 | 448 | 41.7 | 17 | 337 | 41.7 | 9 | 229 | 41.7 | 9 |  | 41.7 | 21 | 121
41.62 | 36 | 436 | 41.62 | 7 | 307 | 41.62 | 3 | 203 | 41.62 | 7 | 107 | 41.62 | 22 | 222 | 41.62 | 4 | 404 | 41.62 | 7 | 307 | 41.62 | 3 | 203 | 41.62 | 30 | 130 | 4 | 41.62 | 7 | 87 | 36 | 136 | 41.78 | 6 | 166 | 41.72 | 13 | 433 | 41.72 | 20 | 340 | 41.72 | 10 | 230 | 41.72 | 10 |  | 41.72 | 16 | 116
41.64 | 34 | 434 | 41.64 | 5 | 305 | 41.64 | 7 | 207 | 41.64 | 2 | 102 | 41.64 | 28 | 228 | 41.64 | 7 | 407 | 41.64 | 6 | 306 | 41.64 | 7 | 207 | 41.64 | 26 | 126 | 7 | 41.64 | 6 | 86 | 34 | 134 | 41.8 | 7 | 167 | 41.74 | 14 | 434 | 41.74 | 25 | 345 | 41.74 | 9 | 229 | 41.74 | 9 |  | 41.74 | 22 | 122
41.66 | 32 | 432 | 41.66 | 3 | 303 | 41.66 | 4 | 204 | 41.66 | 2 | 102 | 41.66 | 25 | 225 | 41.66 | 9 | 409 | 41.66 | 11 | 311 | 41.66 | 8 | 208 | 41.66 | 31 | 131 | 9 | 41.66 | 10 | 90 | 32 | 132 | 41.82 | 10 | 170 | 41.76 | 13 | 433 | 41.76 | 13 | 333 | 41.76 | 5 | 225 | 41.76 | 5 |  | 41.76 | 27 | 127
41.68 | 36 | 436 | 41.68 | 5 | 305 | 41.68 | 3 | 203 | 41.68 | 6 | 106 | 41.68 | 30 | 230 | 41.68 | 3 | 403 | 41.68 | 5 | 305 | 41.68 | 9 | 209 | 41.68 | 26 | 126 | 3 | 41.68 | 5 | 85 | 36 | 136 | 41.84 | 6 | 166 | 41.78 | 19 | 439 | 41.78 | 20 | 340 | 41.78 | 9 | 229 | 41.78 | 9 |  | 41.78 | 16 | 116
41.7 | 26 | 426 | 41.7 | 7 | 307 | 41.7 | 6 | 206 | 41.7 | 8 | 108 | 41.7 | 28 | 228 | 41.7 | 5 | 405 | 41.7 | 4 | 304 | 41.7 | 5 | 205 | 41.7 | 26 | 126 | 5 | 41.7 | 6 | 86 | 26 | 126 | 41.86 | 5 | 165 | 41.8 | 18 | 438 | 41.8 | 21 | 341 | 41.8 | 9 | 229 | 41.8 | 9 |  | 41.8 | 22 | 122
41.72 | 37 | 437 | 41.72 | 5 | 305 | 41.72 | 6 | 206 | 41.72 | 7 | 107 | 41.72 | 35 | 235 | 41.72 | 6 | 406 | 41.72 | 12 | 312 | 41.72 | 6 | 206 | 41.72 | 31 | 131 | 6 | 41.72 | 6 | 86 | 37 | 137 | 41.88 | 10 | 170 | 41.82 | 26 | 446 | 41.82 | 18 | 338 | 41.82 | 11 | 231 | 41.82 | 11 |  | 41.82 | 14 | 114
41.74 | 27 | 427 | 41.74 | 5 | 305 | 41.74 | 2 | 202 | 41.74 | 6 | 106 | 41.74 | 33 | 233 | 41.74 | 6 | 406 | 41.74 | 5 | 305 | 41.74 | 14 | 214 | 41.74 | 26 | 126 | 6 | 41.74 | 8 | 88 | 27 | 127 | 41.9 | 14 | 174 | 41.84 | 19 | 439 | 41.84 | 18 | 338 | 41.84 | 10 | 230 | 41.84 | 10 |  | 41.84 | 25 | 125
41.76 | 41 | 441 | 41.76 | 5 | 305 | 41.76 | 4 | 204 | 41.76 | 5 | 105 | 41.76 | 27 | 227 | 41.76 | 7 | 407 | 41.76 | 5 | 305 | 41.76 | 5 | 205 | 41.76 | 24 | 124 | 7 | 41.76 | 8 | 88 | 41 | 141 | 41.92 | 12 | 172 | 41.86 | 19 | 439 | 41.86 | 20 | 340 | 41.86 | 13 | 233 | 41.86 | 13 |  | 41.86 | 23 | 123
41.78 | 38 | 438 | 41.78 | 7 | 307 | 41.78 | 4 | 204 | 41.78 | 7 | 107 | 41.78 | 26 | 226 | 41.78 | 4 | 404 | 41.78 | 13 | 313 | 41.78 | 5 | 205 | 41.78 | 15 | 115 | 4 | 41.78 | 11 | 91 | 38 | 138 | 41.94 | 6 | 166 | 41.88 | 21 | 441 | 41.88 | 15 | 335 | 41.88 | 17 | 237 | 41.88 | 17 |  | 41.88 | 17 | 117
41.8 | 33 | 433 | 41.8 | 7 | 307 | 41.8 | 5 | 205 | 41.8 | 6 | 106 | 41.8 | 25 | 225 | 41.8 | 5 | 405 | 41.8 | 5 | 305 | 41.8 | 7 | 207 | 41.8 | 30 | 130 | 5 | 41.8 | 4 | 84 | 33 | 133 | 41.96 | 9 | 169 | 41.9 | 20 | 440 | 41.9 | 21 | 341 | 41.9 | 9 | 229 | 41.9 | 9 |  | 41.9 | 24 | 124
41.82 | 35 | 435 | 41.82 | 4 | 304 | 41.82 | 5 | 205 | 41.82 | 4 | 104 | 41.82 | 20 | 220 | 41.82 | 5 | 405 | 41.82 | 7 | 307 | 41.82 | 10 | 210 | 41.82 | 19 | 119 | 5 | 41.82 | 9 | 89 | 35 | 135 | 41.98 | 10 | 170 | 41.92 | 13 | 433 | 41.92 | 13 | 333 | 41.92 | 11 | 231 | 41.92 | 11 |  | 41.92 | 22 | 122
41.84 | 29 | 429 | 41.84 | 1 | 301 | 41.84 | 5 | 205 | 41.84 | 7 | 107 | 41.84 | 37 | 237 | 41.84 | 9 | 409 | 41.84 | 4 | 304 | 41.84 | 7 | 207 | 41.84 | 34 | 134 | 9 | 41.84 | 8 | 88 | 29 | 129 | 42 | 9 | 169 | 41.94 | 8 | 428 | 41.94 | 24 | 344 | 41.94 | 5 | 225 | 41.94 | 5 |  | 41.94 | 19 | 119
41.86 | 39 | 439 | 41.86 | 5 | 305 | 41.86 | 3 | 203 | 41.86 | 4 | 104 | 41.86 | 29 | 229 | 41.86 | 4 | 404 | 41.86 | 7 | 307 | 41.86 | 8 | 208 | 41.86 | 18 | 118 | 4 | 41.86 | 13 | 93 | 39 | 139 | 42.02 | 6 | 166 | 41.96 | 20 | 440 | 41.96 | 19 | 339 | 41.96 | 15 | 235 | 41.96 | 15 |  | 41.96 | 13 | 113
41.88 | 27 | 427 | 41.88 | 8 | 308 | 41.88 | 9 | 209 | 41.88 | 5 | 105 | 41.88 | 21 | 221 | 41.88 | 1 | 401 | 41.88 | 4 | 304 | 41.88 | 7 | 207 | 41.88 | 20 | 120 | 1 | 41.88 | 9 | 89 | 27 | 127 | 42.04 | 11 | 171 | 41.98 | 15 | 435 | 41.98 | 28 | 348 | 41.98 | 6 | 226 | 41.98 | 6 |  | 41.98 | 18 | 118
41.9 | 37 | 437 | 41.9 | 6 | 306 | 41.9 | 5 | 205 | 41.9 | 5 | 105 | 41.9 | 27 | 227 | 41.9 | 7 | 407 | 41.9 | 3 | 303 | 41.9 | 4 | 204 | 41.9 | 29 | 129 | 7 | 41.9 | 12 | 92 | 37 | 137 | 42.06 | 9 | 169 | 42 | 12 | 432 | 42 | 24 | 344 | 42 | 11 | 231 | 42 | 11 |  | 42 | 18 | 118
41.92 | 28 | 428 | 41.92 | 4 | 304 | 41.92 | 3 | 203 | 41.92 | 8 | 108 | 41.92 | 23 | 223 | 41.92 | 3 | 403 | 41.92 | 8 | 308 | 41.92 | 3 | 203 | 41.92 | 22 | 122 | 3 | 41.92 | 10 | 90 | 28 | 128 | 42.08 | 7 | 167 | 42.02 | 14 | 434 | 42.02 | 15 | 335 | 42.02 | 7 | 227 | 42.02 | 7 |  | 42.02 | 11 | 111
41.94 | 30 | 430 | 41.94 | 2 | 302 | 41.94 | 5 | 205 | 41.94 | 6 | 106 | 41.94 | 33 | 233 | 41.94 | 3 | 403 | 41.94 | 3 | 303 | 41.94 | 13 | 213 | 41.94 | 22 | 122 | 3 | 41.94 | 12 | 92 | 30 | 130 | 42.1 | 10 | 170 | 42.04 | 10 | 430 | 42.04 | 24 | 344 | 42.04 | 11 | 231 | 42.04 | 11 |  | 42.04 | 22 | 122
41.96 | 25 | 425 | 41.96 | 10 | 310 | 41.96 | 9 | 209 | 41.96 | 7 | 107 | 41.96 | 30 | 230 | 41.96 | 7 | 407 | 41.96 | 8 | 308 | 41.96 | 3 | 203 | 41.96 | 27 | 127 | 7 | 41.96 | 6 | 86 | 25 | 125 | 42.12 | 13 | 173 | 42.06 | 19 | 439 | 42.06 | 12 | 332 | 42.06 | 8 | 228 | 42.06 | 8 |  | 42.06 | 25 | 125
41.98 | 24 | 424 | 41.98 | 3 | 303 | 41.98 | 3 | 203 | 41.98 | 10 | 110 | 41.98 | 41 | 241 | 41.98 | 8 | 408 | 41.98 | 9 | 309 | 41.98 | 6 | 206 | 41.98 | 33 | 133 | 8 | 41.98 | 8 | 88 | 24 | 124 | 42.14 | 4 | 164 | 42.08 | 15 | 435 | 42.08 | 23 | 343 | 42.08 | 6 | 226 | 42.08 | 6 |  | 42.08 | 26 | 126
42 | 27 | 427 | 42 | 4 | 304 | 42 | 4 | 204 | 42 | 3 | 103 | 42 | 27 | 227 | 42 | 8 | 408 | 42 | 5 | 305 | 42 | 2 | 202 | 42 | 28 | 128 | 8 | 42 | 9 | 89 | 27 | 127 | 42.16 | 18 | 178 | 42.1 | 18 | 438 | 42.1 | 16 | 336 | 42.1 | 8 | 228 | 42.1 | 8 |  | 42.1 | 18 | 118
42.02 | 27 | 427 | 42.02 | 4 | 304 | 42.02 | 4 | 204 | 42.02 | 12 | 112 | 42.02 | 35 | 235 | 42.02 | 3 | 403 | 42.02 | 8 | 308 | 42.02 | 5 | 205 | 42.02 | 28 | 128 | 3 | 42.02 | 10 | 90 | 27 | 127 | 42.18 | 6 | 166 | 42.12 | 21 | 441 | 42.12 | 26 | 346 | 42.12 | 10 | 230 | 42.12 | 10 |  | 42.12 | 19 | 119
42.04 | 28 | 428 | 42.04 | 5 | 305 | 42.04 | 2 | 202 | 42.04 | 9 | 109 | 42.04 | 25 | 225 | 42.04 | 6 | 406 | 42.04 | 7 | 307 | 42.04 | 7 | 207 | 42.04 | 26 | 126 | 6 | 42.04 | 8 | 88 | 28 | 128 | 42.2 | 11 | 171 | 42.14 | 22 | 442 | 42.14 | 10 | 330 | 42.14 | 13 | 233 | 42.14 | 13 |  | 42.14 | 15 | 115
42.06 | 29 | 429 | 42.06 | 5 | 305 | 42.06 | 6 | 206 | 42.06 | 11 | 111 | 42.06 | 33 | 233 | 42.06 | 5 | 405 | 42.06 | 3 | 303 | 42.06 | 10 | 210 | 42.06 | 29 | 129 | 5 | 42.06 | 9 | 89 | 29 | 129 | 42.22 | 12 | 172 | 42.16 | 20 | 440 | 42.16 | 22 | 342 | 42.16 | 17 | 237 | 42.16 | 17 |  | 42.16 | 27 | 127
42.08 | 37 | 437 | 42.08 | 6 | 306 | 42.08 | 3 | 203 | 42.08 | 5 | 105 | 42.08 | 35 | 235 | 42.08 | 9 | 409 | 42.08 | 8 | 308 | 42.08 | 9 | 209 | 42.08 | 24 | 124 | 9 | 42.08 | 6 | 86 | 37 | 137 | 42.24 | 8 | 168 | 42.18 | 21 | 441 | 42.18 | 12 | 332 | 42.18 | 6 | 226 | 42.18 | 6 |  | 42.18 | 17 | 117
42.1 | 25 | 425 | 42.1 | 9 | 309 | 42.1 | 5 | 205 | 42.1 | 8 | 108 | 42.1 | 33 | 233 | 42.1 | 1 | 401 | 42.1 | 9 | 309 | 42.1 | 10 | 210 | 42.1 | 24 | 124 | 1 | 42.1 | 8 | 88 | 25 | 125 | 42.26 | 9 | 169 | 42.2 | 20 | 440 | 42.2 | 20 | 340 | 42.2 | 5 | 225 | 42.2 | 5 |  | 42.2 | 24 | 124
42.12 | 27 | 427 | 42.12 | 11 | 311 | 42.12 | 8 | 208 | 42.12 | 3 | 103 | 42.12 | 27 | 227 | 42.12 | 7 | 407 | 42.12 | 8 | 308 | 42.12 | 13 | 213 | 42.12 | 20 | 120 | 7 | 42.12 | 9 | 89 | 27 | 127 | 42.28 | 10 | 170 | 42.22 | 22 | 442 | 42.22 | 16 | 336 | 42.22 | 7 | 227 | 42.22 | 7 |  | 42.22 | 27 | 127
42.14 | 33 | 433 | 42.14 | 5 | 305 | 42.14 | 2 | 202 | 42.14 | 7 | 107 | 42.14 | 25 | 225 | 42.14 | 6 | 406 | 42.14 | 13 | 313 | 42.14 | 7 | 207 | 42.14 | 30 | 130 | 6 | 42.14 | 13 | 93 | 33 | 133 | 42.3 | 9 | 169 | 42.24 | 28 | 448 | 42.24 | 23 | 343 | 42.24 | 9 | 229 | 42.24 | 9 |  | 42.24 | 27 | 127
42.16 | 29 | 429 | 42.16 | 9 | 309 | 42.16 | 1 | 201 | 42.16 | 5 | 105 | 42.16 | 28 | 228 | 42.16 | 4 | 404 | 42.16 | 3 | 303 | 42.16 | 6 | 206 | 42.16 | 25 | 125 | 4 | 42.16 | 14 | 94 | 29 | 129 | 42.32 | 8 | 168 | 42.26 | 22 | 442 | 42.26 | 16 | 336 | 42.26 | 8 | 228 | 42.26 | 8 |  | 42.26 | 25 | 125
42.18 | 35 | 435 | 42.18 | 2 | 302 | 42.18 | 4 | 204 | 42.18 | 7 | 107 | 42.18 | 38 | 238 | 42.18 | 5 | 405 | 42.18 | 11 | 311 | 42.18 | 6 | 206 | 42.18 | 25 | 125 | 5 | 42.18 | 6 | 86 | 35 | 135 | 42.34 | 14 | 174 | 42.28 | 23 | 443 | 42.28 | 19 | 339 | 42.28 | 8 | 228 | 42.28 | 8 |  | 42.28 | 24 | 124
42.2 | 33 | 433 | 42.2 | 2 | 302 | 42.2 | 4 | 204 | 42.2 | 10 | 110 | 42.2 | 36 | 236 | 42.2 | 5 | 405 | 42.2 | 7 | 307 | 42.2 | 5 | 205 | 42.2 | 27 | 127 | 5 | 42.2 | 16 | 96 | 33 | 133 | 42.36 | 10 | 170 | 42.3 | 24 | 444 | 42.3 | 22 | 342 | 42.3 | 11 | 231 | 42.3 | 11 |  | 42.3 | 15 | 115
42.22 | 26 | 426 | 42.22 | 7 | 307 | 42.22 | 1 | 201 | 42.22 | 5 | 105 | 42.22 | 23 | 223 | 42.22 | 10 | 410 | 42.22 | 5 | 305 | 42.22 | 6 | 206 | 42.22 | 27 | 127 | 10 | 42.22 | 7 | 87 | 26 | 126 | 42.38 | 10 | 170 | 42.32 | 16 | 436 | 42.32 | 17 | 337 | 42.32 | 11 | 231 | 42.32 | 11 |  | 42.32 | 17 | 117
42.24 | 28 | 428 | 42.24 | 9 | 309 | 42.24 | 1 | 201 | 42.24 | 20 | 120 | 42.24 | 23 | 223 | 42.24 | 6 | 406 | 42.24 | 1 | 301 | 42.24 | 7 | 207 | 42.24 | 20 | 120 | 6 | 42.24 | 9 | 89 | 28 | 128 | 42.4 | 8 | 168 | 42.34 | 25 | 445 | 42.34 | 12 | 332 | 42.34 | 11 | 231 | 42.34 | 11 |  | 42.34 | 15 | 115
42.26 | 35 | 435 | 42.26 | 7 | 307 | 42.26 | 9 | 209 | 42.26 | 4 | 104 | 42.26 | 28 | 228 | 42.26 | 7 | 407 | 42.26 | 8 | 308 | 42.26 | 5 | 205 | 42.26 | 19 | 119 | 7 | 42.26 | 11 | 91 | 35 | 135 | 42.42 | 6 | 166 | 42.36 | 20 | 440 | 42.36 | 11 | 331 | 42.36 | 6 | 226 | 42.36 | 6 |  | 42.36 | 24 | 124
42.28 | 32 | 432 | 42.28 | 5 | 305 | 42.28 | 3 | 203 | 42.28 | 1 | 101 | 42.28 | 29 | 229 | 42.28 | 5 | 405 | 42.28 | 7 | 307 | 42.28 | 6 | 206 | 42.28 | 21 | 121 | 5 | 42.28 | 6 | 86 | 32 | 132 | 42.44 | 12 | 172 | 42.38 | 22 | 442 | 42.38 | 12 | 332 | 42.38 | 7 | 227 | 42.38 | 7 |  | 42.38 | 15 | 115
42.3 | 30 | 430 | 42.3 | 9 | 309 | 42.3 | 4 | 204 | 42.3 | 10 | 110 | 42.3 | 33 | 233 | 42.3 | 5 | 405 | 42.3 | 10 | 310 | 42.3 | 11 | 211 | 42.3 | 19 | 119 | 5 | 42.3 | 13 | 93 | 30 | 130 | 42.46 | 20 | 180 | 42.4 | 17 | 437 | 42.4 | 17 | 337 | 42.4 | 23 | 243 | 42.4 | 23 |  | 42.4 | 23 | 123
42.32 | 29 | 429 | 42.32 | 5 | 305 | 42.32 | 5 | 205 | 42.32 | 10 | 110 | 42.32 | 33 | 233 | 42.32 | 8 | 408 | 42.32 | 7 | 307 | 42.32 | 6 | 206 | 42.32 | 34 | 134 | 8 | 42.32 | 8 | 88 | 29 | 129 | 42.48 | 7 | 167 | 42.42 | 19 | 439 | 42.42 | 17 | 337 | 42.42 | 9 | 229 | 42.42 | 9 |  | 42.42 | 18 | 118
42.34 | 31 | 431 | 42.34 | 3 | 303 | 42.34 | 6 | 206 | 42.34 | 8 | 108 | 42.34 | 22 | 222 | 42.34 | 7 | 407 | 42.34 | 9 | 309 | 42.34 | 6 | 206 | 42.34 | 14 | 114 | 7 | 42.34 | 8 | 88 | 31 | 131 | 42.5 | 3 | 163 | 42.44 | 22 | 442 | 42.44 | 26 | 346 | 42.44 | 14 | 234 | 42.44 | 14 |  | 42.44 | 23 | 123
42.36 | 32 | 432 | 42.36 | 8 | 308 | 42.36 | 1 | 201 | 42.36 | 6 | 106 | 42.36 | 40 | 240 | 42.36 | 6 | 406 | 42.36 | 5 | 305 | 42.36 | 4 | 204 | 42.36 | 20 | 120 | 6 | 42.36 | 10 | 90 | 32 | 132 | 42.52 | 16 | 176 | 42.46 | 19 | 439 | 42.46 | 23 | 343 | 42.46 | 13 | 233 | 42.46 | 13 |  | 42.46 | 15 | 115
42.38 | 37 | 437 | 42.38 | 7 | 307 | 42.38 | 4 | 204 | 42.38 | 7 | 107 | 42.38 | 47 | 247 | 42.38 | 4 | 404 | 42.38 | 9 | 309 | 42.38 | 7 | 207 | 42.38 | 30 | 130 | 4 | 42.38 | 9 | 89 | 37 | 137 | 42.54 | 13 | 173 | 42.48 | 27 | 447 | 42.48 | 16 | 336 | 42.48 | 8 | 228 | 42.48 | 8 |  | 42.48 | 26 | 126
42.4 | 28 | 428 | 42.4 | 7 | 307 | 42.4 | 7 | 207 | 42.4 | 10 | 110 | 42.4 | 25 | 225 | 42.4 | 4 | 404 | 42.4 | 13 | 313 | 42.4 | 7 | 207 | 42.4 | 27 | 127 | 4 | 42.4 | 12 | 92 | 28 | 128 | 42.56 | 11 | 171 | 42.5 | 22 | 442 | 42.5 | 20 | 340 | 42.5 | 11 | 231 | 42.5 | 11 |  | 42.5 | 13 | 113
42.42 | 36 | 436 | 42.42 | 5 | 305 | 42.42 | 7 | 207 | 42.42 | 4 | 104 | 42.42 | 33 | 233 | 42.42 | 7 | 407 | 42.42 | 6 | 306 | 42.42 | 7 | 207 | 42.42 | 17 | 117 | 7 | 42.42 | 7 | 87 | 36 | 136 | 42.58 | 9 | 169 | 42.52 | 13 | 433 | 42.52 | 21 | 341 | 42.52 | 11 | 231 | 42.52 | 11 |  | 42.52 | 23 | 123
42.44 | 25 | 425 | 42.44 | 7 | 307 | 42.44 | 4 | 204 | 42.44 | 12 | 112 | 42.44 | 31 | 231 | 42.44 | 9 | 409 | 42.44 | 6 | 306 | 42.44 | 10 | 210 | 42.44 | 31 | 131 | 9 | 42.44 | 13 | 93 | 25 | 125 | 42.6 | 7 | 167 | 42.54 | 25 | 445 | 42.54 | 15 | 335 | 42.54 | 4 | 224 | 42.54 | 4 |  | 42.54 | 21 | 121
42.46 | 32 | 432 | 42.46 | 8 | 308 | 42.46 | 6 | 206 | 42.46 | 11 | 111 | 42.46 | 25 | 225 | 42.46 | 6 | 406 | 42.46 | 4 | 304 | 42.46 | 7 | 207 | 42.46 | 25 | 125 | 6 | 42.46 | 14 | 94 | 32 | 132 | 42.62 | 10 | 170 | 42.56 | 23 | 443 | 42.56 | 22 | 342 | 42.56 | 8 | 228 | 42.56 | 8 |  | 42.56 | 12 | 112
42.48 | 33 | 433 | 42.48 | 3 | 303 | 42.48 | 7 | 207 | 42.48 | 6 | 106 | 42.48 | 29 | 229 | 42.48 | 6 | 406 | 42.48 | 9 | 309 | 42.48 | 11 | 211 | 42.48 | 23 | 123 | 6 | 42.48 | 8 | 88 | 33 | 133 | 42.64 | 11 | 171 | 42.58 | 23 | 443 | 42.58 | 18 | 338 | 42.58 | 5 | 225 | 42.58 | 5 |  | 42.58 | 23 | 123
42.5 | 28 | 428 | 42.5 | 8 | 308 | 42.5 | 4 | 204 | 42.5 | 10 | 110 | 42.5 | 32 | 232 | 42.5 | 9 | 409 | 42.5 | 2 | 302 | 42.5 | 14 | 214 | 42.5 | 21 | 121 | 9 | 42.5 | 13 | 93 | 28 | 128 | 42.66 | 11 | 171 | 42.6 | 25 | 445 | 42.6 | 20 | 340 | 42.6 | 13 | 233 | 42.6 | 13 |  | 42.6 | 23 | 123
42.52 | 29 | 429 | 42.52 | 8 | 308 | 42.52 | 9 | 209 | 42.52 | 10 | 110 | 42.52 | 28 | 228 | 42.52 | 6 | 406 | 42.52 | 12 | 312 | 42.52 | 9 | 209 | 42.52 | 26 | 126 | 6 | 42.52 | 15 | 95 | 29 | 129 | 42.68 | 13 | 173 | 42.62 | 27 | 447 | 42.62 | 24 | 344 | 42.62 | 11 | 231 | 42.62 | 11 |  | 42.62 | 22 | 122
42.54 | 32 | 432 | 42.54 | 8 | 308 | 42.54 | 1 | 201 | 42.54 | 9 | 109 | 42.54 | 31 | 231 | 42.54 | 6 | 406 | 42.54 | 11 | 311 | 42.54 | 7 | 207 | 42.54 | 30 | 130 | 6 | 42.54 | 8 | 88 | 32 | 132 | 42.7 | 10 | 170 | 42.64 | 17 | 437 | 42.64 | 21 | 341 | 42.64 | 13 | 233 | 42.64 | 13 |  | 42.64 | 15 | 115
42.56 | 26 | 426 | 42.56 | 8 | 308 | 42.56 | 10 | 210 | 42.56 | 5 | 105 | 42.56 | 27 | 227 | 42.56 | 8 | 408 | 42.56 | 10 | 310 | 42.56 | 8 | 208 | 42.56 | 32 | 132 | 8 | 42.56 | 11 | 91 | 26 | 126 | 42.72 | 10 | 170 | 42.66 | 22 | 442 | 42.66 | 14 | 334 | 42.66 | 6 | 226 | 42.66 | 6 |  | 42.66 | 18 | 118
42.58 | 22 | 422 | 42.58 | 10 | 310 | 42.58 | 11 | 211 | 42.58 | 13 | 113 | 42.58 | 37 | 237 | 42.58 | 5 | 405 | 42.58 | 8 | 308 | 42.58 | 12 | 212 | 42.58 | 35 | 135 | 5 | 42.58 | 12 | 92 | 22 | 122 | 42.74 | 13 | 173 | 42.68 | 21 | 441 | 42.68 | 24 | 344 | 42.68 | 13 | 233 | 42.68 | 13 |  | 42.68 | 15 | 115
42.6 | 29 | 429 | 42.6 | 8 | 308 | 42.6 | 4 | 204 | 42.6 | 8 | 108 | 42.6 | 24 | 224 | 42.6 | 8 | 408 | 42.6 | 4 | 304 | 42.6 | 10 | 210 | 42.6 | 23 | 123 | 8 | 42.6 | 12 | 92 | 29 | 129 | 42.76 | 13 | 173 | 42.7 | 20 | 440 | 42.7 | 14 | 334 | 42.7 | 12 | 232 | 42.7 | 12 |  | 42.7 | 18 | 118
42.62 | 28 | 428 | 42.62 | 10 | 310 | 42.62 | 9 | 209 | 42.62 | 10 | 110 | 42.62 | 28 | 228 | 42.62 | 9 | 409 | 42.62 | 12 | 312 | 42.62 | 8 | 208 | 42.62 | 25 | 125 | 9 | 42.62 | 5 | 85 | 28 | 128 | 42.78 | 13 | 173 | 42.72 | 19 | 439 | 42.72 | 24 | 344 | 42.72 | 7 | 227 | 42.72 | 7 |  | 42.72 | 33 | 133
42.64 | 33 | 433 | 42.64 | 7 | 307 | 42.64 | 6 | 206 | 42.64 | 2 | 102 | 42.64 | 33 | 233 | 42.64 | 8 | 408 | 42.64 | 11 | 311 | 42.64 | 9 | 209 | 42.64 | 27 | 127 | 8 | 42.64 | 14 | 94 | 33 | 133 | 42.8 | 10 | 170 | 42.74 | 28 | 448 | 42.74 | 14 | 334 | 42.74 | 7 | 227 | 42.74 | 7 |  | 42.74 | 24 | 124
42.66 | 27 | 427 | 42.66 | 7 | 307 | 42.66 | 4 | 204 | 42.66 | 8 | 108 | 42.66 | 22 | 222 | 42.66 | 10 | 410 | 42.66 | 7 | 307 | 42.66 | 9 | 209 | 42.66 | 30 | 130 | 10 | 42.66 | 11 | 91 | 27 | 127 | 42.82 | 6 | 166 | 42.76 | 18 | 438 | 42.76 | 14 | 334 | 42.76 | 15 | 235 | 42.76 | 15 |  | 42.76 | 27 | 127
42.68 | 32 | 432 | 42.68 | 7 | 307 | 42.68 | 11 | 211 | 42.68 | 12 | 112 | 42.68 | 37 | 237 | 42.68 | 6 | 406 | 42.68 | 4 | 304 | 42.68 | 17 | 217 | 42.68 | 23 | 123 | 6 | 42.68 | 15 | 95 | 32 | 132 | 42.84 | 15 | 175 | 42.78 | 26 | 446 | 42.78 | 11 | 331 | 42.78 | 12 | 232 | 42.78 | 12 |  | 42.78 | 25 | 125
42.7 | 36 | 436 | 42.7 | 14 | 314 | 42.7 | 5 | 205 | 42.7 | 9 | 109 | 42.7 | 24 | 224 | 42.7 | 4 | 404 | 42.7 | 13 | 313 | 42.7 | 12 | 212 | 42.7 | 17 | 117 | 4 | 42.7 | 5 | 85 | 36 | 136 | 42.86 | 12 | 172 | 42.8 | 28 | 448 | 42.8 | 27 | 347 | 42.8 | 10 | 230 | 42.8 | 10 |  | 42.8 | 17 | 117
42.72 | 29 | 429 | 42.72 | 12 | 312 | 42.72 | 6 | 206 | 42.72 | 7 | 107 | 42.72 | 25 | 225 | 42.72 | 6 | 406 | 42.72 | 10 | 310 | 42.72 | 8 | 208 | 42.72 | 21 | 121 | 6 | 42.72 | 8 | 88 | 29 | 129 | 42.88 | 8 | 168 | 42.82 | 25 | 445 | 42.82 | 16 | 336 | 42.82 | 10 | 230 | 42.82 | 10 |  | 42.82 | 21 | 121
42.74 | 37 | 437 | 42.74 | 11 | 311 | 42.74 | 6 | 206 | 42.74 | 11 | 111 | 42.74 | 30 | 230 | 42.74 | 7 | 407 | 42.74 | 9 | 309 | 42.74 | 17 | 217 | 42.74 | 27 | 127 | 7 | 42.74 | 9 | 89 | 37 | 137 | 42.9 | 11 | 171 | 42.84 | 17 | 437 | 42.84 | 23 | 343 | 42.84 | 10 | 230 | 42.84 | 10 |  | 42.84 | 14 | 114
42.76 | 44 | 444 | 42.76 | 9 | 309 | 42.76 | 6 | 206 | 42.76 | 4 | 104 | 42.76 | 34 | 234 | 42.76 | 10 | 410 | 42.76 | 9 | 309 | 42.76 | 10 | 210 | 42.76 | 25 | 125 | 10 | 42.76 | 11 | 91 | 44 | 144 | 42.92 | 10 | 170 | 42.86 | 14 | 434 | 42.86 | 29 | 349 | 42.86 | 11 | 231 | 42.86 | 11 |  | 42.86 | 14 | 114
42.78 | 33 | 433 | 42.78 | 5 | 305 | 42.78 | 4 | 204 | 42.78 | 9 | 109 | 42.78 | 35 | 235 | 42.78 | 9 | 409 | 42.78 | 15 | 315 | 42.78 | 10 | 210 | 42.78 | 20 | 120 | 9 | 42.78 | 10 | 90 | 33 | 133 | 42.94 | 7 | 167 | 42.88 | 18 | 438 | 42.88 | 16 | 336 | 42.88 | 15 | 235 | 42.88 | 15 |  | 42.88 | 21 | 121
42.8 | 43 | 443 | 42.8 | 12 | 312 | 42.8 | 11 | 211 | 42.8 | 13 | 113 | 42.8 | 40 | 240 | 42.8 | 11 | 411 | 42.8 | 7 | 307 | 42.8 | 8 | 208 | 42.8 | 27 | 127 | 11 | 42.8 | 7 | 87 | 43 | 143 | 42.96 | 6 | 166 | 42.9 | 24 | 444 | 42.9 | 21 | 341 | 42.9 | 13 | 233 | 42.9 | 13 |  | 42.9 | 22 | 122
42.82 | 41 | 441 | 42.82 | 10 | 310 | 42.82 | 6 | 206 | 42.82 | 8 | 108 | 42.82 | 27 | 227 | 42.82 | 6 | 406 | 42.82 | 12 | 312 | 42.82 | 10 | 210 | 42.82 | 28 | 128 | 6 | 42.82 | 7 | 87 | 41 | 141 | 42.98 | 11 | 171 | 42.92 | 28 | 448 | 42.92 | 20 | 340 | 42.92 | 8 | 228 | 42.92 | 8 |  | 42.92 | 20 | 120
42.84 | 40 | 440 | 42.84 | 11 | 311 | 42.84 | 10 | 210 | 42.84 | 11 | 111 | 42.84 | 38 | 238 | 42.84 | 7 | 407 | 42.84 | 8 | 308 | 42.84 | 8 | 208 | 42.84 | 34 | 134 | 7 | 42.84 | 11 | 91 | 40 | 140 | 43 | 8 | 168 | 42.94 | 19 | 439 | 42.94 | 19 | 339 | 42.94 | 18 | 238 | 42.94 | 18 |  | 42.94 | 30 | 130
42.86 | 51 | 451 | 42.86 | 8 | 308 | 42.86 | 5 | 205 | 42.86 | 16 | 116 | 42.86 | 34 | 234 | 42.86 | 7 | 407 | 42.86 | 16 | 316 | 42.86 | 13 | 213 | 42.86 | 27 | 127 | 7 | 42.86 | 11 | 91 | 51 | 151 | 43.02 | 6 | 166 | 42.96 | 27 | 447 | 42.96 | 12 | 332 | 42.96 | 10 | 230 | 42.96 | 10 |  | 42.96 | 19 | 119
42.88 | 33 | 433 | 42.88 | 4 | 304 | 42.88 | 4 | 204 | 42.88 | 9 | 109 | 42.88 | 19 | 219 | 42.88 | 4 | 404 | 42.88 | 7 | 307 | 42.88 | 17 | 217 | 42.88 | 27 | 127 | 4 | 42.88 | 15 | 95 | 33 | 133 | 43.04 | 12 | 172 | 42.98 | 23 | 443 | 42.98 | 17 | 337 | 42.98 | 7 | 227 | 42.98 | 7 |  | 42.98 | 26 | 126
42.9 | 30 | 430 | 42.9 | 13 | 313 | 42.9 | 8 | 208 | 42.9 | 14 | 114 | 42.9 | 24 | 224 | 42.9 | 13 | 413 | 42.9 | 9 | 309 | 42.9 | 8 | 208 | 42.9 | 34 | 134 | 13 | 42.9 | 12 | 92 | 30 | 130 | 43.06 | 8 | 168 | 43 | 20 | 440 | 43 | 11 | 331 | 43 | 8 | 228 | 43 | 8 |  | 43 | 27 | 127
42.92 | 44 | 444 | 42.92 | 14 | 314 | 42.92 | 11 | 211 | 42.92 | 8 | 108 | 42.92 | 29 | 229 | 42.92 | 18 | 418 | 42.92 | 5 | 305 | 42.92 | 14 | 214 | 42.92 | 31 | 131 | 18 | 42.92 | 19 | 99 | 44 | 144 | 43.08 | 15 | 175 | 43.02 | 17 | 437 | 43.02 | 21 | 341 | 43.02 | 9 | 229 | 43.02 | 9 |  | 43.02 | 33 | 133
42.94 | 37 | 437 | 42.94 | 9 | 309 | 42.94 | 9 | 209 | 42.94 | 14 | 114 | 42.94 | 33 | 233 | 42.94 | 13 | 413 | 42.94 | 15 | 315 | 42.94 | 16 | 216 | 42.94 | 26 | 126 | 13 | 42.94 | 13 | 93 | 37 | 137 | 43.1 | 11 | 171 | 43.04 | 36 | 456 | 43.04 | 28 | 348 | 43.04 | 7 | 227 | 43.04 | 7 |  | 43.04 | 30 | 130
42.96 | 45 | 445 | 42.96 | 16 | 316 | 42.96 | 6 | 206 | 42.96 | 9 | 109 | 42.96 | 47 | 247 | 42.96 | 10 | 410 | 42.96 | 16 | 316 | 42.96 | 5 | 205 | 42.96 | 26 | 126 | 10 | 42.96 | 9 | 89 | 45 | 145 | 43.12 | 10 | 170 | 43.06 | 21 | 441 | 43.06 | 24 | 344 | 43.06 | 9 | 229 | 43.06 | 9 |  | 43.06 | 31 | 131
42.98 | 46 | 446 | 42.98 | 13 | 313 | 42.98 | 4 | 204 | 42.98 | 4 | 104 | 42.98 | 32 | 232 | 42.98 | 11 | 411 | 42.98 | 7 | 307 | 42.98 | 16 | 216 | 42.98 | 34 | 134 | 11 | 42.98 | 9 | 89 | 46 | 146 | 43.14 | 12 | 172 | 43.08 | 17 | 437 | 43.08 | 24 | 344 | 43.08 | 6 | 226 | 43.08 | 6 |  | 43.08 | 29 | 129
43 | 31 | 431 | 43 | 12 | 312 | 43 | 13 | 213 | 43 | 7 | 107 | 43 | 31 | 231 | 43 | 14 | 414 | 43 | 18 | 318 | 43 | 9 | 209 | 43 | 30 | 130 | 14 | 43 | 14 | 94 | 31 | 131 | 43.16 | 6 | 166 | 43.1 | 29 | 449 | 43.1 | 15 | 335 | 43.1 | 8 | 228 | 43.1 | 8 |  | 43.1 | 24 | 124
43.02 | 31 | 431 | 43.02 | 11 | 311 | 43.02 | 3 | 203 | 43.02 | 9 | 109 | 43.02 | 36 | 236 | 43.02 | 6 | 406 | 43.02 | 9 | 309 | 43.02 | 14 | 214 | 43.02 | 26 | 126 | 6 | 43.02 | 15 | 95 | 31 | 131 | 43.18 | 18 | 178 | 43.12 | 18 | 438 | 43.12 | 17 | 337 | 43.12 | 14 | 234 | 43.12 | 14 |  | 43.12 | 33 | 133
43.04 | 27 | 427 | 43.04 | 8 | 308 | 43.04 | 6 | 206 | 43.04 | 11 | 111 | 43.04 | 32 | 232 | 43.04 | 16 | 416 | 43.04 | 9 | 309 | 43.04 | 15 | 215 | 43.04 | 29 | 129 | 16 | 43.04 | 13 | 93 | 27 | 127 | 43.2 | 12 | 172 | 43.14 | 19 | 439 | 43.14 | 17 | 337 | 43.14 | 11 | 231 | 43.14 | 11 |  | 43.14 | 17 | 117
43.06 | 32 | 432 | 43.06 | 12 | 312 | 43.06 | 5 | 205 | 43.06 | 12 | 112 | 43.06 | 43 | 243 | 43.06 | 12 | 412 | 43.06 | 11 | 311 | 43.06 | 17 | 217 | 43.06 | 34 | 134 | 12 | 43.06 | 10 | 90 | 32 | 132 | 43.22 | 10 | 170 | 43.16 | 15 | 435 | 43.16 | 25 | 345 | 43.16 | 13 | 233 | 43.16 | 13 |  | 43.16 | 22 | 122
43.08 | 35 | 435 | 43.08 | 8 | 308 | 43.08 | 3 | 203 | 43.08 | 15 | 115 | 43.08 | 40 | 240 | 43.08 | 6 | 406 | 43.08 | 7 | 307 | 43.08 | 15 | 215 | 43.08 | 28 | 128 | 6 | 43.08 | 11 | 91 | 35 | 135 | 43.24 | 16 | 176 | 43.18 | 21 | 441 | 43.18 | 23 | 343 | 43.18 | 11 | 231 | 43.18 | 11 |  | 43.18 | 26 | 126
43.1 | 37 | 437 | 43.1 | 8 | 308 | 43.1 | 4 | 204 | 43.1 | 8 | 108 | 43.1 | 37 | 237 | 43.1 | 12 | 412 | 43.1 | 11 | 311 | 43.1 | 8 | 208 | 43.1 | 27 | 127 | 12 | 43.1 | 10 | 90 | 37 | 137 | 43.26 | 12 | 172 | 43.2 | 28 | 448 | 43.2 | 20 | 340 | 43.2 | 12 | 232 | 43.2 | 12 |  | 43.2 | 24 | 124
43.12 | 34 | 434 | 43.12 | 7 | 307 | 43.12 | 7 | 207 | 43.12 | 7 | 107 | 43.12 | 43 | 243 | 43.12 | 8 | 408 | 43.12 | 15 | 315 | 43.12 | 10 | 210 | 43.12 | 39 | 139 | 8 | 43.12 | 15 | 95 | 34 | 134 | 43.28 | 13 | 173 | 43.22 | 18 | 438 | 43.22 | 9 | 329 | 43.22 | 18 | 238 | 43.22 | 18 |  | 43.22 | 28 | 128
43.14 | 40 | 440 | 43.14 | 10 | 310 | 43.14 | 7 | 207 | 43.14 | 11 | 111 | 43.14 | 46 | 246 | 43.14 | 6 | 406 | 43.14 | 9 | 309 | 43.14 | 7 | 207 | 43.14 | 24 | 124 | 6 | 43.14 | 15 | 95 | 40 | 140 | 43.3 | 11 | 171 | 43.24 | 20 | 440 | 43.24 | 30 | 350 | 43.24 | 11 | 231 | 43.24 | 11 |  | 43.24 | 22 | 122
43.16 | 28 | 428 | 43.16 | 6 | 306 | 43.16 | 9 | 209 | 43.16 | 12 | 112 | 43.16 | 42 | 242 | 43.16 | 7 | 407 | 43.16 | 18 | 318 | 43.16 | 9 | 209 | 43.16 | 20 | 120 | 7 | 43.16 | 10 | 90 | 28 | 128 | 43.32 | 13 | 173 | 43.26 | 22 | 442 | 43.26 | 22 | 342 | 43.26 | 7 | 227 | 43.26 | 7 |  | 43.26 | 24 | 124
43.18 | 31 | 431 | 43.18 | 5 | 305 | 43.18 | 11 | 211 | 43.18 | 13 | 113 | 43.18 | 35 | 235 | 43.18 | 7 | 407 | 43.18 | 13 | 313 | 43.18 | 9 | 209 | 43.18 | 21 | 121 | 7 | 43.18 | 13 | 93 | 31 | 131 | 43.34 | 12 | 172 | 43.28 | 18 | 438 | 43.28 | 15 | 335 | 43.28 | 12 | 232 | 43.28 | 12 |  | 43.28 | 18 | 118
43.2 | 37 | 437 | 43.2 | 17 | 317 | 43.2 | 8 | 208 | 43.2 | 12 | 112 | 43.2 | 48 | 248 | 43.2 | 8 | 408 | 43.2 | 19 | 319 | 43.2 | 17 | 217 | 43.2 | 25 | 125 | 8 | 43.2 | 13 | 93 | 37 | 137 | 43.36 | 13 | 173 | 43.3 | 24 | 444 | 43.3 | 18 | 338 | 43.3 | 14 | 234 | 43.3 | 14 |  | 43.3 | 21 | 121
43.22 | 31 | 431 | 43.22 | 5 | 305 | 43.22 | 4 | 204 | 43.22 | 14 | 114 | 43.22 | 41 | 241 | 43.22 | 11 | 411 | 43.22 | 8 | 308 | 43.22 | 15 | 215 | 43.22 | 20 | 120 | 11 | 43.22 | 19 | 99 | 31 | 131 | 43.38 | 13 | 173 | 43.32 | 26 | 446 | 43.32 | 18 | 338 | 43.32 | 9 | 229 | 43.32 | 9 |  | 43.32 | 25 | 125
43.24 | 29 | 429 | 43.24 | 17 | 317 | 43.24 | 6 | 206 | 43.24 | 11 | 111 | 43.24 | 43 | 243 | 43.24 | 10 | 410 | 43.24 | 12 | 312 | 43.24 | 12 | 212 | 43.24 | 21 | 121 | 10 | 43.24 | 14 | 94 | 29 | 129 | 43.4 | 17 | 177 | 43.34 | 24 | 444 | 43.34 | 14 | 334 | 43.34 | 9 | 229 | 43.34 | 9 |  | 43.34 | 24 | 124
43.26 | 29 | 429 | 43.26 | 11 | 311 | 43.26 | 7 | 207 | 43.26 | 13 | 113 | 43.26 | 50 | 250 | 43.26 | 14 | 414 | 43.26 | 15 | 315 | 43.26 | 7 | 207 | 43.26 | 31 | 131 | 14 | 43.26 | 17 | 97 | 29 | 129 | 43.42 | 9 | 169 | 43.36 | 22 | 442 | 43.36 | 24 | 344 | 43.36 | 13 | 233 | 43.36 | 13 |  | 43.36 | 35 | 135
43.28 | 49 | 449 | 43.28 | 14 | 314 | 43.28 | 6 | 206 | 43.28 | 11 | 111 | 43.28 | 53 | 253 | 43.28 | 14 | 414 | 43.28 | 12 | 312 | 43.28 | 12 | 212 | 43.28 | 35 | 135 | 14 | 43.28 | 12 | 92 | 49 | 149 | 43.44 | 17 | 177 | 43.38 | 16 | 436 | 43.38 | 23 | 343 | 43.38 | 13 | 233 | 43.38 | 13 |  | 43.38 | 29 | 129
43.3 | 40 | 440 | 43.3 | 18 | 318 | 43.3 | 7 | 207 | 43.3 | 7 | 107 | 43.3 | 43 | 243 | 43.3 | 13 | 413 | 43.3 | 8 | 308 | 43.3 | 13 | 213 | 43.3 | 29 | 129 | 13 | 43.3 | 21 | 101 | 40 | 140 | 43.46 | 12 | 172 | 43.4 | 20 | 440 | 43.4 | 21 | 341 | 43.4 | 5 | 225 | 43.4 | 5 |  | 43.4 | 33 | 133
43.32 | 30 | 430 | 43.32 | 5 | 305 | 43.32 | 7 | 207 | 43.32 | 12 | 112 | 43.32 | 40 | 240 | 43.32 | 13 | 413 | 43.32 | 12 | 312 | 43.32 | 12 | 212 | 43.32 | 22 | 122 | 13 | 43.32 | 18 | 98 | 30 | 130 | 43.48 | 12 | 172 | 43.42 | 24 | 444 | 43.42 | 22 | 342 | 43.42 | 12 | 232 | 43.42 | 12 |  | 43.42 | 22 | 122
43.34 | 37 | 437 | 43.34 | 10 | 310 | 43.34 | 6 | 206 | 43.34 | 8 | 108 | 43.34 | 43 | 243 | 43.34 | 7 | 407 | 43.34 | 12 | 312 | 43.34 | 13 | 213 | 43.34 | 25 | 125 | 7 | 43.34 | 12 | 92 | 37 | 137 | 43.5 | 14 | 174 | 43.44 | 28 | 448 | 43.44 | 18 | 338 | 43.44 | 8 | 228 | 43.44 | 8 |  | 43.44 | 28 | 128
43.36 | 37 | 437 | 43.36 | 7 | 307 | 43.36 | 5 | 205 | 43.36 | 13 | 113 | 43.36 | 37 | 237 | 43.36 | 10 | 410 | 43.36 | 11 | 311 | 43.36 | 13 | 213 | 43.36 | 25 | 125 | 10 | 43.36 | 20 | 100 | 37 | 137 | 43.52 | 14 | 174 | 43.46 | 18 | 438 | 43.46 | 25 | 345 | 43.46 | 12 | 232 | 43.46 | 12 |  | 43.46 | 22 | 122
43.38 | 32 | 432 | 43.38 | 9 | 309 | 43.38 | 10 | 210 | 43.38 | 15 | 115 | 43.38 | 50 | 250 | 43.38 | 14 | 414 | 43.38 | 10 | 310 | 43.38 | 14 | 214 | 43.38 | 23 | 123 | 14 | 43.38 | 14 | 94 | 32 | 132 | 43.54 | 10 | 170 | 43.48 | 18 | 438 | 43.48 | 17 | 337 | 43.48 | 18 | 238 | 43.48 | 18 |  | 43.48 | 20 | 120
43.4 | 29 | 429 | 43.4 | 11 | 311 | 43.4 | 5 | 205 | 43.4 | 7 | 107 | 43.4 | 57 | 257 | 43.4 | 15 | 415 | 43.4 | 12 | 312 | 43.4 | 9 | 209 | 43.4 | 25 | 125 | 15 | 43.4 | 9 | 89 | 29 | 129 | 43.56 | 19 | 179 | 43.5 | 15 | 435 | 43.5 | 20 | 340 | 43.5 | 13 | 233 | 43.5 | 13 |  | 43.5 | 32 | 132
43.42 | 38 | 438 | 43.42 | 14 | 314 | 43.42 | 8 | 208 | 43.42 | 10 | 110 | 43.42 | 48 | 248 | 43.42 | 6 | 406 | 43.42 | 21 | 321 | 43.42 | 10 | 210 | 43.42 | 36 | 136 | 6 | 43.42 | 18 | 98 | 38 | 138 | 43.58 | 24 | 184 | 43.52 | 18 | 438 | 43.52 | 19 | 339 | 43.52 | 9 | 229 | 43.52 | 9 |  | 43.52 | 25 | 125
43.44 | 34 | 434 | 43.44 | 11 | 311 | 43.44 | 11 | 211 | 43.44 | 7 | 107 | 43.44 | 42 | 242 | 43.44 | 7 | 407 | 43.44 | 28 | 328 | 43.44 | 11 | 211 | 43.44 | 26 | 126 | 7 | 43.44 | 16 | 96 | 34 | 134 | 43.6 | 7 | 167 | 43.54 | 19 | 439 | 43.54 | 24 | 344 | 43.54 | 8 | 228 | 43.54 | 8 |  | 43.54 | 18 | 118
43.46 | 35 | 435 | 43.46 | 10 | 310 | 43.46 | 9 | 209 | 43.46 | 18 | 118 | 43.46 | 43 | 243 | 43.46 | 12 | 412 | 43.46 | 14 | 314 | 43.46 | 8 | 208 | 43.46 | 30 | 130 | 12 | 43.46 | 11 | 91 | 35 | 135 | 43.62 | 13 | 173 | 43.56 | 17 | 437 | 43.56 | 19 | 339 | 43.56 | 6 | 226 | 43.56 | 6 |  | 43.56 | 18 | 118
43.48 | 41 | 441 | 43.48 | 15 | 315 | 43.48 | 5 | 205 | 43.48 | 15 | 115 | 43.48 | 57 | 257 | 43.48 | 12 | 412 | 43.48 | 13 | 313 | 43.48 | 10 | 210 | 43.48 | 25 | 125 | 12 | 43.48 | 15 | 95 | 41 | 141 | 43.64 | 10 | 170 | 43.58 | 24 | 444 | 43.58 | 18 | 338 | 43.58 | 12 | 232 | 43.58 | 12 |  | 43.58 | 25 | 125
43.5 | 35 | 435 | 43.5 | 8 | 308 | 43.5 | 6 | 206 | 43.5 | 13 | 113 | 43.5 | 52 | 252 | 43.5 | 7 | 407 | 43.5 | 18 | 318 | 43.5 | 14 | 214 | 43.5 | 28 | 128 | 7 | 43.5 | 17 | 97 | 35 | 135 | 43.66 | 16 | 176 | 43.6 | 27 | 447 | 43.6 | 22 | 342 | 43.6 | 11 | 231 | 43.6 | 11 |  | 43.6 | 16 | 116
43.52 | 34 | 434 | 43.52 | 12 | 312 | 43.52 | 9 | 209 | 43.52 | 11 | 111 | 43.52 | 53 | 253 | 43.52 | 13 | 413 | 43.52 | 15 | 315 | 43.52 | 17 | 217 | 43.52 | 28 | 128 | 13 | 43.52 | 10 | 90 | 34 | 134 | 43.68 | 15 | 175 | 43.62 | 25 | 445 | 43.62 | 22 | 342 | 43.62 | 7 | 227 | 43.62 | 7 |  | 43.62 | 22 | 122
43.54 | 30 | 430 | 43.54 | 13 | 313 | 43.54 | 7 | 207 | 43.54 | 11 | 111 | 43.54 | 47 | 247 | 43.54 | 14 | 414 | 43.54 | 15 | 315 | 43.54 | 10 | 210 | 43.54 | 31 | 131 | 14 | 43.54 | 13 | 93 | 30 | 130 | 43.7 | 9 | 169 | 43.64 | 19 | 439 | 43.64 | 16 | 336 | 43.64 | 6 | 226 | 43.64 | 6 |  | 43.64 | 28 | 128
43.56 | 28 | 428 | 43.56 | 18 | 318 | 43.56 | 6 | 206 | 43.56 | 13 | 113 | 43.56 | 46 | 246 | 43.56 | 8 | 408 | 43.56 | 22 | 322 | 43.56 | 14 | 214 | 43.56 | 30 | 130 | 8 | 43.56 | 10 | 90 | 28 | 128 | 43.72 | 12 | 172 | 43.66 | 24 | 444 | 43.66 | 19 | 339 | 43.66 | 11 | 231 | 43.66 | 11 |  | 43.66 | 21 | 121
43.58 | 36 | 436 | 43.58 | 9 | 309 | 43.58 | 10 | 210 | 43.58 | 15 | 115 | 43.58 | 45 | 245 | 43.58 | 9 | 409 | 43.58 | 18 | 318 | 43.58 | 17 | 217 | 43.58 | 27 | 127 | 9 | 43.58 | 14 | 94 | 36 | 136 | 43.74 | 13 | 173 | 43.68 | 22 | 442 | 43.68 | 21 | 341 | 43.68 | 10 | 230 | 43.68 | 10 |  | 43.68 | 28 | 128
43.6 | 31 | 431 | 43.6 | 18 | 318 | 43.6 | 7 | 207 | 43.6 | 14 | 114 | 43.6 | 55 | 255 | 43.6 | 12 | 412 | 43.6 | 8 | 308 | 43.6 | 10 | 210 | 43.6 | 25 | 125 | 12 | 43.6 | 14 | 94 | 31 | 131 | 43.76 | 17 | 177 | 43.7 | 22 | 442 | 43.7 | 21 | 341 | 43.7 | 9 | 229 | 43.7 | 9 |  | 43.7 | 26 | 126
43.62 | 38 | 438 | 43.62 | 11 | 311 | 43.62 | 1 | 201 | 43.62 | 12 | 112 | 43.62 | 58 | 258 | 43.62 | 16 | 416 | 43.62 | 11 | 311 | 43.62 | 15 | 215 | 43.62 | 22 | 122 | 16 | 43.62 | 13 | 93 | 38 | 138 | 43.78 | 9 | 169 | 43.72 | 28 | 448 | 43.72 | 12 | 332 | 43.72 | 8 | 228 | 43.72 | 8 |  | 43.72 | 21 | 121
43.64 | 36 | 436 | 43.64 | 7 | 307 | 43.64 | 8 | 208 | 43.64 | 11 | 111 | 43.64 | 49 | 249 | 43.64 | 15 | 415 | 43.64 | 13 | 313 | 43.64 | 15 | 215 | 43.64 | 26 | 126 | 15 | 43.64 | 15 | 95 | 36 | 136 | 43.8 | 15 | 175 | 43.74 | 24 | 444 | 43.74 | 22 | 342 | 43.74 | 10 | 230 | 43.74 | 10 |  | 43.74 | 24 | 124
43.66 | 37 | 437 | 43.66 | 18 | 318 | 43.66 | 19 | 219 | 43.66 | 14 | 114 | 43.66 | 64 | 264 | 43.66 | 12 | 412 | 43.66 | 10 | 310 | 43.66 | 12 | 212 | 43.66 | 26 | 126 | 12 | 43.66 | 10 | 90 | 37 | 137 | 43.82 | 16 | 176 | 43.76 | 20 | 440 | 43.76 | 20 | 340 | 43.76 | 13 | 233 | 43.76 | 13 |  | 43.76 | 17 | 117
43.68 | 31 | 431 | 43.68 | 17 | 317 | 43.68 | 11 | 211 | 43.68 | 16 | 116 | 43.68 | 57 | 257 | 43.68 | 11 | 411 | 43.68 | 13 | 313 | 43.68 | 11 | 211 | 43.68 | 20 | 120 | 11 | 43.68 | 20 | 100 | 31 | 131 | 43.84 | 20 | 180 | 43.78 | 20 | 440 | 43.78 | 15 | 335 | 43.78 | 11 | 231 | 43.78 | 11 |  | 43.78 | 24 | 124
43.7 | 28 | 428 | 43.7 | 17 | 317 | 43.7 | 9 | 209 | 43.7 | 18 | 118 | 43.7 | 54 | 254 | 43.7 | 10 | 410 | 43.7 | 14 | 314 | 43.7 | 14 | 214 | 43.7 | 24 | 124 | 10 | 43.7 | 9 | 89 | 28 | 128 | 43.86 | 15 | 175 | 43.8 | 23 | 443 | 43.8 | 23 | 343 | 43.8 | 12 | 232 | 43.8 | 12 |  | 43.8 | 20 | 120
43.72 | 35 | 435 | 43.72 | 12 | 312 | 43.72 | 10 | 210 | 43.72 | 9 | 109 | 43.72 | 51 | 251 | 43.72 | 13 | 413 | 43.72 | 18 | 318 | 43.72 | 17 | 217 | 43.72 | 27 | 127 | 13 | 43.72 | 12 | 92 | 35 | 135 | 43.88 | 18 | 178 | 43.82 | 29 | 449 | 43.82 | 19 | 339 | 43.82 | 12 | 232 | 43.82 | 12 |  | 43.82 | 22 | 122
43.74 | 25 | 425 | 43.74 | 12 | 312 | 43.74 | 7 | 207 | 43.74 | 21 | 121 | 43.74 | 61 | 261 | 43.74 | 12 | 412 | 43.74 | 13 | 313 | 43.74 | 18 | 218 | 43.74 | 23 | 123 | 12 | 43.74 | 22 | 102 | 25 | 125 | 43.9 | 15 | 175 | 43.84 | 21 | 441 | 43.84 | 26 | 346 | 43.84 | 17 | 237 | 43.84 | 17 |  | 43.84 | 28 | 128
43.76 | 31 | 431 | 43.76 | 11 | 311 | 43.76 | 11 | 211 | 43.76 | 19 | 119 | 43.76 | 78 | 278 | 43.76 | 14 | 414 | 43.76 | 19 | 319 | 43.76 | 12 | 212 | 43.76 | 20 | 120 | 14 | 43.76 | 14 | 94 | 31 | 131 | 43.92 | 19 | 179 | 43.86 | 24 | 444 | 43.86 | 20 | 340 | 43.86 | 15 | 235 | 43.86 | 15 |  | 43.86 | 31 | 131
43.78 | 47 | 447 | 43.78 | 17 | 317 | 43.78 | 9 | 209 | 43.78 | 9 | 109 | 43.78 | 51 | 251 | 43.78 | 11 | 411 | 43.78 | 16 | 316 | 43.78 | 11 | 211 | 43.78 | 29 | 129 | 11 | 43.78 | 14 | 94 | 47 | 147 | 43.94 | 17 | 177 | 43.88 | 17 | 437 | 43.88 | 25 | 345 | 43.88 | 11 | 231 | 43.88 | 11 |  | 43.88 | 30 | 130
43.8 | 20 | 420 | 43.8 | 17 | 317 | 43.8 | 12 | 212 | 43.8 | 25 | 125 | 43.8 | 62 | 262 | 43.8 | 21 | 421 | 43.8 | 17 | 317 | 43.8 | 6 | 206 | 43.8 | 19 | 119 | 21 | 43.8 | 15 | 95 | 20 | 120 | 43.96 | 13 | 173 | 43.9 | 26 | 446 | 43.9 | 28 | 348 | 43.9 | 11 | 231 | 43.9 | 11 |  | 43.9 | 24 | 124
43.82 | 31 | 431 | 43.82 | 16 | 316 | 43.82 | 10 | 210 | 43.82 | 18 | 118 | 43.82 | 65 | 265 | 43.82 | 15 | 415 | 43.82 | 19 | 319 | 43.82 | 16 | 216 | 43.82 | 21 | 121 | 15 | 43.82 | 23 | 103 | 31 | 131 | 43.98 | 16 | 176 | 43.92 | 29 | 449 | 43.92 | 26 | 346 | 43.92 | 11 | 231 | 43.92 | 11 |  | 43.92 | 19 | 119
43.84 | 46 | 446 | 43.84 | 14 | 314 | 43.84 | 6 | 206 | 43.84 | 18 | 118 | 43.84 | 79 | 279 | 43.84 | 18 | 418 | 43.84 | 18 | 318 | 43.84 | 15 | 215 | 43.84 | 14 | 114 | 18 | 43.84 | 15 | 95 | 46 | 146 | 44 | 8 | 168 | 43.94 | 20 | 440 | 43.94 | 19 | 339 | 43.94 | 7 | 227 | 43.94 | 7 |  | 43.94 | 24 | 124
43.86 | 38 | 438 | 43.86 | 13 | 313 | 43.86 | 15 | 215 | 43.86 | 14 | 114 | 43.86 | 63 | 263 | 43.86 | 11 | 411 | 43.86 | 14 | 314 | 43.86 | 18 | 218 | 43.86 | 32 | 132 | 11 | 43.86 | 24 | 104 | 38 | 138 | 44.02 | 18 | 178 | 43.96 | 26 | 446 | 43.96 | 23 | 343 | 43.96 | 12 | 232 | 43.96 | 12 |  | 43.96 | 17 | 117
43.88 | 40 | 440 | 43.88 | 17 | 317 | 43.88 | 17 | 217 | 43.88 | 19 | 119 | 43.88 | 80 | 280 | 43.88 | 18 | 418 | 43.88 | 18 | 318 | 43.88 | 12 | 212 | 43.88 | 32 | 132 | 18 | 43.88 | 16 | 96 | 40 | 140 | 44.04 | 23 | 183 | 43.98 | 25 | 445 | 43.98 | 23 | 343 | 43.98 | 9 | 229 | 43.98 | 9 |  | 43.98 | 21 | 121
43.9 | 42 | 442 | 43.9 | 17 | 317 | 43.9 | 6 | 206 | 43.9 | 14 | 114 | 43.9 | 82 | 282 | 43.9 | 19 | 419 | 43.9 | 16 | 316 | 43.9 | 17 | 217 | 43.9 | 21 | 121 | 19 | 43.9 | 20 | 100 | 42 | 142 | 44.06 | 14 | 174 | 44 | 20 | 440 | 44 | 23 | 343 | 44 | 13 | 233 | 44 | 13 |  | 44 | 25 | 125
43.92 | 27 | 427 | 43.92 | 20 | 320 | 43.92 | 16 | 216 | 43.92 | 13 | 113 | 43.92 | 75 | 275 | 43.92 | 9 | 409 | 43.92 | 17 | 317 | 43.92 | 17 | 217 | 43.92 | 34 | 134 | 9 | 43.92 | 13 | 93 | 27 | 127 | 44.08 | 16 | 176 | 44.02 | 30 | 450 | 44.02 | 28 | 348 | 44.02 | 13 | 233 | 44.02 | 13 |  | 44.02 | 27 | 127
43.94 | 33 | 433 | 43.94 | 17 | 317 | 43.94 | 20 | 220 | 43.94 | 11 | 111 | 43.94 | 82 | 282 | 43.94 | 21 | 421 | 43.94 | 20 | 320 | 43.94 | 11 | 211 | 43.94 | 22 | 122 | 21 | 43.94 | 14 | 94 | 33 | 133 | 44.1 | 21 | 181 | 44.04 | 25 | 445 | 44.04 | 21 | 341 | 44.04 | 8 | 228 | 44.04 | 8 |  | 44.04 | 29 | 129
43.96 | 32 | 432 | 43.96 | 19 | 319 | 43.96 | 12 | 212 | 43.96 | 20 | 120 | 43.96 | 91 | 291 | 43.96 | 11 | 411 | 43.96 | 20 | 320 | 43.96 | 22 | 222 | 43.96 | 37 | 137 | 11 | 43.96 | 15 | 95 | 32 | 132 | 44.12 | 20 | 180 | 44.06 | 29 | 449 | 44.06 | 34 | 354 | 44.06 | 10 | 230 | 44.06 | 10 |  | 44.06 | 24 | 124
43.98 | 35 | 435 | 43.98 | 11 | 311 | 43.98 | 12 | 212 | 43.98 | 19 | 119 | 43.98 | 65 | 265 | 43.98 | 26 | 426 | 43.98 | 19 | 319 | 43.98 | 18 | 218 | 43.98 | 25 | 125 | 26 | 43.98 | 23 | 103 | 35 | 135 | 44.14 | 15 | 175 | 44.08 | 23 | 443 | 44.08 | 31 | 351 | 44.08 | 14 | 234 | 44.08 | 14 |  | 44.08 | 24 | 124
44 | 29 | 429 | 44 | 24 | 324 | 44 | 16 | 216 | 44 | 22 | 122 | 44 | 61 | 261 | 44 | 18 | 418 | 44 | 15 | 315 | 44 | 21 | 221 | 44 | 27 | 127 | 18 | 44 | 21 | 101 | 29 | 129 | 44.16 | 18 | 178 | 44.1 | 26 | 446 | 44.1 | 28 | 348 | 44.1 | 8 | 228 | 44.1 | 8 |  | 44.1 | 19 | 119
44.02 | 45 | 445 | 44.02 | 19 | 319 | 44.02 | 8 | 208 | 44.02 | 29 | 129 | 44.02 | 103 | 303 | 44.02 | 26 | 426 | 44.02 | 15 | 315 | 44.02 | 19 | 219 | 44.02 | 29 | 129 | 26 | 44.02 | 19 | 99 | 45 | 145 | 44.18 | 10 | 170 | 44.12 | 32 | 452 | 44.12 | 20 | 340 | 44.12 | 17 | 237 | 44.12 | 17 |  | 44.12 | 17 | 117
44.04 | 29 | 429 | 44.04 | 22 | 322 | 44.04 | 13 | 213 | 44.04 | 24 | 124 | 44.04 | 86 | 286 | 44.04 | 15 | 415 | 44.04 | 19 | 319 | 44.04 | 12 | 212 | 44.04 | 23 | 123 | 15 | 44.04 | 16 | 96 | 29 | 129 | 44.2 | 22 | 182 | 44.14 | 21 | 441 | 44.14 | 23 | 343 | 44.14 | 14 | 234 | 44.14 | 14 |  | 44.14 | 26 | 126
44.06 | 47 | 447 | 44.06 | 14 | 314 | 44.06 | 14 | 214 | 44.06 | 17 | 117 | 44.06 | 76 | 276 | 44.06 | 22 | 422 | 44.06 | 22 | 322 | 44.06 | 16 | 216 | 44.06 | 23 | 123 | 22 | 44.06 | 26 | 106 | 47 | 147 | 44.22 | 21 | 181 | 44.16 | 14 | 434 | 44.16 | 25 | 345 | 44.16 | 9 | 229 | 44.16 | 9 |  | 44.16 | 21 | 121
44.08 | 42 | 442 | 44.08 | 19 | 319 | 44.08 | 21 | 221 | 44.08 | 21 | 121 | 44.08 | 66 | 266 | 44.08 | 16 | 416 | 44.08 | 19 | 319 | 44.08 | 24 | 224 | 44.08 | 31 | 131 | 16 | 44.08 | 13 | 93 | 42 | 142 | 44.24 | 14 | 174 | 44.18 | 35 | 455 | 44.18 | 21 | 341 | 44.18 | 6 | 226 | 44.18 | 6 |  | 44.18 | 23 | 123
44.1 | 38 | 438 | 44.1 | 21 | 321 | 44.1 | 15 | 215 | 44.1 | 24 | 124 | 44.1 | 78 | 278 | 44.1 | 21 | 421 | 44.1 | 19 | 319 | 44.1 | 18 | 218 | 44.1 | 34 | 134 | 21 | 44.1 | 13 | 93 | 38 | 138 | 44.26 | 24 | 184 | 44.2 | 26 | 446 | 44.2 | 21 | 341 | 44.2 | 17 | 237 | 44.2 | 17 |  | 44.2 | 23 | 123
44.12 | 45 | 445 | 44.12 | 22 | 322 | 44.12 | 16 | 216 | 44.12 | 14 | 114 | 44.12 | 105 | 305 | 44.12 | 24 | 424 | 44.12 | 21 | 321 | 44.12 | 14 | 214 | 44.12 | 30 | 130 | 24 | 44.12 | 26 | 106 | 45 | 145 | 44.28 | 22 | 182 | 44.22 | 35 | 455 | 44.22 | 24 | 344 | 44.22 | 11 | 231 | 44.22 | 11 |  | 44.22 | 27 | 127
44.14 | 37 | 437 | 44.14 | 23 | 323 | 44.14 | 10 | 210 | 44.14 | 28 | 128 | 44.14 | 68 | 268 | 44.14 | 29 | 429 | 44.14 | 20 | 320 | 44.14 | 24 | 224 | 44.14 | 22 | 122 | 29 | 44.14 | 14 | 94 | 37 | 137 | 44.3 | 24 | 184 | 44.24 | 33 | 453 | 44.24 | 30 | 350 | 44.24 | 11 | 231 | 44.24 | 11 |  | 44.24 | 15 | 115
44.16 | 51 | 451 | 44.16 | 32 | 332 | 44.16 | 20 | 220 | 44.16 | 26 | 126 | 44.16 | 81 | 281 | 44.16 | 26 | 426 | 44.16 | 20 | 320 | 44.16 | 23 | 223 | 44.16 | 28 | 128 | 26 | 44.16 | 25 | 105 | 51 | 151 | 44.32 | 17 | 177 | 44.26 | 27 | 447 | 44.26 | 25 | 345 | 44.26 | 16 | 236 | 44.26 | 16 |  | 44.26 | 33 | 133
44.18 | 30 | 430 | 44.18 | 17 | 317 | 44.18 | 14 | 214 | 44.18 | 22 | 122 | 44.18 | 58 | 258 | 44.18 | 17 | 417 | 44.18 | 23 | 323 | 44.18 | 21 | 221 | 44.18 | 21 | 121 | 17 | 44.18 | 15 | 95 | 30 | 130 | 44.34 | 25 | 185 | 44.28 | 25 | 445 | 44.28 | 19 | 339 | 44.28 | 7 | 227 | 44.28 | 7 |  | 44.28 | 31 | 131
44.2 | 39 | 439 | 44.2 | 30 | 330 | 44.2 | 26 | 226 | 44.2 | 33 | 133 | 44.2 | 82 | 282 | 44.2 | 28 | 428 | 44.2 | 24 | 324 | 44.2 | 31 | 231 | 44.2 | 35 | 135 | 28 | 44.2 | 14 | 94 | 39 | 139 | 44.36 | 18 | 178 | 44.3 | 24 | 444 | 44.3 | 26 | 346 | 44.3 | 15 | 235 | 44.3 | 15 |  | 44.3 | 22 | 122
44.22 | 49 | 449 | 44.22 | 28 | 328 | 44.22 | 13 | 213 | 44.22 | 27 | 127 | 44.22 | 84 | 284 | 44.22 | 21 | 421 | 44.22 | 29 | 329 | 44.22 | 28 | 228 | 44.22 | 33 | 133 | 21 | 44.22 | 14 | 94 | 49 | 149 | 44.38 | 26 | 186 | 44.32 | 45 | 465 | 44.32 | 25 | 345 | 44.32 | 7 | 227 | 44.32 | 7 |  | 44.32 | 29 | 129
44.24 | 57 | 457 | 44.24 | 17 | 317 | 44.24 | 28 | 228 | 44.24 | 24 | 124 | 44.24 | 90 | 290 | 44.24 | 29 | 429 | 44.24 | 25 | 325 | 44.24 | 22 | 222 | 44.24 | 32 | 132 | 29 | 44.24 | 25 | 105 | 57 | 157 | 44.4 | 18 | 178 | 44.34 | 38 | 458 | 44.34 | 28 | 348 | 44.34 | 13 | 233 | 44.34 | 13 |  | 44.34 | 27 | 127
44.26 | 51 | 451 | 44.26 | 34 | 334 | 44.26 | 20 | 220 | 44.26 | 38 | 138 | 44.26 | 65 | 265 | 44.26 | 26 | 426 | 44.26 | 29 | 329 | 44.26 | 25 | 225 | 44.26 | 35 | 135 | 26 | 44.26 | 23 | 103 | 51 | 151 | 44.42 | 25 | 185 | 44.36 | 29 | 449 | 44.36 | 34 | 354 | 44.36 | 12 | 232 | 44.36 | 12 |  | 44.36 | 32 | 132
44.28 | 51 | 451 | 44.28 | 25 | 325 | 44.28 | 22 | 222 | 44.28 | 25 | 125 | 44.28 | 87 | 287 | 44.28 | 33 | 433 | 44.28 | 25 | 325 | 44.28 | 22 | 222 | 44.28 | 26 | 126 | 33 | 44.28 | 17 | 97 | 51 | 151 | 44.44 | 18 | 178 | 44.38 | 25 | 445 | 44.38 | 36 | 356 | 44.38 | 10 | 230 | 44.38 | 10 |  | 44.38 | 28 | 128
44.3 | 52 | 452 | 44.3 | 36 | 336 | 44.3 | 19 | 219 | 44.3 | 28 | 128 | 44.3 | 73 | 273 | 44.3 | 29 | 429 | 44.3 | 31 | 331 | 44.3 | 27 | 227 | 44.3 | 29 | 129 | 29 | 44.3 | 14 | 94 | 52 | 152 | 44.46 | 19 | 179 | 44.4 | 31 | 451 | 44.4 | 29 | 349 | 44.4 | 9 | 229 | 44.4 | 9 |  | 44.4 | 32 | 132
44.32 | 54 | 454 | 44.32 | 40 | 340 | 44.32 | 23 | 223 | 44.32 | 29 | 129 | 44.32 | 83 | 283 | 44.32 | 26 | 426 | 44.32 | 28 | 328 | 44.32 | 25 | 225 | 44.32 | 34 | 134 | 26 | 44.32 | 16 | 96 | 54 | 154 | 44.48 | 23 | 183 | 44.42 | 35 | 455 | 44.42 | 28 | 348 | 44.42 | 11 | 231 | 44.42 | 11 |  | 44.42 | 32 | 132
44.34 | 42 | 442 | 44.34 | 27 | 327 | 44.34 | 19 | 219 | 44.34 | 33 | 133 | 44.34 | 78 | 278 | 44.34 | 34 | 434 | 44.34 | 31 | 331 | 44.34 | 29 | 229 | 44.34 | 39 | 139 | 34 | 44.34 | 21 | 101 | 42 | 142 | 44.5 | 21 | 181 | 44.44 | 35 | 455 | 44.44 | 43 | 363 | 44.44 | 11 | 231 | 44.44 | 11 |  | 44.44 | 30 | 130
44.36 | 54 | 454 | 44.36 | 39 | 339 | 44.36 | 26 | 226 | 44.36 | 36 | 136 | 44.36 | 71 | 271 | 44.36 | 44 | 444 | 44.36 | 29 | 329 | 44.36 | 27 | 227 | 44.36 | 41 | 141 | 44 | 44.36 | 17 | 97 | 54 | 154 | 44.52 | 14 | 174 | 44.46 | 38 | 458 | 44.46 | 41 | 361 | 44.46 | 10 | 230 | 44.46 | 10 |  | 44.46 | 23 | 123
44.38 | 45 | 445 | 44.38 | 30 | 330 | 44.38 | 26 | 226 | 44.38 | 28 | 128 | 44.38 | 77 | 277 | 44.38 | 48 | 448 | 44.38 | 33 | 333 | 44.38 | 28 | 228 | 44.38 | 17 | 117 | 48 | 44.38 | 23 | 103 | 45 | 145 | 44.54 | 19 | 179 | 44.48 | 50 | 470 | 44.48 | 35 | 355 | 44.48 | 15 | 235 | 44.48 | 15 |  | 44.48 | 32 | 132
44.4 | 59 | 459 | 44.4 | 37 | 337 | 44.4 | 38 | 238 | 44.4 | 33 | 133 | 44.4 | 98 | 298 | 44.4 | 39 | 439 | 44.4 | 31 | 331 | 44.4 | 31 | 231 | 44.4 | 36 | 136 | 39 | 44.4 | 19 | 99 | 59 | 159 | 44.56 | 17 | 177 | 44.5 | 48 | 468 | 44.5 | 34 | 354 | 44.5 | 11 | 231 | 44.5 | 11 |  | 44.5 | 34 | 134
44.42 | 57 | 457 | 44.42 | 39 | 339 | 44.42 | 37 | 237 | 44.42 | 36 | 136 | 44.42 | 86 | 286 | 44.42 | 53 | 453 | 44.42 | 34 | 334 | 44.42 | 35 | 235 | 44.42 | 37 | 137 | 53 | 44.42 | 17 | 97 | 57 | 157 | 44.58 | 16 | 176 | 44.52 | 50 | 470 | 44.52 | 37 | 357 | 44.52 | 6 | 226 | 44.52 | 6 |  | 44.52 | 38 | 138
44.44 | 59 | 459 | 44.44 | 53 | 353 | 44.44 | 39 | 239 | 44.44 | 51 | 151 | 44.44 | 86 | 286 | 44.44 | 46 | 446 | 44.44 | 41 | 341 | 44.44 | 42 | 242 | 44.44 | 46 | 146 | 46 | 44.44 | 28 | 108 | 59 | 159 | 44.6 | 22 | 182 | 44.54 | 44 | 464 | 44.54 | 43 | 363 | 44.54 | 15 | 235 | 44.54 | 15 |  | 44.54 | 45 | 145
44.46 | 84 | 484 | 44.46 | 62 | 362 | 44.46 | 44 | 244 | 44.46 | 44 | 144 | 44.46 | 82 | 282 | 44.46 | 39 | 439 | 44.46 | 39 | 339 | 44.46 | 39 | 239 | 44.46 | 31 | 131 | 39 | 44.46 | 24 | 104 | 84 | 184 | 44.62 | 31 | 191 | 44.56 | 41 | 461 | 44.56 | 42 | 362 | 44.56 | 14 | 234 | 44.56 | 14 |  | 44.56 | 42 | 142
44.48 | 69 | 469 | 44.48 | 47 | 347 | 44.48 | 38 | 238 | 44.48 | 48 | 148 | 44.48 | 84 | 284 | 44.48 | 49 | 449 | 44.48 | 59 | 359 | 44.48 | 41 | 241 | 44.48 | 39 | 139 | 49 | 44.48 | 29 | 109 | 69 | 169 | 44.64 | 27 | 187 | 44.58 | 53 | 473 | 44.58 | 54 | 374 | 44.58 | 12 | 232 | 44.58 | 12 |  | 44.58 | 46 | 146
44.5 | 84 | 484 | 44.5 | 56 | 356 | 44.5 | 31 | 231 | 44.5 | 45 | 145 | 44.5 | 86 | 286 | 44.5 | 51 | 451 | 44.5 | 47 | 347 | 44.5 | 42 | 242 | 44.5 | 44 | 144 | 51 | 44.5 | 29 | 109 | 84 | 184 | 44.66 | 19 | 179 | 44.6 | 57 | 477 | 44.6 | 57 | 377 | 44.6 | 19 | 239 | 44.6 | 19 |  | 44.6 | 36 | 136
44.52 | 76 | 476 | 44.52 | 47 | 347 | 44.52 | 35 | 235 | 44.52 | 52 | 152 | 44.52 | 96 | 296 | 44.52 | 50 | 450 | 44.52 | 37 | 337 | 44.52 | 45 | 245 | 44.52 | 43 | 143 | 50 | 44.52 | 19 | 99 | 76 | 176 | 44.68 | 26 | 186 | 44.62 | 58 | 478 | 44.62 | 63 | 383 | 44.62 | 19 | 239 | 44.62 | 19 |  | 44.62 | 49 | 149
44.54 | 76 | 476 | 44.54 | 42 | 342 | 44.54 | 41 | 241 | 44.54 | 53 | 153 | 44.54 | 109 | 309 | 44.54 | 65 | 465 | 44.54 | 53 | 353 | 44.54 | 36 | 236 | 44.54 | 58 | 158 | 65 | 44.54 | 21 | 101 | 76 | 176 | 44.7 | 17 | 177 | 44.64 | 61 | 481 | 44.64 | 64 | 384 | 44.64 | 19 | 239 | 44.64 | 19 |  | 44.64 | 58 | 158
44.56 | 95 | 495 | 44.56 | 56 | 356 | 44.56 | 33 | 233 | 44.56 | 55 | 155 | 44.56 | 106 | 306 | 44.56 | 73 | 473 | 44.56 | 47 | 347 | 44.56 | 48 | 248 | 44.56 | 58 | 158 | 73 | 44.56 | 24 | 104 | 95 | 195 | 44.72 | 21 | 181 | 44.66 | 60 | 480 | 44.66 | 66 | 386 | 44.66 | 21 | 241 | 44.66 | 21 |  | 44.66 | 56 | 156
44.58 | 94 | 494 | 44.58 | 74 | 374 | 44.58 | 40 | 240 | 44.58 | 62 | 162 | 44.58 | 108 | 308 | 44.58 | 67 | 467 | 44.58 | 64 | 364 | 44.58 | 52 | 252 | 44.58 | 61 | 161 | 67 | 44.58 | 20 | 100 | 94 | 194 | 44.74 | 17 | 177 | 44.68 | 100 | 520 | 44.68 | 81 | 401 | 44.68 | 16 | 236 | 44.68 | 16 |  | 44.68 | 61 | 161
44.6 | 92 | 492 | 44.6 | 64 | 364 | 44.6 | 43 | 243 | 44.6 | 57 | 157 | 44.6 | 123 | 323 | 44.6 | 90 | 490 | 44.6 | 73 | 373 | 44.6 | 58 | 258 | 44.6 | 54 | 154 | 90 | 44.6 | 34 | 114 | 92 | 192 | 44.76 | 18 | 178 | 44.7 | 88 | 508 | 44.7 | 78 | 398 | 44.7 | 15 | 235 | 44.7 | 15 |  | 44.7 | 68 | 168
44.62 | 107 | 507 | 44.62 | 80 | 380 | 44.62 | 49 | 249 | 44.62 | 58 | 158 | 44.62 | 134 | 334 | 44.62 | 71 | 471 | 44.62 | 64 | 364 | 44.62 | 64 | 264 | 44.62 | 64 | 164 | 71 | 44.62 | 24 | 104 | 107 | 207 | 44.78 | 28 | 188 | 44.72 | 81 | 501 | 44.72 | 90 | 410 | 44.72 | 18 | 238 | 44.72 | 18 |  | 44.72 | 74 | 174
44.64 | 115 | 515 | 44.64 | 77 | 377 | 44.64 | 49 | 249 | 44.64 | 64 | 164 | 44.64 | 129 | 329 | 44.64 | 78 | 478 | 44.64 | 60 | 360 | 44.64 | 59 | 259 | 44.64 | 65 | 165 | 78 | 44.64 | 25 | 105 | 115 | 215 | 44.8 | 24 | 184 | 44.74 | 87 | 507 | 44.74 | 78 | 398 | 44.74 | 16 | 236 | 44.74 | 16 |  | 44.74 | 94 | 194
44.66 | 121 | 521 | 44.66 | 75 | 375 | 44.66 | 58 | 258 | 44.66 | 58 | 158 | 44.66 | 114 | 314 | 44.66 | 91 | 491 | 44.66 | 71 | 371 | 44.66 | 59 | 259 | 44.66 | 79 | 179 | 91 | 44.66 | 18 | 98 | 121 | 221 | 44.82 | 20 | 180 | 44.76 | 102 | 522 | 44.76 | 78 | 398 | 44.76 | 11 | 231 | 44.76 | 11 |  | 44.76 | 89 | 189
44.68 | 106 | 506 | 44.68 | 94 | 394 | 44.68 | 54 | 254 | 44.68 | 66 | 166 | 44.68 | 104 | 304 | 44.68 | 103 | 503 | 44.68 | 80 | 380 | 44.68 | 62 | 262 | 44.68 | 56 | 156 | 103 | 44.68 | 22 | 102 | 106 | 206 | 44.84 | 22 | 182 | 44.78 | 102 | 522 | 44.78 | 93 | 413 | 44.78 | 16 | 236 | 44.78 | 16 |  | 44.78 | 81 | 181
44.7 | 141 | 541 | 44.7 | 109 | 409 | 44.7 | 56 | 256 | 44.7 | 78 | 178 | 44.7 | 112 | 312 | 44.7 | 105 | 505 | 44.7 | 85 | 385 | 44.7 | 76 | 276 | 44.7 | 88 | 188 | 105 | 44.7 | 29 | 109 | 141 | 241 | 44.86 | 18 | 178 | 44.8 | 87 | 507 | 44.8 | 95 | 415 | 44.8 | 17 | 237 | 44.8 | 17 |  | 44.8 | 99 | 199
44.72 | 136 | 536 | 44.72 | 92 | 392 | 44.72 | 58 | 258 | 44.72 | 85 | 185 | 44.72 | 134 | 334 | 44.72 | 92 | 492 | 44.72 | 90 | 390 | 44.72 | 69 | 269 | 44.72 | 73 | 173 | 92 | 44.72 | 24 | 104 | 136 | 236 | 44.88 | 27 | 187 | 44.82 | 106 | 526 | 44.82 | 99 | 419 | 44.82 | 18 | 238 | 44.82 | 18 |  | 44.82 | 98 | 198
44.74 | 144 | 544 | 44.74 | 80 | 380 | 44.74 | 63 | 263 | 44.74 | 89 | 189 | 44.74 | 114 | 314 | 44.74 | 98 | 498 | 44.74 | 78 | 378 | 44.74 | 86 | 286 | 44.74 | 64 | 164 | 98 | 44.74 | 27 | 107 | 144 | 244 | 44.9 | 15 | 175 | 44.84 | 133 | 553 | 44.84 | 101 | 421 | 44.84 | 23 | 243 | 44.84 | 23 |  | 44.84 | 116 | 216
44.76 | 142 | 542 | 44.76 | 92 | 392 | 44.76 | 81 | 281 | 44.76 | 80 | 180 | 44.76 | 94 | 294 | 44.76 | 126 | 526 | 44.76 | 104 | 404 | 44.76 | 85 | 285 | 44.76 | 110 | 210 | 126 | 44.76 | 27 | 107 | 142 | 242 | 44.92 | 23 | 183 | 44.86 | 102 | 522 | 44.86 | 102 | 422 | 44.86 | 13 | 233 | 44.86 | 13 |  | 44.86 | 118 | 218
44.78 | 136 | 536 | 44.78 | 114 | 414 | 44.78 | 56 | 256 | 44.78 | 84 | 184 | 44.78 | 87 | 287 | 44.78 | 102 | 502 | 44.78 | 103 | 403 | 44.78 | 81 | 281 | 44.78 | 94 | 194 | 102 | 44.78 | 29 | 109 | 136 | 236 | 44.94 | 16 | 176 | 44.88 | 110 | 530 | 44.88 | 94 | 414 | 44.88 | 24 | 244 | 44.88 | 24 |  | 44.88 | 117 | 217
44.8 | 121 | 521 | 44.8 | 114 | 414 | 44.8 | 70 | 270 | 44.8 | 93 | 193 | 44.8 | 91 | 291 | 44.8 | 122 | 522 | 44.8 | 93 | 393 | 44.8 | 81 | 281 | 44.8 | 99 | 199 | 122 | 44.8 | 24 | 104 | 121 | 221 | 44.96 | 25 | 185 | 44.9 | 125 | 545 | 44.9 | 113 | 433 | 44.9 | 27 | 247 | 44.9 | 27 |  | 44.9 | 112 | 212
44.82 | 147 | 547 | 44.82 | 106 | 406 | 44.82 | 67 | 267 | 44.82 | 115 | 215 | 44.82 | 69 | 269 | 44.82 | 132 | 532 | 44.82 | 106 | 406 | 44.82 | 89 | 289 | 44.82 | 94 | 194 | 132 | 44.82 | 17 | 97 | 147 | 247 | 44.98 | 23 | 183 | 44.92 | 86 | 506 | 44.92 | 120 | 440 | 44.92 | 22 | 242 | 44.92 | 22 |  | 44.92 | 127 | 227
44.84 | 147 | 547 | 44.84 | 109 | 409 | 44.84 | 65 | 265 | 44.84 | 95 | 195 | 44.84 | 65 | 265 | 44.84 | 138 | 538 | 44.84 | 99 | 399 | 44.84 | 87 | 287 | 44.84 | 93 | 193 | 138 | 44.84 | 29 | 109 | 147 | 247 | 45 | 29 | 189 | 44.94 | 115 | 535 | 44.94 | 94 | 414 | 44.94 | 36 | 256 | 44.94 | 36 |  | 44.94 | 124 | 224
44.86 | 167 | 567 | 44.86 | 94 | 394 | 44.86 | 80 | 280 | 44.86 | 81 | 181 | 44.86 | 81 | 281 | 44.86 | 127 | 527 | 44.86 | 103 | 403 | 44.86 | 95 | 295 | 44.86 | 91 | 191 | 127 | 44.86 | 29 | 109 | 167 | 267 | 45.02 | 18 | 178 | 44.96 | 82 | 502 | 44.96 | 93 | 413 | 44.96 | 18 | 238 | 44.96 | 18 |  | 44.96 | 99 | 199
44.88 | 154 | 554 | 44.88 | 102 | 402 | 44.88 | 64 | 264 | 44.88 | 81 | 181 | 44.88 | 71 | 271 | 44.88 | 143 | 543 | 44.88 | 81 | 381 | 44.88 | 105 | 305 | 44.88 | 88 | 188 | 143 | 44.88 | 35 | 115 | 154 | 254 | 45.04 | 16 | 176 | 44.98 | 83 | 503 | 44.98 | 90 | 410 | 44.98 | 30 | 250 | 44.98 | 30 |  | 44.98 | 110 | 210
44.9 | 148 | 548 | 44.9 | 102 | 402 | 44.9 | 68 | 268 | 44.9 | 73 | 173 | 44.9 | 71 | 271 | 44.9 | 143 | 543 | 44.9 | 90 | 390 | 44.9 | 85 | 285 | 44.9 | 82 | 182 | 143 | 44.9 | 26 | 106 | 148 | 248 | 45.06 | 22 | 182 | 45 | 73 | 493 | 45 | 88 | 408 | 45 | 36 | 256 | 45 | 36 |  | 45 | 106 | 206
44.92 | 144 | 544 | 44.92 | 102 | 402 | 44.92 | 54 | 254 | 44.92 | 81 | 181 | 44.92 | 56 | 256 | 44.92 | 118 | 518 | 44.92 | 100 | 400 | 44.92 | 93 | 293 | 44.92 | 71 | 171 | 118 | 44.92 | 20 | 100 | 144 | 244 | 45.08 | 28 | 188 | 45.02 | 78 | 498 | 45.02 | 78 | 398 | 45.02 | 38 | 258 | 45.02 | 38 |  | 45.02 | 115 | 215
44.94 | 136 | 536 | 44.94 | 97 | 397 | 44.94 | 63 | 263 | 44.94 | 87 | 187 | 44.94 | 61 | 261 | 44.94 | 101 | 501 | 44.94 | 90 | 390 | 44.94 | 85 | 285 | 44.94 | 70 | 170 | 101 | 44.94 | 33 | 113 | 136 | 236 | 45.1 | 19 | 179 | 45.04 | 61 | 481 | 45.04 | 100 | 420 | 45.04 | 27 | 247 | 45.04 | 27 |  | 45.04 | 96 | 196
44.96 | 138 | 538 | 44.96 | 72 | 372 | 44.96 | 62 | 262 | 44.96 | 71 | 171 | 44.96 | 61 | 261 | 44.96 | 109 | 509 | 44.96 | 78 | 378 | 44.96 | 88 | 288 | 44.96 | 55 | 155 | 109 | 44.96 | 36 | 116 | 138 | 238 | 45.12 | 21 | 181 | 45.06 | 60 | 480 | 45.06 | 61 | 381 | 45.06 | 51 | 271 | 45.06 | 51 |  | 45.06 | 83 | 183
44.98 | 154 | 554 | 44.98 | 80 | 380 | 44.98 | 52 | 252 | 44.98 | 72 | 172 | 44.98 | 44 | 244 | 44.98 | 116 | 516 | 44.98 | 80 | 380 | 44.98 | 83 | 283 | 44.98 | 85 | 185 | 116 | 44.98 | 29 | 109 | 154 | 254 | 45.14 | 32 | 192 | 45.08 | 40 | 460 | 45.08 | 60 | 380 | 45.08 | 52 | 272 | 45.08 | 52 |  | 45.08 | 83 | 183
45 | 124 | 524 | 45 | 70 | 370 | 45 | 60 | 260 | 45 | 58 | 158 | 45 | 48 | 248 | 45 | 116 | 516 | 45 | 76 | 376 | 45 | 77 | 277 | 45 | 67 | 167 | 116 | 45 | 34 | 114 | 124 | 224 | 45.16 | 18 | 178 | 45.1 | 56 | 476 | 45.1 | 59 | 379 | 45.1 | 51 | 271 | 45.1 | 51 |  | 45.1 | 70 | 170
45.02 | 113 | 513 | 45.02 | 68 | 368 | 45.02 | 42 | 242 | 45.02 | 58 | 158 | 45.02 | 48 | 248 | 45.02 | 109 | 509 | 45.02 | 61 | 361 | 45.02 | 72 | 272 | 45.02 | 60 | 160 | 109 | 45.02 | 18 | 98 | 113 | 213 | 45.18 | 26 | 186 | 45.12 | 53 | 473 | 45.12 | 43 | 363 | 45.12 | 32 | 252 | 45.12 | 32 |  | 45.12 | 64 | 164
45.04 | 129 | 529 | 45.04 | 59 | 359 | 45.04 | 45 | 245 | 45.04 | 59 | 159 | 45.04 | 47 | 247 | 45.04 | 95 | 495 | 45.04 | 59 | 359 | 45.04 | 73 | 273 | 45.04 | 56 | 156 | 95 | 45.04 | 28 | 108 | 129 | 229 | 45.2 | 17 | 177 | 45.14 | 41 | 461 | 45.14 | 51 | 371 | 45.14 | 30 | 250 | 45.14 | 30 |  | 45.14 | 66 | 166
45.06 | 125 | 525 | 45.06 | 62 | 362 | 45.06 | 37 | 237 | 45.06 | 55 | 155 | 45.06 | 54 | 254 | 45.06 | 85 | 485 | 45.06 | 60 | 360 | 45.06 | 55 | 255 | 45.06 | 49 | 149 | 85 | 45.06 | 22 | 102 | 125 | 225 | 45.22 | 25 | 185 | 45.16 | 36 | 456 | 45.16 | 45 | 365 | 45.16 | 29 | 249 | 45.16 | 29 |  | 45.16 | 62 | 162
45.08 | 84 | 484 | 45.08 | 45 | 345 | 45.08 | 26 | 226 | 45.08 | 40 | 140 | 45.08 | 47 | 247 | 45.08 | 74 | 474 | 45.08 | 42 | 342 | 45.08 | 56 | 256 | 45.08 | 52 | 152 | 74 | 45.08 | 30 | 110 | 84 | 184 | 45.24 | 21 | 181 | 45.18 | 38 | 458 | 45.18 | 53 | 373 | 45.18 | 49 | 269 | 45.18 | 49 |  | 45.18 | 56 | 156
45.1 | 91 | 491 | 45.1 | 50 | 350 | 45.1 | 40 | 240 | 45.1 | 47 | 147 | 45.1 | 32 | 232 | 45.1 | 79 | 479 | 45.1 | 57 | 357 | 45.1 | 54 | 254 | 45.1 | 53 | 153 | 79 | 45.1 | 25 | 105 | 91 | 191 | 45.26 | 18 | 178 | 45.2 | 32 | 452 | 45.2 | 46 | 366 | 45.2 | 36 | 256 | 45.2 | 36 |  | 45.2 | 53 | 153
45.12 | 88 | 488 | 45.12 | 48 | 348 | 45.12 | 35 | 235 | 45.12 | 47 | 147 | 45.12 | 40 | 240 | 45.12 | 67 | 467 | 45.12 | 48 | 348 | 45.12 | 41 | 241 | 45.12 | 41 | 141 | 67 | 45.12 | 27 | 107 | 88 | 188 | 45.28 | 16 | 176 | 45.22 | 30 | 450 | 45.22 | 35 | 355 | 45.22 | 36 | 256 | 45.22 | 36 |  | 45.22 | 39 | 139
45.14 | 70 | 470 | 45.14 | 40 | 340 | 45.14 | 30 | 230 | 45.14 | 42 | 142 | 45.14 | 51 | 251 | 45.14 | 64 | 464 | 45.14 | 53 | 353 | 45.14 | 41 | 241 | 45.14 | 45 | 145 | 64 | 45.14 | 26 | 106 | 70 | 170 | 45.3 | 22 | 182 | 45.24 | 33 | 453 | 45.24 | 29 | 349 | 45.24 | 28 | 248 | 45.24 | 28 |  | 45.24 | 38 | 138
45.16 | 66 | 466 | 45.16 | 38 | 338 | 45.16 | 31 | 231 | 45.16 | 38 | 138 | 45.16 | 51 | 251 | 45.16 | 48 | 448 | 45.16 | 45 | 345 | 45.16 | 51 | 251 | 45.16 | 29 | 129 | 48 | 45.16 | 21 | 101 | 66 | 166 | 45.32 | 16 | 176 | 45.26 | 17 | 437 | 45.26 | 25 | 345 | 45.26 | 31 | 251 | 45.26 | 31 |  | 45.26 | 40 | 140
45.18 | 70 | 470 | 45.18 | 37 | 337 | 45.18 | 21 | 221 | 45.18 | 33 | 133 | 45.18 | 34 | 234 | 45.18 | 39 | 439 | 45.18 | 40 | 340 | 45.18 | 39 | 239 | 45.18 | 37 | 137 | 39 | 45.18 | 28 | 108 | 70 | 170 | 45.34 | 19 | 179 | 45.28 | 33 | 453 | 45.28 | 40 | 360 | 45.28 | 30 | 250 | 45.28 | 30 |  | 45.28 | 40 | 140
45.2 | 79 | 479 | 45.2 | 45 | 345 | 45.2 | 23 | 223 | 45.2 | 37 | 137 | 45.2 | 36 | 236 | 45.2 | 46 | 446 | 45.2 | 28 | 328 | 45.2 | 41 | 241 | 45.2 | 37 | 137 | 46 | 45.2 | 16 | 96 | 79 | 179 | 45.36 | 18 | 178 | 45.3 | 26 | 446 | 45.3 | 20 | 340 | 45.3 | 21 | 241 | 45.3 | 21 |  | 45.3 | 37 | 137
45.22 | 73 | 473 | 45.22 | 31 | 331 | 45.22 | 22 | 222 | 45.22 | 22 | 122 | 45.22 | 28 | 228 | 45.22 | 29 | 429 | 45.22 | 35 | 335 | 45.22 | 41 | 241 | 45.22 | 32 | 132 | 29 | 45.22 | 32 | 112 | 73 | 173 | 45.38 | 18 | 178 | 45.32 | 30 | 450 | 45.32 | 30 | 350 | 45.32 | 27 | 247 | 45.32 | 27 |  | 45.32 | 35 | 135
45.24 | 50 | 450 | 45.24 | 33 | 333 | 45.24 | 29 | 229 | 45.24 | 35 | 135 | 45.24 | 34 | 234 | 45.24 | 38 | 438 | 45.24 | 31 | 331 | 45.24 | 36 | 236 | 45.24 | 35 | 135 | 38 | 45.24 | 23 | 103 | 50 | 150 | 45.4 | 15 | 175 | 45.34 | 21 | 441 | 45.34 | 28 | 348 | 45.34 | 21 | 241 | 45.34 | 21 |  | 45.34 | 41 | 141
45.26 | 64 | 464 | 45.26 | 17 | 317 | 45.26 | 20 | 220 | 45.26 | 33 | 133 | 45.26 | 38 | 238 | 45.26 | 29 | 429 | 45.26 | 33 | 333 | 45.26 | 34 | 234 | 45.26 | 26 | 126 | 29 | 45.26 | 24 | 104 | 64 | 164 | 45.42 | 20 | 180 | 45.36 | 28 | 448 | 45.36 | 25 | 345 | 45.36 | 27 | 247 | 45.36 | 27 |  | 45.36 | 35 | 135
45.28 | 56 | 456 | 45.28 | 20 | 320 | 45.28 | 23 | 223 | 45.28 | 22 | 122 | 45.28 | 34 | 234 | 45.28 | 26 | 426 | 45.28 | 31 | 331 | 45.28 | 25 | 225 | 45.28 | 28 | 128 | 26 | 45.28 | 19 | 99 | 56 | 156 | 45.44 | 15 | 175 | 45.38 | 32 | 452 | 45.38 | 21 | 341 | 45.38 | 30 | 250 | 45.38 | 30 |  | 45.38 | 28 | 128
45.3 | 41 | 441 | 45.3 | 24 | 324 | 45.3 | 17 | 217 | 45.3 | 15 | 115 | 45.3 | 34 | 234 | 45.3 | 31 | 431 | 45.3 | 26 | 326 | 45.3 | 29 | 229 | 45.3 | 28 | 128 | 31 | 45.3 | 20 | 100 | 41 | 141 | 45.46 | 13 | 173 | 45.4 | 28 | 448 | 45.4 | 25 | 345 | 45.4 | 20 | 240 | 45.4 | 20 |  | 45.4 | 31 | 131
45.32 | 41 | 441 | 45.32 | 21 | 321 | 45.32 | 24 | 224 | 45.32 | 25 | 125 | 45.32 | 25 | 225 | 45.32 | 23 | 423 | 45.32 | 24 | 324 | 45.32 | 23 | 223 | 45.32 | 35 | 135 | 23 | 45.32 | 16 | 96 | 41 | 141 | 45.48 | 14 | 174 | 45.42 | 20 | 440 | 45.42 | 22 | 342 | 45.42 | 12 | 232 | 45.42 | 12 |  | 45.42 | 33 | 133
45.34 | 45 | 445 | 45.34 | 17 | 317 | 45.34 | 20 | 220 | 45.34 | 21 | 121 | 45.34 | 26 | 226 | 45.34 | 21 | 421 | 45.34 | 29 | 329 | 45.34 | 28 | 228 | 45.34 | 34 | 134 | 21 | 45.34 | 14 | 94 | 45 | 145 | 45.5 | 19 | 179 | 45.44 | 23 | 443 | 45.44 | 32 | 352 | 45.44 | 15 | 235 | 45.44 | 15 |  | 45.44 | 23 | 123
45.36 | 46 | 446 | 45.36 | 23 | 323 | 45.36 | 15 | 215 | 45.36 | 17 | 117 | 45.36 | 38 | 238 | 45.36 | 20 | 420 | 45.36 | 25 | 325 | 45.36 | 27 | 227 | 45.36 | 23 | 123 | 20 | 45.36 | 20 | 100 | 46 | 146 | 45.52 | 14 | 174 | 45.46 | 23 | 443 | 45.46 | 19 | 339 | 45.46 | 14 | 234 | 45.46 | 14 |  | 45.46 | 32 | 132
45.38 | 43 | 443 | 45.38 | 13 | 313 | 45.38 | 15 | 215 | 45.38 | 14 | 114 | 45.38 | 33 | 233 | 45.38 | 30 | 430 | 45.38 | 15 | 315 | 45.38 | 13 | 213 | 45.38 | 18 | 118 | 30 | 45.38 | 13 | 93 | 43 | 143 | 45.54 | 13 | 173 | 45.48 | 26 | 446 | 45.48 | 21 | 341 | 45.48 | 7 | 227 | 45.48 | 7 |  | 45.48 | 23 | 123
45.4 | 35 | 435 | 45.4 | 18 | 318 | 45.4 | 18 | 218 | 45.4 | 19 | 119 | 45.4 | 37 | 237 | 45.4 | 26 | 426 | 45.4 | 18 | 318 | 45.4 | 25 | 225 | 45.4 | 22 | 122 | 26 | 45.4 | 22 | 102 | 35 | 135 | 45.56 | 14 | 174 | 45.5 | 21 | 441 | 45.5 | 21 | 341 | 45.5 | 15 | 235 | 45.5 | 15 |  | 45.5 | 35 | 135
45.42 | 31 | 431 | 45.42 | 19 | 319 | 45.42 | 10 | 210 | 45.42 | 16 | 116 | 45.42 | 22 | 222 | 45.42 | 28 | 428 | 45.42 | 28 | 328 | 45.42 | 23 | 223 | 45.42 | 25 | 125 | 28 | 45.42 | 18 | 98 | 31 | 131 | 45.58 | 19 | 179 | 45.52 | 20 | 440 | 45.52 | 28 | 348 | 45.52 | 9 | 229 | 45.52 | 9 |  | 45.52 | 21 | 121
45.44 | 45 | 445 | 45.44 | 30 | 330 | 45.44 | 12 | 212 | 45.44 | 21 | 121 | 45.44 | 25 | 225 | 45.44 | 26 | 426 | 45.44 | 18 | 318 | 45.44 | 20 | 220 | 45.44 | 28 | 128 | 26 | 45.44 | 10 | 90 | 45 | 145 | 45.6 | 10 | 170 | 45.54 | 20 | 440 | 45.54 | 22 | 342 | 45.54 | 18 | 238 | 45.54 | 18 |  | 45.54 | 17 | 117
45.46 | 30 | 430 | 45.46 | 25 | 325 | 45.46 | 14 | 214 | 45.46 | 23 | 123 | 45.46 | 24 | 224 | 45.46 | 18 | 418 | 45.46 | 19 | 319 | 45.46 | 23 | 223 | 45.46 | 39 | 139 | 18 | 45.46 | 16 | 96 | 30 | 130 | 45.62 | 21 | 181 | 45.56 | 17 | 437 | 45.56 | 19 | 339 | 45.56 | 15 | 235 | 45.56 | 15 |  | 45.56 | 20 | 120
45.48 | 27 | 427 | 45.48 | 26 | 326 | 45.48 | 11 | 211 | 45.48 | 16 | 116 | 45.48 | 29 | 229 | 45.48 | 12 | 412 | 45.48 | 14 | 314 | 45.48 | 19 | 219 | 45.48 | 25 | 125 | 12 | 45.48 | 18 | 98 | 27 | 127 | 45.64 | 16 | 176 | 45.58 | 21 | 441 | 45.58 | 21 | 341 | 45.58 | 12 | 232 | 45.58 | 12 |  | 45.58 | 28 | 128
45.5 | 40 | 440 | 45.5 | 21 | 321 | 45.5 | 12 | 212 | 45.5 | 21 | 121 | 45.5 | 22 | 222 | 45.5 | 14 | 414 | 45.5 | 15 | 315 | 45.5 | 19 | 219 | 45.5 | 36 | 136 | 14 | 45.5 | 18 | 98 | 40 | 140 | 45.66 | 15 | 175 | 45.6 | 29 | 449 | 45.6 | 20 | 340 | 45.6 | 8 | 228 | 45.6 | 8 |  | 45.6 | 29 | 129
45.52 | 34 | 434 | 45.52 | 24 | 324 | 45.52 | 12 | 212 | 45.52 | 15 | 115 | 45.52 | 29 | 229 | 45.52 | 21 | 421 | 45.52 | 13 | 313 | 45.52 | 18 | 218 | 45.52 | 26 | 126 | 21 | 45.52 | 21 | 101 | 34 | 134 | 45.68 | 10 | 170 | 45.62 | 28 | 448 | 45.62 | 27 | 347 | 45.62 | 10 | 230 | 45.62 | 10 |  | 45.62 | 27 | 127
45.54 | 31 | 431 | 45.54 | 17 | 317 | 45.54 | 14 | 214 | 45.54 | 17 | 117 | 45.54 | 26 | 226 | 45.54 | 17 | 417 | 45.54 | 15 | 315 | 45.54 | 15 | 215 | 45.54 | 21 | 121 | 17 | 45.54 | 9 | 89 | 31 | 131 | 45.7 | 20 | 180 | 45.64 | 25 | 445 | 45.64 | 26 | 346 | 45.64 | 10 | 230 | 45.64 | 10 |  | 45.64 | 21 | 121
45.56 | 37 | 437 | 45.56 | 15 | 315 | 45.56 | 14 | 214 | 45.56 | 15 | 115 | 45.56 | 32 | 232 | 45.56 | 14 | 414 | 45.56 | 14 | 314 | 45.56 | 24 | 224 | 45.56 | 25 | 125 | 14 | 45.56 | 23 | 103 | 37 | 137 | 45.72 | 13 | 173 | 45.66 | 18 | 438 | 45.66 | 24 | 344 | 45.66 | 15 | 235 | 45.66 | 15 |  | 45.66 | 30 | 130
45.58 | 35 | 435 | 45.58 | 12 | 312 | 45.58 | 9 | 209 | 45.58 | 18 | 118 | 45.58 | 21 | 221 | 45.58 | 19 | 419 | 45.58 | 15 | 315 | 45.58 | 20 | 220 | 45.58 | 19 | 119 | 19 | 45.58 | 23 | 103 | 35 | 135 | 45.74 | 13 | 173 | 45.68 | 21 | 441 | 45.68 | 21 | 341 | 45.68 | 9 | 229 | 45.68 | 9 |  | 45.68 | 23 | 123
45.6 | 26 | 426 | 45.6 | 8 | 308 | 45.6 | 12 | 212 | 45.6 | 18 | 118 | 45.6 | 25 | 225 | 45.6 | 16 | 416 | 45.6 | 19 | 319 | 45.6 | 15 | 215 | 45.6 | 24 | 124 | 16 | 45.6 | 12 | 92 | 26 | 126 | 45.76 | 17 | 177 | 45.7 | 16 | 436 | 45.7 | 15 | 335 | 45.7 | 3 | 223 | 45.7 | 3 |  | 45.7 | 27 | 127
45.62 | 43 | 443 | 45.62 | 12 | 312 | 45.62 | 10 | 210 | 45.62 | 6 | 106 | 45.62 | 29 | 229 | 45.62 | 12 | 412 | 45.62 | 13 | 313 | 45.62 | 13 | 213 | 45.62 | 21 | 121 | 12 | 45.62 | 9 | 89 | 43 | 143 | 45.78 | 18 | 178 | 45.72 | 19 | 439 | 45.72 | 11 | 331 | 45.72 | 9 | 229 | 45.72 | 9 |  | 45.72 | 22 | 122
45.64 | 31 | 431 | 45.64 | 18 | 318 | 45.64 | 9 | 209 | 45.64 | 15 | 115 | 45.64 | 19 | 219 | 45.64 | 21 | 421 | 45.64 | 15 | 315 | 45.64 | 17 | 217 | 45.64 | 22 | 122 | 21 | 45.64 | 17 | 97 | 31 | 131 | 45.8 | 17 | 177 | 45.74 | 15 | 435 | 45.74 | 23 | 343 | 45.74 | 13 | 233 | 45.74 | 13 |  | 45.74 | 22 | 122
45.66 | 29 | 429 | 45.66 | 10 | 310 | 45.66 | 11 | 211 | 45.66 | 15 | 115 | 45.66 | 31 | 231 | 45.66 | 12 | 412 | 45.66 | 15 | 315 | 45.66 | 18 | 218 | 45.66 | 26 | 126 | 12 | 45.66 | 18 | 98 | 29 | 129 | 45.82 | 18 | 178 | 45.76 | 23 | 443 | 45.76 | 23 | 343 | 45.76 | 11 | 231 | 45.76 | 11 |  | 45.76 | 23 | 123
45.68 | 34 | 434 | 45.68 | 18 | 318 | 45.68 | 5 | 205 | 45.68 | 13 | 113 | 45.68 | 24 | 224 | 45.68 | 12 | 412 | 45.68 | 11 | 311 | 45.68 | 20 | 220 | 45.68 | 23 | 123 | 12 | 45.68 | 15 | 95 | 34 | 134 | 45.84 | 22 | 182 | 45.78 | 11 | 431 | 45.78 | 21 | 341 | 45.78 | 16 | 236 | 45.78 | 16 |  | 45.78 | 28 | 128
45.7 | 29 | 429 | 45.7 | 15 | 315 | 45.7 | 6 | 206 | 45.7 | 23 | 123 | 45.7 | 21 | 221 | 45.7 | 8 | 408 | 45.7 | 19 | 319 | 45.7 | 13 | 213 | 45.7 | 28 | 128 | 8 | 45.7 | 18 | 98 | 29 | 129 | 45.86 | 5 | 165 | 45.8 | 15 | 435 | 45.8 | 23 | 343 | 45.8 | 8 | 228 | 45.8 | 8 |  | 45.8 | 21 | 121
45.72 | 35 | 435 | 45.72 | 12 | 312 | 45.72 | 11 | 211 | 45.72 | 12 | 112 | 45.72 | 22 | 222 | 45.72 | 10 | 410 | 45.72 | 14 | 314 | 45.72 | 18 | 218 | 45.72 | 25 | 125 | 10 | 45.72 | 17 | 97 | 35 | 135 | 45.88 | 10 | 170 | 45.82 | 24 | 444 | 45.82 | 18 | 338 | 45.82 | 10 | 230 | 45.82 | 10 |  | 45.82 | 24 | 124
45.74 | 23 | 423 | 45.74 | 10 | 310 | 45.74 | 9 | 209 | 45.74 | 21 | 121 | 45.74 | 35 | 235 | 45.74 | 15 | 415 | 45.74 | 9 | 309 | 45.74 | 18 | 218 | 45.74 | 16 | 116 | 15 | 45.74 | 12 | 92 | 23 | 123 | 45.9 | 15 | 175 | 45.84 | 20 | 440 | 45.84 | 28 | 348 | 45.84 | 10 | 230 | 45.84 | 10 |  | 45.84 | 15 | 115
45.76 | 35 | 435 | 45.76 | 16 | 316 | 45.76 | 8 | 208 | 45.76 | 11 | 111 | 45.76 | 32 | 232 | 45.76 | 10 | 410 | 45.76 | 14 | 314 | 45.76 | 12 | 212 | 45.76 | 18 | 118 | 10 | 45.76 | 19 | 99 | 35 | 135 | 45.92 | 16 | 176 | 45.86 | 17 | 437 | 45.86 | 17 | 337 | 45.86 | 6 | 226 | 45.86 | 6 |  | 45.86 | 28 | 128
45.78 | 38 | 438 | 45.78 | 9 | 309 | 45.78 | 12 | 212 | 45.78 | 18 | 118 | 45.78 | 23 | 223 | 45.78 | 11 | 411 | 45.78 | 15 | 315 | 45.78 | 8 | 208 | 45.78 | 24 | 124 | 11 | 45.78 | 6 | 86 | 38 | 138 | 45.94 | 18 | 178 | 45.88 | 20 | 440 | 45.88 | 24 | 344 | 45.88 | 12 | 232 | 45.88 | 12 |  | 45.88 | 24 | 124
45.8 | 34 | 434 | 45.8 | 14 | 314 | 45.8 | 12 | 212 | 45.8 | 11 | 111 | 45.8 | 28 | 228 | 45.8 | 6 | 406 | 45.8 | 16 | 316 | 45.8 | 5 | 205 | 45.8 | 19 | 119 | 6 | 45.8 | 16 | 96 | 34 | 134 | 45.96 | 13 | 173 | 45.9 | 15 | 435 | 45.9 | 21 | 341 | 45.9 | 7 | 227 | 45.9 | 7 |  | 45.9 | 20 | 120
45.82 | 29 | 429 | 45.82 | 13 | 313 | 45.82 | 10 | 210 | 45.82 | 8 | 108 | 45.82 | 21 | 221 | 45.82 | 14 | 414 | 45.82 | 21 | 321 | 45.82 | 13 | 213 | 45.82 | 24 | 124 | 14 | 45.82 | 14 | 94 | 29 | 129 | 45.98 | 15 | 175 | 45.92 | 18 | 438 | 45.92 | 22 | 342 | 45.92 | 13 | 233 | 45.92 | 13 |  | 45.92 | 12 | 112
45.84 | 35 | 435 | 45.84 | 8 | 308 | 45.84 | 6 | 206 | 45.84 | 10 | 110 | 45.84 | 31 | 231 | 45.84 | 10 | 410 | 45.84 | 13 | 313 | 45.84 | 11 | 211 | 45.84 | 27 | 127 | 10 | 45.84 | 10 | 90 | 35 | 135 | 46 | 14 | 174 | 45.94 | 29 | 449 | 45.94 | 15 | 335 | 45.94 | 9 | 229 | 45.94 | 9 |  | 45.94 | 16 | 116
45.86 | 19 | 419 | 45.86 | 13 | 313 | 45.86 | 10 | 210 | 45.86 | 12 | 112 | 45.86 | 28 | 228 | 45.86 | 14 | 414 | 45.86 | 15 | 315 | 45.86 | 14 | 214 | 45.86 | 24 | 124 | 14 | 45.86 | 16 | 96 | 19 | 119 | 46.02 | 11 | 171 | 45.96 | 12 | 432 | 45.96 | 22 | 342 | 45.96 | 16 | 236 | 45.96 | 16 |  | 45.96 | 14 | 114
45.88 | 27 | 427 | 45.88 | 11 | 311 | 45.88 | 9 | 209 | 45.88 | 10 | 110 | 45.88 | 19 | 219 | 45.88 | 8 | 408 | 45.88 | 10 | 310 | 45.88 | 17 | 217 | 45.88 | 19 | 119 | 8 | 45.88 | 14 | 94 | 27 | 127 | 46.04 | 10 | 170 | 45.98 | 17 | 437 | 45.98 | 20 | 340 | 45.98 | 9 | 229 | 45.98 | 9 |  | 45.98 | 25 | 125
45.9 | 33 | 433 | 45.9 | 7 | 307 | 45.9 | 8 | 208 | 45.9 | 12 | 112 | 45.9 | 30 | 230 | 45.9 | 9 | 409 | 45.9 | 18 | 318 | 45.9 | 12 | 212 | 45.9 | 26 | 126 | 9 | 45.9 | 9 | 89 | 33 | 133 | 46.06 | 12 | 172 | 46 | 15 | 435 | 46 | 12 | 332 | 46 | 7 | 227 | 46 | 7 |  | 46 | 16 | 116
45.92 | 34 | 434 | 45.92 | 15 | 315 | 45.92 | 4 | 204 | 45.92 | 9 | 109 | 45.92 | 23 | 223 | 45.92 | 8 | 408 | 45.92 | 13 | 313 | 45.92 | 10 | 210 | 45.92 | 30 | 130 | 8 | 45.92 | 18 | 98 | 34 | 134 | 46.08 | 25 | 185 | 46.02 | 20 | 440 | 46.02 | 24 | 344 | 46.02 | 7 | 227 | 46.02 | 7 |  | 46.02 | 18 | 118
45.94 | 35 | 435 | 45.94 | 8 | 308 | 45.94 | 4 | 204 | 45.94 | 9 | 109 | 45.94 | 26 | 226 | 45.94 | 13 | 413 | 45.94 | 10 | 310 | 45.94 | 10 | 210 | 45.94 | 24 | 124 | 13 | 45.94 | 9 | 89 | 35 | 135 | 46.1 | 14 | 174 | 46.04 | 23 | 443 | 46.04 | 18 | 338 | 46.04 | 9 | 229 | 46.04 | 9 |  | 46.04 | 16 | 116
45.96 | 24 | 424 | 45.96 | 12 | 312 | 45.96 | 8 | 208 | 45.96 | 16 | 116 | 45.96 | 22 | 222 | 45.96 | 13 | 413 | 45.96 | 15 | 315 | 45.96 | 17 | 217 | 45.96 | 15 | 115 | 13 | 45.96 | 14 | 94 | 24 | 124 | 46.12 | 14 | 174 | 46.06 | 10 | 430 | 46.06 | 13 | 333 | 46.06 | 6 | 226 | 46.06 | 6 |  | 46.06 | 14 | 114
45.98 | 25 | 425 | 45.98 | 3 | 303 | 45.98 | 5 | 205 | 45.98 | 23 | 123 | 45.98 | 23 | 223 | 45.98 | 10 | 410 | 45.98 | 10 | 310 | 45.98 | 10 | 210 | 45.98 | 19 | 119 | 10 | 45.98 | 16 | 96 | 25 | 125 | 46.14 | 6 | 166 | 46.08 | 23 | 443 | 46.08 | 19 | 339 | 46.08 | 6 | 226 | 46.08 | 6 |  | 46.08 | 13 | 113
46 | 31 | 431 | 46 | 13 | 313 | 46 | 4 | 204 | 46 | 6 | 106 | 46 | 28 | 228 | 46 | 7 | 407 | 46 | 9 | 309 | 46 | 13 | 213 | 46 | 19 | 119 | 7 | 46 | 9 | 89 | 31 | 131 | 46.16 | 14 | 174 | 46.1 | 21 | 441 | 46.1 | 13 | 333 | 46.1 | 8 | 228 | 46.1 | 8 |  | 46.1 | 20 | 120
46.02 | 30 | 430 | 46.02 | 10 | 310 | 46.02 | 8 | 208 | 46.02 | 8 | 108 | 46.02 | 23 | 223 | 46.02 | 8 | 408 | 46.02 | 11 | 311 | 46.02 | 5 | 205 | 46.02 | 28 | 128 | 8 | 46.02 | 24 | 104 | 30 | 130 | 46.18 | 13 | 173 | 46.12 | 12 | 432 | 46.12 | 13 | 333 | 46.12 | 14 | 234 | 46.12 | 14 |  | 46.12 | 11 | 111
46.04 | 35 | 435 | 46.04 | 11 | 311 | 46.04 | 7 | 207 | 46.04 | 9 | 109 | 46.04 | 25 | 225 | 46.04 | 6 | 406 | 46.04 | 5 | 305 | 46.04 | 10 | 210 | 46.04 | 30 | 130 | 6 | 46.04 | 14 | 94 | 35 | 135 | 46.2 | 12 | 172 | 46.14 | 13 | 433 | 46.14 | 15 | 335 | 46.14 | 6 | 226 | 46.14 | 6 |  | 46.14 | 24 | 124
46.06 | 28 | 428 | 46.06 | 11 | 311 | 46.06 | 8 | 208 | 46.06 | 14 | 114 | 46.06 | 27 | 227 | 46.06 | 9 | 409 | 46.06 | 18 | 318 | 46.06 | 13 | 213 | 46.06 | 30 | 130 | 9 | 46.06 | 8 | 88 | 28 | 128 | 46.22 | 9 | 169 | 46.16 | 15 | 435 | 46.16 | 27 | 347 | 46.16 | 9 | 229 | 46.16 | 9 |  | 46.16 | 12 | 112
46.08 | 22 | 422 | 46.08 | 10 | 310 | 46.08 | 5 | 205 | 46.08 | 9 | 109 | 46.08 | 14 | 214 | 46.08 | 8 | 408 | 46.08 | 8 | 308 | 46.08 | 13 | 213 | 46.08 | 23 | 123 | 8 | 46.08 | 16 | 96 | 22 | 122 | 46.24 | 15 | 175 | 46.18 | 12 | 432 | 46.18 | 23 | 343 | 46.18 | 13 | 233 | 46.18 | 13 |  | 46.18 | 16 | 116
46.1 | 23 | 423 | 46.1 | 10 | 310 | 46.1 | 6 | 206 | 46.1 | 9 | 109 | 46.1 | 22 | 222 | 46.1 | 8 | 408 | 46.1 | 13 | 313 | 46.1 | 8 | 208 | 46.1 | 18 | 118 | 8 | 46.1 | 10 | 90 | 23 | 123 | 46.26 | 18 | 178 | 46.2 | 18 | 438 | 46.2 | 18 | 338 | 46.2 | 6 | 226 | 46.2 | 6 |  | 46.2 | 23 | 123
46.12 | 21 | 421 | 46.12 | 8 | 308 | 46.12 | 6 | 206 | 46.12 | 12 | 112 | 46.12 | 25 | 225 | 46.12 | 4 | 404 | 46.12 | 14 | 314 | 46.12 | 4 | 204 | 46.12 | 20 | 120 | 4 | 46.12 | 12 | 92 | 21 | 121 | 46.28 | 13 | 173 | 46.22 | 18 | 438 | 46.22 | 17 | 337 | 46.22 | 7 | 227 | 46.22 | 7 |  | 46.22 | 21 | 121
46.14 | 31 | 431 | 46.14 | 11 | 311 | 46.14 | 5 | 205 | 46.14 | 6 | 106 | 46.14 | 18 | 218 | 46.14 | 8 | 408 | 46.14 | 12 | 312 | 46.14 | 9 | 209 | 46.14 | 29 | 129 | 8 | 46.14 | 14 | 94 | 31 | 131 | 46.3 | 11 | 171 | 46.24 | 22 | 442 | 46.24 | 23 | 343 | 46.24 | 13 | 233 | 46.24 | 13 |  | 46.24 | 19 | 119
46.16 | 25 | 425 | 46.16 | 7 | 307 | 46.16 | 2 | 202 | 46.16 | 8 | 108 | 46.16 | 24 | 224 | 46.16 | 3 | 403 | 46.16 | 9 | 309 | 46.16 | 12 | 212 | 46.16 | 19 | 119 | 3 | 46.16 | 14 | 94 | 25 | 125 | 46.32 | 13 | 173 | 46.26 | 14 | 434 | 46.26 | 24 | 344 | 46.26 | 10 | 230 | 46.26 | 10 |  | 46.26 | 21 | 121
46.18 | 25 | 425 | 46.18 | 5 | 305 | 46.18 | 10 | 210 | 46.18 | 9 | 109 | 46.18 | 21 | 221 | 46.18 | 6 | 406 | 46.18 | 12 | 312 | 46.18 | 6 | 206 | 46.18 | 19 | 119 | 6 | 46.18 | 23 | 103 | 25 | 125 | 46.34 | 12 | 172 | 46.28 | 13 | 433 | 46.28 | 16 | 336 | 46.28 | 6 | 226 | 46.28 | 6 |  | 46.28 | 16 | 116
46.2 | 37 | 437 | 46.2 | 10 | 310 | 46.2 | 1 | 201 | 46.2 | 10 | 110 | 46.2 | 28 | 228 | 46.2 | 5 | 405 | 46.2 | 10 | 310 | 46.2 | 13 | 213 | 46.2 | 17 | 117 | 5 | 46.2 | 12 | 92 | 37 | 137 | 46.36 | 19 | 179 | 46.3 | 13 | 433 | 46.3 | 10 | 330 | 46.3 | 6 | 226 | 46.3 | 6 |  | 46.3 | 25 | 125
46.22 | 25 | 425 | 46.22 | 10 | 310 | 46.22 | 7 | 207 | 46.22 | 7 | 107 | 46.22 | 26 | 226 | 46.22 | 7 | 407 | 46.22 | 10 | 310 | 46.22 | 9 | 209 | 46.22 | 22 | 122 | 7 | 46.22 | 9 | 89 | 25 | 125 | 46.38 | 12 | 172 | 46.32 | 11 | 431 | 46.32 | 15 | 335 | 46.32 | 7 | 227 | 46.32 | 7 |  | 46.32 | 13 | 113
46.24 | 34 | 434 | 46.24 | 8 | 308 | 46.24 | 7 | 207 | 46.24 | 11 | 111 | 46.24 | 19 | 219 | 46.24 | 11 | 411 | 46.24 | 11 | 311 | 46.24 | 2 | 202 | 46.24 | 12 | 112 | 11 | 46.24 | 15 | 95 | 34 | 134 | 46.4 | 4 | 164 | 46.34 | 8 | 428 | 46.34 | 18 | 338 | 46.34 | 9 | 229 | 46.34 | 9 |  | 46.34 | 20 | 120
46.26 | 20 | 420 | 46.26 | 12 | 312 | 46.26 | 4 | 204 | 46.26 | 11 | 111 | 46.26 | 28 | 228 | 46.26 | 9 | 409 | 46.26 | 7 | 307 | 46.26 | 6 | 206 | 46.26 | 22 | 122 | 9 | 46.26 | 13 | 93 | 20 | 120 | 46.42 | 8 | 168 | 46.36 | 17 | 437 | 46.36 | 14 | 334 | 46.36 | 11 | 231 | 46.36 | 11 |  | 46.36 | 19 | 119
46.28 | 20 | 420 | 46.28 | 9 | 309 | 46.28 | 7 | 207 | 46.28 | 8 | 108 | 46.28 | 21 | 221 | 46.28 | 8 | 408 | 46.28 | 9 | 309 | 46.28 | 7 | 207 | 46.28 | 16 | 116 | 8 | 46.28 | 6 | 86 | 20 | 120 | 46.44 | 12 | 172 | 46.38 | 17 | 437 | 46.38 | 8 | 328 | 46.38 | 8 | 228 | 46.38 | 8 |  | 46.38 | 15 | 115
46.3 | 23 | 423 | 46.3 | 5 | 305 | 46.3 | 6 | 206 | 46.3 | 7 | 107 | 46.3 | 23 | 223 | 46.3 | 6 | 406 | 46.3 | 16 | 316 | 46.3 | 7 | 207 | 46.3 | 34 | 134 | 6 | 46.3 | 13 | 93 | 23 | 123 | 46.46 | 7 | 167 | 46.4 | 14 | 434 | 46.4 | 13 | 333 | 46.4 | 7 | 227 | 46.4 | 7 |  | 46.4 | 25 | 125
46.32 | 12 | 412 | 46.32 | 8 | 308 | 46.32 | 7 | 207 | 46.32 | 13 | 113 | 46.32 | 25 | 225 | 46.32 | 12 | 412 | 46.32 | 9 | 309 | 46.32 | 10 | 210 | 46.32 | 18 | 118 | 12 | 46.32 | 14 | 94 | 12 | 112 | 46.48 | 8 | 168 | 46.42 | 18 | 438 | 46.42 | 6 | 326 | 46.42 | 5 | 225 | 46.42 | 5 |  | 46.42 | 11 | 111
46.34 | 32 | 432 | 46.34 | 15 | 315 | 46.34 | 3 | 203 | 46.34 | 4 | 104 | 46.34 | 15 | 215 | 46.34 | 5 | 405 | 46.34 | 12 | 312 | 46.34 | 6 | 206 | 46.34 | 26 | 126 | 5 | 46.34 | 9 | 89 | 32 | 132 | 46.5 | 14 | 174 | 46.44 | 11 | 431 | 46.44 | 12 | 332 | 46.44 | 6 | 226 | 46.44 | 6 |  | 46.44 | 14 | 114
46.36 | 26 | 426 | 46.36 | 5 | 305 | 46.36 | 4 | 204 | 46.36 | 9 | 109 | 46.36 | 21 | 221 | 46.36 | 4 | 404 | 46.36 | 11 | 311 | 46.36 | 11 | 211 | 46.36 | 21 | 121 | 4 | 46.36 | 15 | 95 | 26 | 126 | 46.52 | 12 | 172 | 46.46 | 21 | 441 | 46.46 | 16 | 336 | 46.46 | 11 | 231 | 46.46 | 11 |  | 46.46 | 21 | 121
46.38 | 29 | 429 | 46.38 | 11 | 311 | 46.38 | 8 | 208 | 46.38 | 11 | 111 | 46.38 | 19 | 219 | 46.38 | 7 | 407 | 46.38 | 8 | 308 | 46.38 | 4 | 204 | 46.38 | 12 | 112 | 7 | 46.38 | 6 | 86 | 29 | 129 | 46.54 | 6 | 166 | 46.48 | 20 | 440 | 46.48 | 22 | 342 | 46.48 | 7 | 227 | 46.48 | 7 |  | 46.48 | 15 | 115
46.4 | 21 | 421 | 46.4 | 8 | 308 | 46.4 | 5 | 205 | 46.4 | 7 | 107 | 46.4 | 22 | 222 | 46.4 | 9 | 409 | 46.4 | 14 | 314 | 46.4 | 6 | 206 | 46.4 | 16 | 116 | 9 | 46.4 | 10 | 90 | 21 | 121 | 46.56 | 8 | 168 | 46.5 | 21 | 441 | 46.5 | 16 | 336 | 46.5 | 11 | 231 | 46.5 | 11 |  | 46.5 | 18 | 118
46.42 | 20 | 420 | 46.42 | 5 | 305 | 46.42 | 5 | 205 | 46.42 | 2 | 102 | 46.42 | 16 | 216 | 46.42 | 6 | 406 | 46.42 | 11 | 311 | 46.42 | 10 | 210 | 46.42 | 16 | 116 | 6 | 46.42 | 9 | 89 | 20 | 120 | 46.58 | 13 | 173 | 46.52 | 14 | 434 | 46.52 | 28 | 348 | 46.52 | 10 | 230 | 46.52 | 10 |  | 46.52 | 14 | 114
46.44 | 27 | 427 | 46.44 | 9 | 309 | 46.44 | 7 | 207 | 46.44 | 10 | 110 | 46.44 | 20 | 220 | 46.44 | 8 | 408 | 46.44 | 7 | 307 | 46.44 | 11 | 211 | 46.44 | 19 | 119 | 8 | 46.44 | 4 | 84 | 27 | 127 | 46.6 | 12 | 172 | 46.54 | 15 | 435 | 46.54 | 15 | 335 | 46.54 | 7 | 227 | 46.54 | 7 |  | 46.54 | 14 | 114
46.46 | 26 | 426 | 46.46 | 7 | 307 | 46.46 | 4 | 204 | 46.46 | 11 | 111 | 46.46 | 30 | 230 | 46.46 | 5 | 405 | 46.46 | 8 | 308 | 46.46 | 6 | 206 | 46.46 | 21 | 121 | 5 | 46.46 | 8 | 88 | 26 | 126 | 46.62 | 7 | 167 | 46.56 | 13 | 433 | 46.56 | 14 | 334 | 46.56 | 4 | 224 | 46.56 | 4 |  | 46.56 | 15 | 115
46.48 | 16 | 416 | 46.48 | 11 | 311 | 46.48 | 7 | 207 | 46.48 | 9 | 109 | 46.48 | 22 | 222 | 46.48 | 10 | 410 | 46.48 | 6 | 306 | 46.48 | 9 | 209 | 46.48 | 17 | 117 | 10 | 46.48 | 16 | 96 | 16 | 116 | 46.64 | 15 | 175 | 46.58 | 17 | 437 | 46.58 | 21 | 341 | 46.58 | 5 | 225 | 46.58 | 5 |  | 46.58 | 23 | 123
46.5 | 28 | 428 | 46.5 | 6 | 306 | 46.5 | 9 | 209 | 46.5 | 8 | 108 | 46.5 | 19 | 219 | 46.5 | 5 | 405 | 46.5 | 14 | 314 | 46.5 | 10 | 210 | 46.5 | 10 | 110 | 5 | 46.5 | 12 | 92 | 28 | 128 | 46.66 | 18 | 178 | 46.6 | 14 | 434 | 46.6 | 11 | 331 | 46.6 | 11 | 231 | 46.6 | 11 |  | 46.6 | 14 | 114
46.52 | 15 | 415 | 46.52 | 4 | 304 | 46.52 | 5 | 205 | 46.52 | 12 | 112 | 46.52 | 25 | 225 | 46.52 | 7 | 407 | 46.52 | 14 | 314 | 46.52 | 8 | 208 | 46.52 | 24 | 124 | 7 | 46.52 | 13 | 93 | 15 | 115 | 46.68 | 9 | 169 | 46.62 | 18 | 438 | 46.62 | 21 | 341 | 46.62 | 6 | 226 | 46.62 | 6 |  | 46.62 | 21 | 121
46.54 | 20 | 420 | 46.54 | 8 | 308 | 46.54 | 8 | 208 | 46.54 | 7 | 107 | 46.54 | 21 | 221 | 46.54 | 9 | 409 | 46.54 | 5 | 305 | 46.54 | 12 | 212 | 46.54 | 11 | 111 | 9 | 46.54 | 13 | 93 | 20 | 120 | 46.7 | 14 | 174 | 46.64 | 16 | 436 | 46.64 | 13 | 333 | 46.64 | 7 | 227 | 46.64 | 7 |  | 46.64 | 15 | 115
46.56 | 19 | 419 | 46.56 | 4 | 304 | 46.56 | 4 | 204 | 46.56 | 11 | 111 | 46.56 | 20 | 220 | 46.56 | 2 | 402 | 46.56 | 6 | 306 | 46.56 | 7 | 207 | 46.56 | 23 | 123 | 2 | 46.56 | 13 | 93 | 19 | 119 | 46.72 | 13 | 173 | 46.66 | 26 | 446 | 46.66 | 13 | 333 | 46.66 | 13 | 233 | 46.66 | 13 |  | 46.66 | 13 | 113
46.58 | 12 | 412 | 46.58 | 8 | 308 | 46.58 | 3 | 203 | 46.58 | 6 | 106 | 46.58 | 31 | 231 | 46.58 | 3 | 403 | 46.58 | 8 | 308 | 46.58 | 5 | 205 | 46.58 | 17 | 117 | 3 | 46.58 | 17 | 97 | 12 | 112 | 46.74 | 15 | 175 | 46.68 | 21 | 441 | 46.68 | 16 | 336 | 46.68 | 7 | 227 | 46.68 | 7 |  | 46.68 | 24 | 124
46.6 | 25 | 425 | 46.6 | 4 | 304 | 46.6 | 6 | 206 | 46.6 | 11 | 111 | 46.6 | 20 | 220 | 46.6 | 6 | 406 | 46.6 | 11 | 311 | 46.6 | 6 | 206 | 46.6 | 19 | 119 | 6 | 46.6 | 12 | 92 | 25 | 125 | 46.76 | 8 | 168 | 46.7 | 18 | 438 | 46.7 | 18 | 338 | 46.7 | 9 | 229 | 46.7 | 9 |  | 46.7 | 12 | 112
46.62 | 26 | 426 | 46.62 | 7 | 307 | 46.62 | 5 | 205 | 46.62 | 13 | 113 | 46.62 | 21 | 221 | 46.62 | 7 | 407 | 46.62 | 11 | 311 | 46.62 | 17 | 217 | 46.62 | 13 | 113 | 7 | 46.62 | 17 | 97 | 26 | 126 | 46.78 | 9 | 169 | 46.72 | 18 | 438 | 46.72 | 16 | 336 | 46.72 | 8 | 228 | 46.72 | 8 |  | 46.72 | 21 | 121
46.64 | 22 | 422 | 46.64 | 4 | 304 | 46.64 | 6 | 206 | 46.64 | 9 | 109 | 46.64 | 25 | 225 | 46.64 | 2 | 402 | 46.64 | 11 | 311 | 46.64 | 6 | 206 | 46.64 | 23 | 123 | 2 | 46.64 | 13 | 93 | 22 | 122 | 46.8 | 21 | 181 | 46.74 | 12 | 432 | 46.74 | 19 | 339 | 46.74 | 11 | 231 | 46.74 | 11 |  | 46.74 | 15 | 115
46.66 | 23 | 423 | 46.66 | 11 | 311 | 46.66 | 6 | 206 | 46.66 | 10 | 110 | 46.66 | 18 | 218 | 46.66 | 9 | 409 | 46.66 | 7 | 307 | 46.66 | 2 | 202 | 46.66 | 17 | 117 | 9 | 46.66 | 9 | 89 | 23 | 123 | 46.82 | 9 | 169 | 46.76 | 10 | 430 | 46.76 | 15 | 335 | 46.76 | 22 | 242 | 46.76 | 22 |  | 46.76 | 18 | 118
46.68 | 26 | 426 | 46.68 | 2 | 302 | 46.68 | 6 | 206 | 46.68 | 8 | 108 | 46.68 | 27 | 227 | 46.68 | 3 | 403 | 46.68 | 6 | 306 | 46.68 | 5 | 205 | 46.68 | 17 | 117 | 3 | 46.68 | 18 | 98 | 26 | 126 | 46.84 | 15 | 175 | 46.78 | 18 | 438 | 46.78 | 16 | 336 | 46.78 | 10 | 230 | 46.78 | 10 |  | 46.78 | 14 | 114
46.7 | 21 | 421 | 46.7 | 8 | 308 | 46.7 | 7 | 207 | 46.7 | 7 | 107 | 46.7 | 23 | 223 | 46.7 | 8 | 408 | 46.7 | 8 | 308 | 46.7 | 9 | 209 | 46.7 | 15 | 115 | 8 | 46.7 | 8 | 88 | 21 | 121 | 46.86 | 10 | 170 | 46.8 | 18 | 438 | 46.8 | 20 | 340 | 46.8 | 10 | 230 | 46.8 | 10 |  | 46.8 | 13 | 113
46.72 | 20 | 420 | 46.72 | 4 | 304 | 46.72 | 9 | 209 | 46.72 | 13 | 113 | 46.72 | 30 | 230 | 46.72 | 11 | 411 | 46.72 | 7 | 307 | 46.72 | 9 | 209 | 46.72 | 23 | 123 | 11 | 46.72 | 15 | 95 | 20 | 120 | 46.88 | 15 | 175 | 46.82 | 15 | 435 | 46.82 | 11 | 331 | 46.82 | 12 | 232 | 46.82 | 12 |  | 46.82 | 15 | 115
46.74 | 18 | 418 | 46.74 | 6 | 306 | 46.74 | 8 | 208 | 46.74 | 6 | 106 | 46.74 | 28 | 228 | 46.74 | 7 | 407 | 46.74 | 11 | 311 | 46.74 | 8 | 208 | 46.74 | 19 | 119 | 7 | 46.74 | 9 | 89 | 18 | 118 | 46.9 | 13 | 173 | 46.84 | 12 | 432 | 46.84 | 15 | 335 | 46.84 | 7 | 227 | 46.84 | 7 |  | 46.84 | 20 | 120
46.76 | 19 | 419 | 46.76 | 10 | 310 | 46.76 | 4 | 204 | 46.76 | 5 | 105 | 46.76 | 20 | 220 | 46.76 | 5 | 405 | 46.76 | 10 | 310 | 46.76 | 7 | 207 | 46.76 | 9 | 109 | 5 | 46.76 | 9 | 89 | 19 | 119 | 46.92 | 10 | 170 | 46.86 | 12 | 432 | 46.86 | 17 | 337 | 46.86 | 8 | 228 | 46.86 | 8 |  | 46.86 | 18 | 118
46.78 | 19 | 419 | 46.78 | 6 | 306 | 46.78 | 8 | 208 | 46.78 | 9 | 109 | 46.78 | 13 | 213 | 46.78 | 6 | 406 | 46.78 | 11 | 311 | 46.78 | 6 | 206 | 46.78 | 20 | 120 | 6 | 46.78 | 12 | 92 | 19 | 119 | 46.94 | 7 | 167 | 46.88 | 19 | 439 | 46.88 | 18 | 338 | 46.88 | 8 | 228 | 46.88 | 8 |  | 46.88 | 12 | 112
46.8 | 26 | 426 | 46.8 | 8 | 308 | 46.8 | 2 | 202 | 46.8 | 3 | 103 | 46.8 | 19 | 219 | 46.8 | 5 | 405 | 46.8 | 6 | 306 | 46.8 | 3 | 203 | 46.8 | 18 | 118 | 5 | 46.8 | 14 | 94 | 26 | 126 | 46.96 | 8 | 168 | 46.9 | 18 | 438 | 46.9 | 12 | 332 | 46.9 | 6 | 226 | 46.9 | 6 |  | 46.9 | 12 | 112
46.82 | 23 | 423 | 46.82 | 5 | 305 | 46.82 | 7 | 207 | 46.82 | 8 | 108 | 46.82 | 20 | 220 | 46.82 | 8 | 408 | 46.82 | 8 | 308 | 46.82 | 9 | 209 | 46.82 | 9 | 109 | 8 | 46.82 | 5 | 85 | 23 | 123 | 46.98 | 4 | 164 | 46.92 | 15 | 435 | 46.92 | 11 | 331 | 46.92 | 4 | 224 | 46.92 | 4 |  | 46.92 | 18 | 118
46.84 | 16 | 416 | 46.84 | 9 | 309 | 46.84 | 5 | 205 | 46.84 | 8 | 108 | 46.84 | 19 | 219 | 46.84 | 5 | 405 | 46.84 | 5 | 305 | 46.84 | 7 | 207 | 46.84 | 16 | 116 | 5 | 46.84 | 15 | 95 | 16 | 116 | 47 | 9 | 169 | 46.94 | 17 | 437 | 46.94 | 13 | 333 | 46.94 | 8 | 228 | 46.94 | 8 |  | 46.94 | 17 | 117
46.86 | 17 | 417 | 46.86 | 6 | 306 | 46.86 | 3 | 203 | 46.86 | 10 | 110 | 46.86 | 14 | 214 | 46.86 | 3 | 403 | 46.86 | 7 | 307 | 46.86 | 6 | 206 | 46.86 | 12 | 112 | 3 | 46.86 | 8 | 88 | 17 | 117 | 47.02 | 2 | 162 | 46.96 | 10 | 430 | 46.96 | 23 | 343 | 46.96 | 9 | 229 | 46.96 | 9 |  | 46.96 | 17 | 117
46.88 | 34 | 434 | 46.88 | 10 | 310 | 46.88 | 2 | 202 | 46.88 | 4 | 104 | 46.88 | 18 | 218 | 46.88 | 3 | 403 | 46.88 | 8 | 308 | 46.88 | 6 | 206 | 46.88 | 19 | 119 | 3 | 46.88 | 9 | 89 | 34 | 134 | 47.04 | 18 | 178 | 46.98 | 16 | 436 | 46.98 | 21 | 341 | 46.98 | 10 | 230 | 46.98 | 10 |  | 46.98 | 17 | 117
46.9 | 27 | 427 | 46.9 | 6 | 306 | 46.9 | 6 | 206 | 46.9 | 11 | 111 | 46.9 | 18 | 218 | 46.9 | 7 | 407 | 46.9 | 6 | 306 | 46.9 | 7 | 207 | 46.9 | 13 | 113 | 7 | 46.9 | 15 | 95 | 27 | 127 | 47.06 | 8 | 168 | 47 | 11 | 431 | 47 | 12 | 332 | 47 | 4 | 224 | 47 | 4 |  | 47 | 22 | 122
46.92 | 19 | 419 | 46.92 | 9 | 309 | 46.92 | 5 | 205 | 46.92 | 6 | 106 | 46.92 | 20 | 220 | 46.92 | 11 | 411 | 46.92 | 10 | 310 | 46.92 | 10 | 210 | 46.92 | 18 | 118 | 11 | 46.92 | 11 | 91 | 19 | 119 | 47.08 | 10 | 170 | 47.02 | 13 | 433 | 47.02 | 15 | 335 | 47.02 | 10 | 230 | 47.02 | 10 |  | 47.02 | 11 | 111
46.94 | 28 | 428 | 46.94 | 5 | 305 | 46.94 | 5 | 205 | 46.94 | 8 | 108 | 46.94 | 17 | 217 | 46.94 | 1 | 401 | 46.94 | 8 | 308 | 46.94 | 12 | 212 | 46.94 | 14 | 114 | 1 | 46.94 | 11 | 91 | 28 | 128 | 47.1 | 10 | 170 | 47.04 | 25 | 445 | 47.04 | 18 | 338 | 47.04 | 9 | 229 | 47.04 | 9 |  | 47.04 | 12 | 112
46.96 | 22 | 422 | 46.96 | 5 | 305 | 46.96 | 6 | 206 | 46.96 | 6 | 106 | 46.96 | 25 | 225 | 46.96 | 6 | 406 | 46.96 | 5 | 305 | 46.96 | 5 | 205 | 46.96 | 16 | 116 | 6 | 46.96 | 8 | 88 | 22 | 122 | 47.12 | 6 | 166 | 47.06 | 14 | 434 | 47.06 | 16 | 336 | 47.06 | 5 | 225 | 47.06 | 5 |  | 47.06 | 18 | 118
46.98 | 26 | 426 | 46.98 | 7 | 307 | 46.98 | 2 | 202 | 46.98 | 8 | 108 | 46.98 | 15 | 215 | 46.98 | 8 | 408 | 46.98 | 5 | 305 | 46.98 | 7 | 207 | 46.98 | 15 | 115 | 8 | 46.98 | 9 | 89 | 26 | 126 | 47.14 | 4 | 164 | 47.08 | 8 | 428 | 47.08 | 10 | 330 | 47.08 | 6 | 226 | 47.08 | 6 |  | 47.08 | 11 | 111
47 | 22 | 422 | 47 | 5 | 305 | 47 | 3 | 203 | 47 | 9 | 109 | 47 | 18 | 218 | 47 | 9 | 409 | 47 | 7 | 307 | 47 | 9 | 209 | 47 | 21 | 121 | 9 | 47 | 11 | 91 | 22 | 122 | 47.16 | 12 | 172 | 47.1 | 16 | 436 | 47.1 | 13 | 333 | 47.1 | 7 | 227 | 47.1 | 7 |  | 47.1 | 18 | 118
47.02 | 25 | 425 | 47.02 | 5 | 305 | 47.02 | 5 | 205 | 47.02 | 8 | 108 | 47.02 | 28 | 228 | 47.02 | 7 | 407 | 47.02 | 4 | 304 | 47.02 | 6 | 206 | 47.02 | 18 | 118 | 7 | 47.02 | 7 | 87 | 25 | 125 | 47.18 | 7 | 167 | 47.12 | 13 | 433 | 47.12 | 15 | 335 | 47.12 | 11 | 231 | 47.12 | 11 |  | 47.12 | 14 | 114
47.04 | 18 | 418 | 47.04 | 3 | 303 | 47.04 | 0 | 200 | 47.04 | 9 | 109 | 47.04 | 11 | 211 | 47.04 | 6 | 406 | 47.04 | 10 | 310 | 47.04 | 9 | 209 | 47.04 | 16 | 116 | 6 | 47.04 | 14 | 94 | 18 | 118 | 47.2 | 9 | 169 | 47.14 | 12 | 432 | 47.14 | 15 | 335 | 47.14 | 1 | 221 | 47.14 | 1 |  | 47.14 | 15 | 115
47.06 | 30 | 430 | 47.06 | 2 | 302 | 47.06 | 4 | 204 | 47.06 | 12 | 112 | 47.06 | 20 | 220 | 47.06 | 12 | 412 | 47.06 | 9 | 309 | 47.06 | 4 | 204 | 47.06 | 20 | 120 | 12 | 47.06 | 19 | 99 | 30 | 130 | 47.22 | 6 | 166 | 47.16 | 12 | 432 | 47.16 | 10 | 330 | 47.16 | 3 | 223 | 47.16 | 3 |  | 47.16 | 13 | 113
47.08 | 23 | 423 | 47.08 | 9 | 309 | 47.08 | 3 | 203 | 47.08 | 9 | 109 | 47.08 | 33 | 233 | 47.08 | 6 | 406 | 47.08 | 7 | 307 | 47.08 | 10 | 210 | 47.08 | 21 | 121 | 6 | 47.08 | 3 | 83 | 23 | 123 | 47.24 | 8 | 168 | 47.18 | 12 | 432 | 47.18 | 11 | 331 | 47.18 | 14 | 234 | 47.18 | 14 |  | 47.18 | 9 | 109
47.1 | 24 | 424 | 47.1 | 10 | 310 | 47.1 | 6 | 206 | 47.1 | 8 | 108 | 47.1 | 23 | 223 | 47.1 | 5 | 405 | 47.1 | 9 | 309 | 47.1 | 3 | 203 | 47.1 | 13 | 113 | 5 | 47.1 | 10 | 90 | 24 | 124 | 47.26 | 10 | 170 | 47.2 | 18 | 438 | 47.2 | 18 | 338 | 47.2 | 8 | 228 | 47.2 | 8 |  | 47.2 | 17 | 117
47.12 | 24 | 424 | 47.12 | 6 | 306 | 47.12 | 11 | 211 | 47.12 | 5 | 105 | 47.12 | 18 | 218 | 47.12 | 4 | 404 | 47.12 | 5 | 305 | 47.12 | 13 | 213 | 47.12 | 15 | 115 | 4 | 47.12 | 7 | 87 | 24 | 124 | 47.28 | 8 | 168 | 47.22 | 16 | 436 | 47.22 | 11 | 331 | 47.22 | 10 | 230 | 47.22 | 10 |  | 47.22 | 14 | 114
47.14 | 25 | 425 | 47.14 | 3 | 303 | 47.14 | 5 | 205 | 47.14 | 5 | 105 | 47.14 | 16 | 216 | 47.14 | 3 | 403 | 47.14 | 5 | 305 | 47.14 | 8 | 208 | 47.14 | 18 | 118 | 3 | 47.14 | 10 | 90 | 25 | 125 | 47.3 | 12 | 172 | 47.24 | 18 | 438 | 47.24 | 11 | 331 | 47.24 | 4 | 224 | 47.24 | 4 |  | 47.24 | 25 | 125
47.16 | 18 | 418 | 47.16 | 7 | 307 | 47.16 | 3 | 203 | 47.16 | 8 | 108 | 47.16 | 22 | 222 | 47.16 | 7 | 407 | 47.16 | 5 | 305 | 47.16 | 11 | 211 | 47.16 | 19 | 119 | 7 | 47.16 | 12 | 92 | 18 | 118 | 47.32 | 9 | 169 | 47.26 | 13 | 433 | 47.26 | 20 | 340 | 47.26 | 5 | 225 | 47.26 | 5 |  | 47.26 | 14 | 114
47.18 | 21 | 421 | 47.18 | 5 | 305 | 47.18 | 4 | 204 | 47.18 | 7 | 107 | 47.18 | 19 | 219 | 47.18 | 6 | 406 | 47.18 | 2 | 302 | 47.18 | 8 | 208 | 47.18 | 17 | 117 | 6 | 47.18 | 12 | 92 | 21 | 121 | 47.34 | 15 | 175 | 47.28 | 13 | 433 | 47.28 | 14 | 334 | 47.28 | 12 | 232 | 47.28 | 12 |  | 47.28 | 6 | 106
47.2 | 26 | 426 | 47.2 | 2 | 302 | 47.2 | 3 | 203 | 47.2 | 11 | 111 | 47.2 | 25 | 225 | 47.2 | 3 | 403 | 47.2 | 9 | 309 | 47.2 | 8 | 208 | 47.2 | 22 | 122 | 3 | 47.2 | 4 | 84 | 26 | 126 | 47.36 | 12 | 172 | 47.3 | 15 | 435 | 47.3 | 18 | 338 | 47.3 | 11 | 231 | 47.3 | 11 |  | 47.3 | 20 | 120
47.22 | 20 | 420 | 47.22 | 5 | 305 | 47.22 | 5 | 205 | 47.22 | 9 | 109 | 47.22 | 13 | 213 | 47.22 | 4 | 404 | 47.22 | 7 | 307 | 47.22 | 3 | 203 | 47.22 | 17 | 117 | 4 | 47.22 | 5 | 85 | 20 | 120 | 47.38 | 5 | 165 | 47.32 | 12 | 432 | 47.32 | 15 | 335 | 47.32 | 10 | 230 | 47.32 | 10 |  | 47.32 | 23 | 123
47.24 | 15 | 415 | 47.24 | 4 | 304 | 47.24 | 0 | 200 | 47.24 | 12 | 112 | 47.24 | 27 | 227 | 47.24 | 6 | 406 | 47.24 | 7 | 307 | 47.24 | 7 | 207 | 47.24 | 15 | 115 | 6 | 47.24 | 8 | 88 | 15 | 115 | 47.4 | 7 | 167 | 47.34 | 18 | 438 | 47.34 | 14 | 334 | 47.34 | 9 | 229 | 47.34 | 9 |  | 47.34 | 15 | 115
47.26 | 21 | 421 | 47.26 | 10 | 310 | 47.26 | 1 | 201 | 47.26 | 7 | 107 | 47.26 | 22 | 222 | 47.26 | 6 | 406 | 47.26 | 12 | 312 | 47.26 | 8 | 208 | 47.26 | 23 | 123 | 6 | 47.26 | 7 | 87 | 21 | 121 | 47.42 | 12 | 172 | 47.36 | 12 | 432 | 47.36 | 12 | 332 | 47.36 | 8 | 228 | 47.36 | 8 |  | 47.36 | 12 | 112
47.28 | 33 | 433 | 47.28 | 11 | 311 | 47.28 | 4 | 204 | 47.28 | 4 | 104 | 47.28 | 15 | 215 | 47.28 | 7 | 407 | 47.28 | 8 | 308 | 47.28 | 8 | 208 | 47.28 | 16 | 116 | 7 | 47.28 | 9 | 89 | 33 | 133 | 47.44 | 10 | 170 | 47.38 | 9 | 429 | 47.38 | 12 | 332 | 47.38 | 11 | 231 | 47.38 | 11 |  | 47.38 | 17 | 117
47.3 | 28 | 428 | 47.3 | 5 | 305 | 47.3 | 5 | 205 | 47.3 | 1 | 101 | 47.3 | 18 | 218 | 47.3 | 5 | 405 | 47.3 | 5 | 305 | 47.3 | 8 | 208 | 47.3 | 24 | 124 | 5 | 47.3 | 7 | 87 | 28 | 128 | 47.46 | 12 | 172 | 47.4 | 18 | 438 | 47.4 | 11 | 331 | 47.4 | 10 | 230 | 47.4 | 10 |  | 47.4 | 18 | 118
47.32 | 23 | 423 | 47.32 | 8 | 308 | 47.32 | 2 | 202 | 47.32 | 7 | 107 | 47.32 | 29 | 229 | 47.32 | 2 | 402 | 47.32 | 7 | 307 | 47.32 | 2 | 202 | 47.32 | 17 | 117 | 2 | 47.32 | 10 | 90 | 23 | 123 | 47.48 | 8 | 168 | 47.42 | 16 | 436 | 47.42 | 15 | 335 | 47.42 | 6 | 226 | 47.42 | 6 |  | 47.42 | 17 | 117
47.34 | 26 | 426 | 47.34 | 6 | 306 | 47.34 | 4 | 204 | 47.34 | 7 | 107 | 47.34 | 26 | 226 | 47.34 | 6 | 406 | 47.34 | 3 | 303 | 47.34 | 9 | 209 | 47.34 | 10 | 110 | 6 | 47.34 | 11 | 91 | 26 | 126 | 47.5 | 7 | 167 | 47.44 | 10 | 430 | 47.44 | 17 | 337 | 47.44 | 6 | 226 | 47.44 | 6 |  | 47.44 | 16 | 116
47.36 | 25 | 425 | 47.36 | 3 | 303 | 47.36 | 1 | 201 | 47.36 | 7 | 107 | 47.36 | 19 | 219 | 47.36 | 4 | 404 | 47.36 | 4 | 304 | 47.36 | 8 | 208 | 47.36 | 17 | 117 | 4 | 47.36 | 9 | 89 | 25 | 125 | 47.52 | 15 | 175 | 47.46 | 19 | 439 | 47.46 | 11 | 331 | 47.46 | 7 | 227 | 47.46 | 7 |  | 47.46 | 5 | 105
47.38 | 22 | 422 | 47.38 | 7 | 307 | 47.38 | 6 | 206 | 47.38 | 6 | 106 | 47.38 | 16 | 216 | 47.38 | 5 | 405 | 47.38 | 8 | 308 | 47.38 | 9 | 209 | 47.38 | 17 | 117 | 5 | 47.38 | 11 | 91 | 22 | 122 | 47.54 | 10 | 170 | 47.48 | 13 | 433 | 47.48 | 15 | 335 | 47.48 | 7 | 227 | 47.48 | 7 |  | 47.48 | 12 | 112
47.4 | 24 | 424 | 47.4 | 5 | 305 | 47.4 | 2 | 202 | 47.4 | 6 | 106 | 47.4 | 24 | 224 | 47.4 | 5 | 405 | 47.4 | 8 | 308 | 47.4 | 10 | 210 | 47.4 | 22 | 122 | 5 | 47.4 | 10 | 90 | 24 | 124 | 47.56 | 8 | 168 | 47.5 | 16 | 436 | 47.5 | 23 | 343 | 47.5 | 9 | 229 | 47.5 | 9 |  | 47.5 | 14 | 114
47.42 | 29 | 429 | 47.42 | 5 | 305 | 47.42 | 3 | 203 | 47.42 | 11 | 111 | 47.42 | 21 | 221 | 47.42 | 2 | 402 | 47.42 | 2 | 302 | 47.42 | 7 | 207 | 47.42 | 18 | 118 | 2 | 47.42 | 10 | 90 | 29 | 129 | 47.58 | 5 | 165 | 47.52 | 12 | 432 | 47.52 | 16 | 336 | 47.52 | 4 | 224 | 47.52 | 4 |  | 47.52 | 17 | 117
47.44 | 26 | 426 | 47.44 | 6 | 306 | 47.44 | 3 | 203 | 47.44 | 6 | 106 | 47.44 | 18 | 218 | 47.44 | 6 | 406 | 47.44 | 6 | 306 | 47.44 | 9 | 209 | 47.44 | 20 | 120 | 6 | 47.44 | 11 | 91 | 26 | 126 | 47.6 | 7 | 167 | 47.54 | 18 | 438 | 47.54 | 9 | 329 | 47.54 | 5 | 225 | 47.54 | 5 |  | 47.54 | 13 | 113
47.46 | 15 | 415 | 47.46 | 8 | 308 | 47.46 | 3 | 203 | 47.46 | 12 | 112 | 47.46 | 16 | 216 | 47.46 | 4 | 404 | 47.46 | 4 | 304 | 47.46 | 6 | 206 | 47.46 | 16 | 116 | 4 | 47.46 | 6 | 86 | 15 | 115 | 47.62 | 8 | 168 | 47.56 | 13 | 433 | 47.56 | 7 | 327 | 47.56 | 9 | 229 | 47.56 | 9 |  | 47.56 | 19 | 119
47.48 | 18 | 418 | 47.48 | 3 | 303 | 47.48 | 6 | 206 | 47.48 | 11 | 111 | 47.48 | 19 | 219 | 47.48 | 3 | 403 | 47.48 | 5 | 305 | 47.48 | 6 | 206 | 47.48 | 16 | 116 | 3 | 47.48 | 13 | 93 | 18 | 118 | 47.64 | 12 | 172 | 47.58 | 15 | 435 | 47.58 | 15 | 335 | 47.58 | 8 | 228 | 47.58 | 8 |  | 47.58 | 12 | 112
47.5 | 22 | 422 | 47.5 | 3 | 303 | 47.5 | 7 | 207 | 47.5 | 13 | 113 | 47.5 | 14 | 214 | 47.5 | 8 | 408 | 47.5 | 7 | 307 | 47.5 | 6 | 206 | 47.5 | 13 | 113 | 8 | 47.5 | 3 | 83 | 22 | 122 | 47.66 | 10 | 170 | 47.6 | 16 | 436 | 47.6 | 16 | 336 | 47.6 | 7 | 227 | 47.6 | 7 |  | 47.6 | 16 | 116
47.52 | 23 | 423 | 47.52 | 9 | 309 | 47.52 | 3 | 203 | 47.52 | 11 | 111 | 47.52 | 14 | 214 | 47.52 | 4 | 404 | 47.52 | 6 | 306 | 47.52 | 4 | 204 | 47.52 | 21 | 121 | 4 | 47.52 | 5 | 85 | 23 | 123 | 47.68 | 11 | 171 | 47.62 | 19 | 439 | 47.62 | 12 | 332 | 47.62 | 9 | 229 | 47.62 | 9 |  | 47.62 | 10 | 110
47.54 | 29 | 429 | 47.54 | 5 | 305 | 47.54 | 1 | 201 | 47.54 | 3 | 103 | 47.54 | 20 | 220 | 47.54 | 1 | 401 | 47.54 | 5 | 305 | 47.54 | 8 | 208 | 47.54 | 13 | 113 | 1 | 47.54 | 7 | 87 | 29 | 129 | 47.7 | 5 | 165 | 47.64 | 12 | 432 | 47.64 | 14 | 334 | 47.64 | 8 | 228 | 47.64 | 8 |  | 47.64 | 15 | 115
47.56 | 20 | 420 | 47.56 | 6 | 306 | 47.56 | 5 | 205 | 47.56 | 8 | 108 | 47.56 | 17 | 217 | 47.56 | 4 | 404 | 47.56 | 6 | 306 | 47.56 | 7 | 207 | 47.56 | 19 | 119 | 4 | 47.56 | 14 | 94 | 20 | 120 | 47.72 | 8 | 168 | 47.66 | 13 | 433 | 47.66 | 11 | 331 | 47.66 | 11 | 231 | 47.66 | 11 |  | 47.66 | 19 | 119
47.58 | 25 | 425 | 47.58 | 6 | 306 | 47.58 | 3 | 203 | 47.58 | 16 | 116 | 47.58 | 23 | 223 | 47.58 | 4 | 404 | 47.58 | 7 | 307 | 47.58 | 4 | 204 | 47.58 | 18 | 118 | 4 | 47.58 | 8 | 88 | 25 | 125 | 47.74 | 9 | 169 | 47.68 | 12 | 432 | 47.68 | 9 | 329 | 47.68 | 11 | 231 | 47.68 | 11 |  | 47.68 | 17 | 117
47.6 | 16 | 416 | 47.6 | 9 | 309 | 47.6 | 6 | 206 | 47.6 | 9 | 109 | 47.6 | 17 | 217 | 47.6 | 4 | 404 | 47.6 | 6 | 306 | 47.6 | 6 | 206 | 47.6 | 19 | 119 | 4 | 47.6 | 6 | 86 | 16 | 116 | 47.76 | 10 | 170 | 47.7 | 17 | 437 | 47.7 | 18 | 338 | 47.7 | 8 | 228 | 47.7 | 8 |  | 47.7 | 12 | 112
47.62 | 30 | 430 | 47.62 | 9 | 309 | 47.62 | 4 | 204 | 47.62 | 7 | 107 | 47.62 | 14 | 214 | 47.62 | 5 | 405 | 47.62 | 7 | 307 | 47.62 | 6 | 206 | 47.62 | 33 | 133 | 5 | 47.62 | 8 | 88 | 30 | 130 | 47.78 | 6 | 166 | 47.72 | 16 | 436 | 47.72 | 10 | 330 | 47.72 | 6 | 226 | 47.72 | 6 |  | 47.72 | 20 | 120
47.64 | 31 | 431 | 47.64 | 6 | 306 | 47.64 | 5 | 205 | 47.64 | 4 | 104 | 47.64 | 18 | 218 | 47.64 | 5 | 405 | 47.64 | 8 | 308 | 47.64 | 3 | 203 | 47.64 | 17 | 117 | 5 | 47.64 | 4 | 84 | 31 | 131 | 47.8 | 6 | 166 | 47.74 | 17 | 437 | 47.74 | 18 | 338 | 47.74 | 7 | 227 | 47.74 | 7 |  | 47.74 | 19 | 119
47.66 | 20 | 420 | 47.66 | 7 | 307 | 47.66 | 3 | 203 | 47.66 | 5 | 105 | 47.66 | 23 | 223 | 47.66 | 3 | 403 | 47.66 | 7 | 307 | 47.66 | 4 | 204 | 47.66 | 22 | 122 | 3 | 47.66 | 7 | 87 | 20 | 120 | 47.82 | 8 | 168 | 47.76 | 12 | 432 | 47.76 | 11 | 331 | 47.76 | 9 | 229 | 47.76 | 9 |  | 47.76 | 13 | 113
47.68 | 22 | 422 | 47.68 | 4 | 304 | 47.68 | 3 | 203 | 47.68 | 7 | 107 | 47.68 | 15 | 215 | 47.68 | 3 | 403 | 47.68 | 3 | 303 | 47.68 | 9 | 209 | 47.68 | 20 | 120 | 3 | 47.68 | 7 | 87 | 22 | 122 | 47.84 | 8 | 168 | 47.78 | 16 | 436 | 47.78 | 14 | 334 | 47.78 | 11 | 231 | 47.78 | 11 |  | 47.78 | 16 | 116
47.7 | 18 | 418 | 47.7 | 6 | 306 | 47.7 | 0 | 200 | 47.7 | 6 | 106 | 47.7 | 20 | 220 | 47.7 | 5 | 405 | 47.7 | 7 | 307 | 47.7 | 7 | 207 | 47.7 | 20 | 120 | 5 | 47.7 | 7 | 87 | 18 | 118 | 47.86 | 5 | 165 | 47.8 | 13 | 433 | 47.8 | 15 | 335 | 47.8 | 6 | 226 | 47.8 | 6 |  | 47.8 | 17 | 117
47.72 | 15 | 415 | 47.72 | 2 | 302 | 47.72 | 8 | 208 | 47.72 | 8 | 108 | 47.72 | 17 | 217 | 47.72 | 5 | 405 | 47.72 | 5 | 305 | 47.72 | 7 | 207 | 47.72 | 16 | 116 | 5 | 47.72 | 12 | 92 | 15 | 115 | 47.88 | 8 | 168 | 47.82 | 10 | 430 | 47.82 | 3 | 323 | 47.82 | 5 | 225 | 47.82 | 5 |  | 47.82 | 11 | 111
47.74 | 20 | 420 | 47.74 | 6 | 306 | 47.74 | 5 | 205 | 47.74 | 4 | 104 | 47.74 | 17 | 217 | 47.74 | 3 | 403 | 47.74 | 6 | 306 | 47.74 | 8 | 208 | 47.74 | 18 | 118 | 3 | 47.74 | 6 | 86 | 20 | 120 | 47.9 | 9 | 169 | 47.84 | 16 | 436 | 47.84 | 10 | 330 | 47.84 | 7 | 227 | 47.84 | 7 |  | 47.84 | 17 | 117
47.76 | 21 | 421 | 47.76 | 3 | 303 | 47.76 | 2 | 202 | 47.76 | 5 | 105 | 47.76 | 16 | 216 | 47.76 | 4 | 404 | 47.76 | 4 | 304 | 47.76 | 6 | 206 | 47.76 | 13 | 113 | 4 | 47.76 | 6 | 86 | 21 | 121 | 47.92 | 10 | 170 | 47.86 | 16 | 436 | 47.86 | 12 | 332 | 47.86 | 13 | 233 | 47.86 | 13 |  | 47.86 | 15 | 115
47.78 | 27 | 427 | 47.78 | 6 | 306 | 47.78 | 6 | 206 | 47.78 | 5 | 105 | 47.78 | 9 | 209 | 47.78 | 6 | 406 | 47.78 | 10 | 310 | 47.78 | 10 | 210 | 47.78 | 21 | 121 | 6 | 47.78 | 8 | 88 | 27 | 127 | 47.94 | 5 | 165 | 47.88 | 11 | 431 | 47.88 | 14 | 334 | 47.88 | 3 | 223 | 47.88 | 3 |  | 47.88 | 13 | 113
47.8 | 17 | 417 | 47.8 | 7 | 307 | 47.8 | 4 | 204 | 47.8 | 4 | 104 | 47.8 | 18 | 218 | 47.8 | 5 | 405 | 47.8 | 8 | 308 | 47.8 | 7 | 207 | 47.8 | 15 | 115 | 5 | 47.8 | 9 | 89 | 17 | 117 | 47.96 | 9 | 169 | 47.9 | 14 | 434 | 47.9 | 13 | 333 | 47.9 | 4 | 224 | 47.9 | 4 |  | 47.9 | 12 | 112
47.82 | 25 | 425 | 47.82 | 5 | 305 | 47.82 | 4 | 204 | 47.82 | 6 | 106 | 47.82 | 24 | 224 | 47.82 | 5 | 405 | 47.82 | 5 | 305 | 47.82 | 6 | 206 | 47.82 | 17 | 117 | 5 | 47.82 | 11 | 91 | 25 | 125 | 47.98 | 13 | 173 | 47.92 | 10 | 430 | 47.92 | 10 | 330 | 47.92 | 13 | 233 | 47.92 | 13 |  | 47.92 | 14 | 114
47.84 | 24 | 424 | 47.84 | 2 | 302 | 47.84 | 4 | 204 | 47.84 | 2 | 102 | 47.84 | 15 | 215 | 47.84 | 4 | 404 | 47.84 | 5 | 305 | 47.84 | 4 | 204 | 47.84 | 14 | 114 | 4 | 47.84 | 9 | 89 | 24 | 124 | 48 | 14 | 174 | 47.94 | 13 | 433 | 47.94 | 15 | 335 | 47.94 | 9 | 229 | 47.94 | 9 |  | 47.94 | 11 | 111
47.86 | 22 | 422 | 47.86 | 2 | 302 | 47.86 | 4 | 204 | 47.86 | 2 | 102 | 47.86 | 28 | 228 | 47.86 | 1 | 401 | 47.86 | 5 | 305 | 47.86 | 5 | 205 | 47.86 | 12 | 112 | 1 | 47.86 | 8 | 88 | 22 | 122 | 48.02 | 7 | 167 | 47.96 | 26 | 446 | 47.96 | 17 | 337 | 47.96 | 5 | 225 | 47.96 | 5 |  | 47.96 | 14 | 114
47.88 | 33 | 433 | 47.88 | 3 | 303 | 47.88 | 2 | 202 | 47.88 | 4 | 104 | 47.88 | 13 | 213 | 47.88 | 3 | 403 | 47.88 | 7 | 307 | 47.88 | 8 | 208 | 47.88 | 10 | 110 | 3 | 47.88 | 8 | 88 | 33 | 133 | 48.04 | 2 | 162 | 47.98 | 14 | 434 | 47.98 | 13 | 333 | 47.98 | 6 | 226 | 47.98 | 6 |  | 47.98 | 9 | 109
47.9 | 17 | 417 | 47.9 | 8 | 308 | 47.9 | 5 | 205 | 47.9 | 6 | 106 | 47.9 | 20 | 220 | 47.9 | 4 | 404 | 47.9 | 7 | 307 | 47.9 | 8 | 208 | 47.9 | 17 | 117 | 4 | 47.9 | 10 | 90 | 17 | 117 | 48.06 | 11 | 171 | 48 | 16 | 436 | 48 | 7 | 327 | 48 | 6 | 226 | 48 | 6 |  | 48 | 19 | 119
47.92 | 23 | 423 | 47.92 | 3 | 303 | 47.92 | 5 | 205 | 47.92 | 4 | 104 | 47.92 | 12 | 212 | 47.92 | 3 | 403 | 47.92 | 10 | 310 | 47.92 | 9 | 209 | 47.92 | 24 | 124 | 3 | 47.92 | 11 | 91 | 23 | 123 | 48.08 | 9 | 169 | 48.02 | 14 | 434 | 48.02 | 11 | 331 | 48.02 | 12 | 232 | 48.02 | 12 |  | 48.02 | 17 | 117
47.94 | 18 | 418 | 47.94 | 9 | 309 | 47.94 | 6 | 206 | 47.94 | 5 | 105 | 47.94 | 17 | 217 | 47.94 | 3 | 403 | 47.94 | 1 | 301 | 47.94 | 5 | 205 | 47.94 | 19 | 119 | 3 | 47.94 | 9 | 89 | 18 | 118 | 48.1 | 8 | 168 | 48.04 | 6 | 426 | 48.04 | 13 | 333 | 48.04 | 4 | 224 | 48.04 | 4 |  | 48.04 | 12 | 112
47.96 | 24 | 424 | 47.96 | 8 | 308 | 47.96 | 1 | 201 | 47.96 | 8 | 108 | 47.96 | 21 | 221 | 47.96 | 3 | 403 | 47.96 | 4 | 304 | 47.96 | 3 | 203 | 47.96 | 18 | 118 | 3 | 47.96 | 8 | 88 | 24 | 124 | 48.12 | 9 | 169 | 48.06 | 15 | 435 | 48.06 | 13 | 333 | 48.06 | 6 | 226 | 48.06 | 6 |  | 48.06 | 13 | 113
47.98 | 22 | 422 | 47.98 | 4 | 304 | 47.98 | 6 | 206 | 47.98 | 5 | 105 | 47.98 | 24 | 224 | 47.98 | 5 | 405 | 47.98 | 10 | 310 | 47.98 | 5 | 205 | 47.98 | 19 | 119 | 5 | 47.98 | 6 | 86 | 22 | 122 | 48.14 | 7 | 167 | 48.08 | 10 | 430 | 48.08 | 10 | 330 | 48.08 | 7 | 227 | 48.08 | 7 |  | 48.08 | 27 | 127
48 | 19 | 419 | 48 | 6 | 306 | 48 | 3 | 203 | 48 | 2 | 102 | 48 | 12 | 212 | 48 | 3 | 403 | 48 | 8 | 308 | 48 | 4 | 204 | 48 | 17 | 117 | 3 | 48 | 7 | 87 | 19 | 119 | 48.16 | 4 | 164 | 48.1 | 13 | 433 | 48.1 | 11 | 331 | 48.1 | 12 | 232 | 48.1 | 12 |  | 48.1 | 12 | 112
48.02 | 21 | 421 | 48.02 | 6 | 306 | 48.02 | 6 | 206 | 48.02 | 5 | 105 | 48.02 | 10 | 210 | 48.02 | 1 | 401 | 48.02 | 2 | 302 | 48.02 | 6 | 206 | 48.02 | 18 | 118 | 1 | 48.02 | 5 | 85 | 21 | 121 | 48.18 | 8 | 168 | 48.12 | 15 | 435 | 48.12 | 13 | 333 | 48.12 | 5 | 225 | 48.12 | 5 |  | 48.12 | 14 | 114
48.04 | 26 | 426 | 48.04 | 8 | 308 | 48.04 | 6 | 206 | 48.04 | 4 | 104 | 48.04 | 14 | 214 | 48.04 | 5 | 405 | 48.04 | 9 | 309 | 48.04 | 9 | 209 | 48.04 | 18 | 118 | 5 | 48.04 | 6 | 86 | 26 | 126 | 48.2 | 9 | 169 | 48.14 | 8 | 428 | 48.14 | 11 | 331 | 48.14 | 1 | 221 | 48.14 | 1 |  | 48.14 | 19 | 119
48.06 | 25 | 425 | 48.06 | 5 | 305 | 48.06 | 6 | 206 | 48.06 | 11 | 111 | 48.06 | 15 | 215 | 48.06 | 4 | 404 | 48.06 | 5 | 305 | 48.06 | 7 | 207 | 48.06 | 19 | 119 | 4 | 48.06 | 6 | 86 | 25 | 125 | 48.22 | 17 | 177 | 48.16 | 13 | 433 | 48.16 | 12 | 332 | 48.16 | 3 | 223 | 48.16 | 3 |  | 48.16 | 14 | 114
48.08 | 13 | 413 | 48.08 | 6 | 306 | 48.08 | 6 | 206 | 48.08 | 5 | 105 | 48.08 | 26 | 226 | 48.08 | 3 | 403 | 48.08 | 10 | 310 | 48.08 | 4 | 204 | 48.08 | 17 | 117 | 3 | 48.08 | 7 | 87 | 13 | 113 | 48.24 | 10 | 170 | 48.18 | 13 | 433 | 48.18 | 10 | 330 | 48.18 | 8 | 228 | 48.18 | 8 |  | 48.18 | 17 | 117
48.1 | 33 | 433 | 48.1 | 5 | 305 | 48.1 | 6 | 206 | 48.1 | 3 | 103 | 48.1 | 19 | 219 | 48.1 | 3 | 403 | 48.1 | 4 | 304 | 48.1 | 8 | 208 | 48.1 | 14 | 114 | 3 | 48.1 | 2 | 82 | 33 | 133 | 48.26 | 6 | 166 | 48.2 | 15 | 435 | 48.2 | 15 | 335 | 48.2 | 8 | 228 | 48.2 | 8 |  | 48.2 | 11 | 111
48.12 | 24 | 424 | 48.12 | 3 | 303 | 48.12 | 3 | 203 | 48.12 | 6 | 106 | 48.12 | 14 | 214 | 48.12 | 2 | 402 | 48.12 | 7 | 307 | 48.12 | 10 | 210 | 48.12 | 20 | 120 | 2 | 48.12 | 8 | 88 | 24 | 124 | 48.28 | 6 | 166 | 48.22 | 9 | 429 | 48.22 | 13 | 333 | 48.22 | 7 | 227 | 48.22 | 7 |  | 48.22 | 18 | 118
48.14 | 23 | 423 | 48.14 | 2 | 302 | 48.14 | 6 | 206 | 48.14 | 2 | 102 | 48.14 | 22 | 222 | 48.14 | 4 | 404 | 48.14 | 13 | 313 | 48.14 | 5 | 205 | 48.14 | 15 | 115 | 4 | 48.14 | 4 | 84 | 23 | 123 | 48.3 | 10 | 170 | 48.24 | 8 | 428 | 48.24 | 15 | 335 | 48.24 | 13 | 233 | 48.24 | 13 |  | 48.24 | 12 | 112
48.16 | 19 | 419 | 48.16 | 4 | 304 | 48.16 | 6 | 206 | 48.16 | 5 | 105 | 48.16 | 18 | 218 | 48.16 | 5 | 405 | 48.16 | 6 | 306 | 48.16 | 7 | 207 | 48.16 | 20 | 120 | 5 | 48.16 | 5 | 85 | 19 | 119 | 48.32 | 13 | 173 | 48.26 | 19 | 439 | 48.26 | 11 | 331 | 48.26 | 6 | 226 | 48.26 | 6 |  | 48.26 | 13 | 113
48.18 | 20 | 420 | 48.18 | 2 | 302 | 48.18 | 6 | 206 | 48.18 | 3 | 103 | 48.18 | 13 | 213 | 48.18 | 4 | 404 | 48.18 | 1 | 301 | 48.18 | 3 | 203 | 48.18 | 22 | 122 | 4 | 48.18 | 12 | 92 | 20 | 120 | 48.34 | 5 | 165 | 48.28 | 15 | 435 | 48.28 | 14 | 334 | 48.28 | 4 | 224 | 48.28 | 4 |  | 48.28 | 12 | 112
48.2 | 23 | 423 | 48.2 | 7 | 307 | 48.2 | 5 | 205 | 48.2 | 6 | 106 | 48.2 | 17 | 217 | 48.2 | 2 | 402 | 48.2 | 9 | 309 | 48.2 | 2 | 202 | 48.2 | 11 | 111 | 2 | 48.2 | 8 | 88 | 23 | 123 | 48.36 | 8 | 168 | 48.3 | 10 | 430 | 48.3 | 18 | 338 | 48.3 | 3 | 223 | 48.3 | 3 |  | 48.3 | 8 | 108
48.22 | 23 | 423 | 48.22 | 2 | 302 | 48.22 | 6 | 206 | 48.22 | 5 | 105 | 48.22 | 15 | 215 | 48.22 | 2 | 402 | 48.22 | 6 | 306 | 48.22 | 5 | 205 | 48.22 | 14 | 114 | 2 | 48.22 | 10 | 90 | 23 | 123 | 48.38 | 7 | 167 | 48.32 | 16 | 436 | 48.32 | 11 | 331 | 48.32 | 5 | 225 | 48.32 | 5 |  | 48.32 | 10 | 110
48.24 | 22 | 422 | 48.24 | 4 | 304 | 48.24 | 1 | 201 | 48.24 | 9 | 109 | 48.24 | 14 | 214 | 48.24 | 4 | 404 | 48.24 | 8 | 308 | 48.24 | 7 | 207 | 48.24 | 14 | 114 | 4 | 48.24 | 12 | 92 | 22 | 122 | 48.4 | 6 | 166 | 48.34 | 9 | 429 | 48.34 | 12 | 332 | 48.34 | 7 | 227 | 48.34 | 7 |  | 48.34 | 12 | 112
48.26 | 7 | 407 | 48.26 | 6 | 306 | 48.26 | 1 | 201 | 48.26 | 4 | 104 | 48.26 | 17 | 217 | 48.26 | 2 | 402 | 48.26 | 9 | 309 | 48.26 | 12 | 212 | 48.26 | 14 | 114 | 2 | 48.26 | 3 | 83 | 7 | 107 | 48.42 | 8 | 168 | 48.36 | 8 | 428 | 48.36 | 14 | 334 | 48.36 | 1 | 221 | 48.36 | 1 |  | 48.36 | 12 | 112
48.28 | 23 | 423 | 48.28 | 1 | 301 | 48.28 | 2 | 202 | 48.28 | 7 | 107 | 48.28 | 25 | 225 | 48.28 | 2 | 402 | 48.28 | 5 | 305 | 48.28 | 9 | 209 | 48.28 | 15 | 115 | 2 | 48.28 | 8 | 88 | 23 | 123 | 48.44 | 4 | 164 | 48.38 | 10 | 430 | 48.38 | 10 | 330 | 48.38 | 7 | 227 | 48.38 | 7 |  | 48.38 | 18 | 118
48.3 | 17 | 417 | 48.3 | 8 | 308 | 48.3 | 2 | 202 | 48.3 | 4 | 104 | 48.3 | 20 | 220 | 48.3 | 3 | 403 | 48.3 | 10 | 310 | 48.3 | 9 | 209 | 48.3 | 10 | 110 | 3 | 48.3 | 3 | 83 | 17 | 117 | 48.46 | 6 | 166 | 48.4 | 14 | 434 | 48.4 | 11 | 331 | 48.4 | 11 | 231 | 48.4 | 11 |  | 48.4 | 12 | 112
48.32 | 20 | 420 | 48.32 | 3 | 303 | 48.32 | 3 | 203 | 48.32 | 7 | 107 | 48.32 | 14 | 214 | 48.32 | 5 | 405 | 48.32 | 5 | 305 | 48.32 | 4 | 204 | 48.32 | 15 | 115 | 5 | 48.32 | 4 | 84 | 20 | 120 | 48.48 | 8 | 168 | 48.42 | 10 | 430 | 48.42 | 14 | 334 | 48.42 | 6 | 226 | 48.42 | 6 |  | 48.42 | 16 | 116
48.34 | 20 | 420 | 48.34 | 5 | 305 | 48.34 | 5 | 205 | 48.34 | 9 | 109 | 48.34 | 13 | 213 | 48.34 | 4 | 404 | 48.34 | 3 | 303 | 48.34 | 2 | 202 | 48.34 | 20 | 120 | 4 | 48.34 | 10 | 90 | 20 | 120 | 48.5 | 7 | 167 | 48.44 | 16 | 436 | 48.44 | 9 | 329 | 48.44 | 12 | 232 | 48.44 | 12 |  | 48.44 | 14 | 114
48.36 | 15 | 415 | 48.36 | 2 | 302 | 48.36 | 5 | 205 | 48.36 | 2 | 102 | 48.36 | 17 | 217 | 48.36 | 7 | 407 | 48.36 | 3 | 303 | 48.36 | 2 | 202 | 48.36 | 25 | 125 | 7 | 48.36 | 5 | 85 | 15 | 115 | 48.52 | 8 | 168 | 48.46 | 11 | 431 | 48.46 | 16 | 336 | 48.46 | 8 | 228 | 48.46 | 8 |  | 48.46 | 6 | 106
48.38 | 23 | 423 | 48.38 | 5 | 305 | 48.38 | 2 | 202 | 48.38 | 6 | 106 | 48.38 | 12 | 212 | 48.38 | 3 | 403 | 48.38 | 5 | 305 | 48.38 | 8 | 208 | 48.38 | 13 | 113 | 3 | 48.38 | 8 | 88 | 23 | 123 | 48.54 | 8 | 168 | 48.48 | 6 | 426 | 48.48 | 10 | 330 | 48.48 | 11 | 231 | 48.48 | 11 |  | 48.48 | 12 | 112
48.4 | 22 | 422 | 48.4 | 3 | 303 | 48.4 | 4 | 204 | 48.4 | 6 | 106 | 48.4 | 22 | 222 | 48.4 | 4 | 404 | 48.4 | 5 | 305 | 48.4 | 5 | 205 | 48.4 | 18 | 118 | 4 | 48.4 | 6 | 86 | 22 | 122 | 48.56 | 8 | 168 | 48.5 | 9 | 429 | 48.5 | 19 | 339 | 48.5 | 12 | 232 | 48.5 | 12 |  | 48.5 | 19 | 119
48.42 | 28 | 428 | 48.42 | 4 | 304 | 48.42 | 2 | 202 | 48.42 | 4 | 104 | 48.42 | 26 | 226 | 48.42 | 3 | 403 | 48.42 | 6 | 306 | 48.42 | 7 | 207 | 48.42 | 19 | 119 | 3 | 48.42 | 5 | 85 | 28 | 128 | 48.58 | 7 | 167 | 48.52 | 15 | 435 | 48.52 | 14 | 334 | 48.52 | 10 | 230 | 48.52 | 10 |  | 48.52 | 21 | 121
48.44 | 22 | 422 | 48.44 | 7 | 307 | 48.44 | 1 | 201 | 48.44 | 5 | 105 | 48.44 | 17 | 217 | 48.44 | 5 | 405 | 48.44 | 5 | 305 | 48.44 | 3 | 203 | 48.44 | 19 | 119 | 5 | 48.44 | 6 | 86 | 22 | 122 | 48.6 | 4 | 164 | 48.54 | 23 | 443 | 48.54 | 5 | 325 | 48.54 | 7 | 227 | 48.54 | 7 |  | 48.54 | 10 | 110
48.46 | 23 | 423 | 48.46 | 2 | 302 | 48.46 | 4 | 204 | 48.46 | 4 | 104 | 48.46 | 21 | 221 | 48.46 | 3 | 403 | 48.46 | 5 | 305 | 48.46 | 12 | 212 | 48.46 | 15 | 115 | 3 | 48.46 | 5 | 85 | 23 | 123 | 48.62 | 6 | 166 | 48.56 | 14 | 434 | 48.56 | 11 | 331 | 48.56 | 7 | 227 | 48.56 | 7 |  | 48.56 | 8 | 108
48.48 | 17 | 417 | 48.48 | 5 | 305 | 48.48 | 3 | 203 | 48.48 | 1 | 101 | 48.48 | 18 | 218 | 48.48 | 5 | 405 | 48.48 | 3 | 303 | 48.48 | 5 | 205 | 48.48 | 18 | 118 | 5 | 48.48 | 5 | 85 | 17 | 117 | 48.64 | 4 | 164 | 48.58 | 8 | 428 | 48.58 | 15 | 335 | 48.58 | 9 | 229 | 48.58 | 9 |  | 48.58 | 14 | 114
48.5 | 22 | 422 | 48.5 | 1 | 301 | 48.5 | 4 | 204 | 48.5 | 7 | 107 | 48.5 | 20 | 220 | 48.5 | 1 | 401 | 48.5 | 7 | 307 | 48.5 | 6 | 206 | 48.5 | 16 | 116 | 1 | 48.5 | 1 | 81 | 22 | 122 | 48.66 | 7 | 167 | 48.6 | 10 | 430 | 48.6 | 17 | 337 | 48.6 | 6 | 226 | 48.6 | 6 |  | 48.6 | 20 | 120
48.52 | 21 | 421 | 48.52 | 2 | 302 | 48.52 | 4 | 204 | 48.52 | 3 | 103 | 48.52 | 17 | 217 | 48.52 | 7 | 407 | 48.52 | 7 | 307 | 48.52 | 5 | 205 | 48.52 | 16 | 116 | 7 | 48.52 | 4 | 84 | 21 | 121 | 48.68 | 8 | 168 | 48.62 | 14 | 434 | 48.62 | 11 | 331 | 48.62 | 4 | 224 | 48.62 | 4 |  | 48.62 | 13 | 113
48.54 | 16 | 416 | 48.54 | 7 | 307 | 48.54 | 1 | 201 | 48.54 | 3 | 103 | 48.54 | 14 | 214 | 48.54 | 1 | 401 | 48.54 | 5 | 305 | 48.54 | 7 | 207 | 48.54 | 15 | 115 | 1 | 48.54 | 6 | 86 | 16 | 116 | 48.7 | 4 | 164 | 48.64 | 15 | 435 | 48.64 | 17 | 337 | 48.64 | 4 | 224 | 48.64 | 4 |  | 48.64 | 18 | 118
48.56 | 12 | 412 | 48.56 | 4 | 304 | 48.56 | 5 | 205 | 48.56 | 9 | 109 | 48.56 | 17 | 217 | 48.56 | 2 | 402 | 48.56 | 4 | 304 | 48.56 | 7 | 207 | 48.56 | 21 | 121 | 2 | 48.56 | 11 | 91 | 12 | 112 | 48.72 | 7 | 167 | 48.66 | 15 | 435 | 48.66 | 10 | 330 | 48.66 | 5 | 225 | 48.66 | 5 |  | 48.66 | 13 | 113
48.58 | 16 | 416 | 48.58 | 8 | 308 | 48.58 | 2 | 202 | 48.58 | 6 | 106 | 48.58 | 24 | 224 | 48.58 | 5 | 405 | 48.58 | 8 | 308 | 48.58 | 6 | 206 | 48.58 | 15 | 115 | 5 | 48.58 | 5 | 85 | 16 | 116 | 48.74 | 4 | 164 | 48.68 | 18 | 438 | 48.68 | 9 | 329 | 48.68 | 8 | 228 | 48.68 | 8 |  | 48.68 | 18 | 118
48.6 | 21 | 421 | 48.6 | 5 | 305 | 48.6 | 3 | 203 | 48.6 | 5 | 105 | 48.6 | 14 | 214 | 48.6 | 3 | 403 | 48.6 | 7 | 307 | 48.6 | 6 | 206 | 48.6 | 14 | 114 | 3 | 48.6 | 11 | 91 | 21 | 121 | 48.76 | 7 | 167 | 48.7 | 11 | 431 | 48.7 | 9 | 329 | 48.7 | 4 | 224 | 48.7 | 4 |  | 48.7 | 20 | 120
48.62 | 19 | 419 | 48.62 | 6 | 306 | 48.62 | 0 | 200 | 48.62 | 6 | 106 | 48.62 | 19 | 219 | 48.62 | 5 | 405 | 48.62 | 6 | 306 | 48.62 | 5 | 205 | 48.62 | 18 | 118 | 5 | 48.62 | 7 | 87 | 19 | 119 | 48.78 | 3 | 163 | 48.72 | 6 | 426 | 48.72 | 14 | 334 | 48.72 | 5 | 225 | 48.72 | 5 |  | 48.72 | 12 | 112
48.64 | 11 | 411 | 48.64 | 4 | 304 | 48.64 | 7 | 207 | 48.64 | 9 | 109 | 48.64 | 14 | 214 | 48.64 | 6 | 406 | 48.64 | 3 | 303 | 48.64 | 8 | 208 | 48.64 | 19 | 119 | 6 | 48.64 | 10 | 90 | 11 | 111 | 48.8 | 9 | 169 | 48.74 | 16 | 436 | 48.74 | 9 | 329 | 48.74 | 5 | 225 | 48.74 | 5 |  | 48.74 | 11 | 111
48.66 | 28 | 428 | 48.66 | 5 | 305 | 48.66 | 2 | 202 | 48.66 | 4 | 104 | 48.66 | 13 | 213 | 48.66 | 1 | 401 | 48.66 | 5 | 305 | 48.66 | 4 | 204 | 48.66 | 21 | 121 | 1 | 48.66 | 17 | 97 | 28 | 128 | 48.82 | 10 | 170 | 48.76 | 13 | 433 | 48.76 | 8 | 328 | 48.76 | 6 | 226 | 48.76 | 6 |  | 48.76 | 2 | 102
48.68 | 17 | 417 | 48.68 | 3 | 303 | 48.68 | 3 | 203 | 48.68 | 8 | 108 | 48.68 | 23 | 223 | 48.68 | 3 | 403 | 48.68 | 7 | 307 | 48.68 | 6 | 206 | 48.68 | 8 | 108 | 3 | 48.68 | 5 | 85 | 17 | 117 | 48.84 | 2 | 162 | 48.78 | 9 | 429 | 48.78 | 14 | 334 | 48.78 | 3 | 223 | 48.78 | 3 |  | 48.78 | 11 | 111
48.7 | 19 | 419 | 48.7 | 1 | 301 | 48.7 | 5 | 205 | 48.7 | 10 | 110 | 48.7 | 19 | 219 | 48.7 | 7 | 407 | 48.7 | 10 | 310 | 48.7 | 6 | 206 | 48.7 | 15 | 115 | 7 | 48.7 | 12 | 92 | 19 | 119 | 48.86 | 6 | 166 | 48.8 | 13 | 433 | 48.8 | 16 | 336 | 48.8 | 7 | 227 | 48.8 | 7 |  | 48.8 | 15 | 115
48.72 | 15 | 415 | 48.72 | 4 | 304 | 48.72 | 3 | 203 | 48.72 | 2 | 102 | 48.72 | 20 | 220 | 48.72 | 11 | 411 | 48.72 | 9 | 309 | 48.72 | 3 | 203 | 48.72 | 17 | 117 | 11 | 48.72 | 7 | 87 | 15 | 115 | 48.88 | 9 | 169 | 48.82 | 13 | 433 | 48.82 | 17 | 337 | 48.82 | 10 | 230 | 48.82 | 10 |  | 48.82 | 10 | 110
48.74 | 20 | 420 | 48.74 | 7 | 307 | 48.74 | 3 | 203 | 48.74 | 8 | 108 | 48.74 | 12 | 212 | 48.74 | 3 | 403 | 48.74 | 2 | 302 | 48.74 | 4 | 204 | 48.74 | 17 | 117 | 3 | 48.74 | 5 | 85 | 20 | 120 | 48.9 | 6 | 166 | 48.84 | 16 | 436 | 48.84 | 14 | 334 | 48.84 | 7 | 227 | 48.84 | 7 |  | 48.84 | 15 | 115
48.76 | 20 | 420 | 48.76 | 0 | 300 | 48.76 | 6 | 206 | 48.76 | 4 | 104 | 48.76 | 19 | 219 | 48.76 | 3 | 403 | 48.76 | 0 | 300 | 48.76 | 9 | 209 | 48.76 | 13 | 113 | 3 | 48.76 | 6 | 86 | 20 | 120 | 48.92 | 7 | 167 | 48.86 | 11 | 431 | 48.86 | 11 | 331 | 48.86 | 5 | 225 | 48.86 | 5 |  | 48.86 | 15 | 115
48.78 | 14 | 414 | 48.78 | 3 | 303 | 48.78 | 6 | 206 | 48.78 | 3 | 103 | 48.78 | 18 | 218 | 48.78 | 3 | 403 | 48.78 | 5 | 305 | 48.78 | 4 | 204 | 48.78 | 15 | 115 | 3 | 48.78 | 8 | 88 | 14 | 114 | 48.94 | 6 | 166 | 48.88 | 8 | 428 | 48.88 | 13 | 333 | 48.88 | 6 | 226 | 48.88 | 6 |  | 48.88 | 12 | 112
48.8 | 14 | 414 | 48.8 | 1 | 301 | 48.8 | 4 | 204 | 48.8 | 4 | 104 | 48.8 | 24 | 224 | 48.8 | 5 | 405 | 48.8 | 2 | 302 | 48.8 | 5 | 205 | 48.8 | 16 | 116 | 5 | 48.8 | 7 | 87 | 14 | 114 | 48.96 | 6 | 166 | 48.9 | 16 | 436 | 48.9 | 15 | 335 | 48.9 | 7 | 227 | 48.9 | 7 |  | 48.9 | 15 | 115
48.82 | 23 | 423 | 48.82 | 6 | 306 | 48.82 | 0 | 200 | 48.82 | 3 | 103 | 48.82 | 17 | 217 | 48.82 | 6 | 406 | 48.82 | 6 | 306 | 48.82 | 6 | 206 | 48.82 | 13 | 113 | 6 | 48.82 | 10 | 90 | 23 | 123 | 48.98 | 1 | 161 | 48.92 | 7 | 427 | 48.92 | 13 | 333 | 48.92 | 7 | 227 | 48.92 | 7 |  | 48.92 | 12 | 112
48.84 | 19 | 419 | 48.84 | 5 | 305 | 48.84 | 0 | 200 | 48.84 | 5 | 105 | 48.84 | 13 | 213 | 48.84 | 8 | 408 | 48.84 | 4 | 304 | 48.84 | 3 | 203 | 48.84 | 12 | 112 | 8 | 48.84 | 8 | 88 | 19 | 119 | 49 | 4 | 164 | 48.94 | 15 | 435 | 48.94 | 9 | 329 | 48.94 | 10 | 230 | 48.94 | 10 |  | 48.94 | 14 | 114
48.86 | 16 | 416 | 48.86 | 8 | 308 | 48.86 | 3 | 203 | 48.86 | 10 | 110 | 48.86 | 14 | 214 | 48.86 | 8 | 408 | 48.86 | 7 | 307 | 48.86 | 4 | 204 | 48.86 | 21 | 121 | 8 | 48.86 | 9 | 89 | 16 | 116 | 49.02 | 7 | 167 | 48.96 | 14 | 434 | 48.96 | 19 | 339 | 48.96 | 10 | 230 | 48.96 | 10 |  | 48.96 | 13 | 113
48.88 | 11 | 411 | 48.88 | 3 | 303 | 48.88 | 6 | 206 | 48.88 | 3 | 103 | 48.88 | 24 | 224 | 48.88 | 6 | 406 | 48.88 | 4 | 304 | 48.88 | 4 | 204 | 48.88 | 13 | 113 | 6 | 48.88 | 10 | 90 | 11 | 111 | 49.04 | 4 | 164 | 48.98 | 10 | 430 | 48.98 | 8 | 328 | 48.98 | 7 | 227 | 48.98 | 7 |  | 48.98 | 10 | 110
48.9 | 25 | 425 | 48.9 | 1 | 301 | 48.9 | 2 | 202 | 48.9 | 3 | 103 | 48.9 | 14 | 214 | 48.9 | 4 | 404 | 48.9 | 2 | 302 | 48.9 | 5 | 205 | 48.9 | 16 | 116 | 4 | 48.9 | 5 | 85 | 25 | 125 | 49.06 | 6 | 166 | 49 | 13 | 433 | 49 | 9 | 329 | 49 | 14 | 234 | 49 | 14 |  | 49 | 14 | 114
48.92 | 22 | 422 | 48.92 | 4 | 304 | 48.92 | 4 | 204 | 48.92 | 5 | 105 | 48.92 | 16 | 216 | 48.92 | 2 | 402 | 48.92 | 4 | 304 | 48.92 | 1 | 201 | 48.92 | 17 | 117 | 2 | 48.92 | 7 | 87 | 22 | 122 | 49.08 | 4 | 164 | 49.02 | 14 | 434 | 49.02 | 12 | 332 | 49.02 | 3 | 223 | 49.02 | 3 |  | 49.02 | 9 | 109
48.94 | 21 | 421 | 48.94 | 4 | 304 | 48.94 | 3 | 203 | 48.94 | 10 | 110 | 48.94 | 18 | 218 | 48.94 | 5 | 405 | 48.94 | 5 | 305 | 48.94 | 7 | 207 | 48.94 | 22 | 122 | 5 | 48.94 | 11 | 91 | 21 | 121 | 49.1 | 12 | 172 | 49.04 | 11 | 431 | 49.04 | 8 | 328 | 49.04 | 9 | 229 | 49.04 | 9 |  | 49.04 | 14 | 114
48.96 | 19 | 419 | 48.96 | 4 | 304 | 48.96 | 5 | 205 | 48.96 | 3 | 103 | 48.96 | 19 | 219 | 48.96 | 4 | 404 | 48.96 | 7 | 307 | 48.96 | 4 | 204 | 48.96 | 15 | 115 | 4 | 48.96 | 7 | 87 | 19 | 119 | 49.12 | 2 | 162 | 49.06 | 11 | 431 | 49.06 | 11 | 331 | 49.06 | 8 | 228 | 49.06 | 8 |  | 49.06 | 13 | 113
48.98 | 12 | 412 | 48.98 | 5 | 305 | 48.98 | 5 | 205 | 48.98 | 6 | 106 | 48.98 | 19 | 219 | 48.98 | 4 | 404 | 48.98 | 7 | 307 | 48.98 | 7 | 207 | 48.98 | 25 | 125 | 4 | 48.98 | 7 | 87 | 12 | 112 | 49.14 | 8 | 168 | 49.08 | 12 | 432 | 49.08 | 16 | 336 | 49.08 | 4 | 224 | 49.08 | 4 |  | 49.08 | 17 | 117
49 | 15 | 415 | 49 | 5 | 305 | 49 | 2 | 202 | 49 | 4 | 104 | 49 | 15 | 215 | 49 | 5 | 405 | 49 | 7 | 307 | 49 | 6 | 206 | 49 | 16 | 116 | 5 | 49 | 7 | 87 | 15 | 115 | 49.16 | 12 | 172 | 49.1 | 11 | 431 | 49.1 | 20 | 340 | 49.1 | 10 | 230 | 49.1 | 10 |  | 49.1 | 14 | 114
49.02 | 19 | 419 | 49.02 | 6 | 306 | 49.02 | 3 | 203 | 49.02 | 9 | 109 | 49.02 | 14 | 214 | 49.02 | 6 | 406 | 49.02 | 8 | 308 | 49.02 | 3 | 203 | 49.02 | 11 | 111 | 6 | 49.02 | 4 | 84 | 19 | 119 | 49.18 | 5 | 165 | 49.12 | 17 | 437 | 49.12 | 10 | 330 | 49.12 | 9 | 229 | 49.12 | 9 |  | 49.12 | 13 | 113
49.04 | 23 | 423 | 49.04 | 3 | 303 | 49.04 | 2 | 202 | 49.04 | 1 | 101 | 49.04 | 19 | 219 | 49.04 | 3 | 403 | 49.04 | 4 | 304 | 49.04 | 3 | 203 | 49.04 | 10 | 110 | 3 | 49.04 | 7 | 87 | 23 | 123 | 49.2 | 3 | 163 | 49.14 | 12 | 432 | 49.14 | 14 | 334 | 49.14 | 6 | 226 | 49.14 | 6 |  | 49.14 | 11 | 111
49.06 | 23 | 423 | 49.06 | 9 | 309 | 49.06 | 3 | 203 | 49.06 | 5 | 105 | 49.06 | 9 | 209 | 49.06 | 3 | 403 | 49.06 | 5 | 305 | 49.06 | 6 | 206 | 49.06 | 19 | 119 | 3 | 49.06 | 4 | 84 | 23 | 123 | 49.22 | 8 | 168 | 49.16 | 13 | 433 | 49.16 | 7 | 327 | 49.16 | 7 | 227 | 49.16 | 7 |  | 49.16 | 13 | 113
49.08 | 18 | 418 | 49.08 | 2 | 302 | 49.08 | 8 | 208 | 49.08 | 5 | 105 | 49.08 | 21 | 221 | 49.08 | 3 | 403 | 49.08 | 8 | 308 | 49.08 | 4 | 204 | 49.08 | 15 | 115 | 3 | 49.08 | 3 | 83 | 18 | 118 | 49.24 | 7 | 167 | 49.18 | 8 | 428 | 49.18 | 12 | 332 | 49.18 | 9 | 229 | 49.18 | 9 |  | 49.18 | 12 | 112
49.1 | 22 | 422 | 49.1 | 6 | 306 | 49.1 | 4 | 204 | 49.1 | 5 | 105 | 49.1 | 19 | 219 | 49.1 | 2 | 402 | 49.1 | 5 | 305 | 49.1 | 2 | 202 | 49.1 | 15 | 115 | 2 | 49.1 | 6 | 86 | 22 | 122 | 49.26 | 9 | 169 | 49.2 | 9 | 429 | 49.2 | 9 | 329 | 49.2 | 4 | 224 | 49.2 | 4 |  | 49.2 | 10 | 110
49.12 | 18 | 418 | 49.12 | 2 | 302 | 49.12 | 1 | 201 | 49.12 | 4 | 104 | 49.12 | 18 | 218 | 49.12 | 3 | 403 | 49.12 | 5 | 305 | 49.12 | 6 | 206 | 49.12 | 19 | 119 | 3 | 49.12 | 5 | 85 | 18 | 118 | 49.28 | 6 | 166 | 49.22 | 12 | 432 | 49.22 | 11 | 331 | 49.22 | 4 | 224 | 49.22 | 4 |  | 49.22 | 14 | 114
49.14 | 18 | 418 | 49.14 | 0 | 300 | 49.14 | 5 | 205 | 49.14 | 7 | 107 | 49.14 | 21 | 221 | 49.14 | 3 | 403 | 49.14 | 5 | 305 | 49.14 | 6 | 206 | 49.14 | 15 | 115 | 3 | 49.14 | 11 | 91 | 18 | 118 | 49.3 | 9 | 169 | 49.24 | 10 | 430 | 49.24 | 13 | 333 | 49.24 | 7 | 227 | 49.24 | 7 |  | 49.24 | 10 | 110
49.16 | 25 | 425 | 49.16 | 5 | 305 | 49.16 | 1 | 201 | 49.16 | 3 | 103 | 49.16 | 23 | 223 | 49.16 | 5 | 405 | 49.16 | 5 | 305 | 49.16 | 9 | 209 | 49.16 | 12 | 112 | 5 | 49.16 | 6 | 86 | 25 | 125 | 49.32 | 9 | 169 | 49.26 | 9 | 429 | 49.26 | 8 | 328 | 49.26 | 5 | 225 | 49.26 | 5 |  | 49.26 | 13 | 113
49.18 | 24 | 424 | 49.18 | 0 | 300 | 49.18 | 2 | 202 | 49.18 | 6 | 106 | 49.18 | 11 | 211 | 49.18 | 7 | 407 | 49.18 | 4 | 304 | 49.18 | 4 | 204 | 49.18 | 15 | 115 | 7 | 49.18 | 7 | 87 | 24 | 124 | 49.34 | 10 | 170 | 49.28 | 8 | 428 | 49.28 | 14 | 334 | 49.28 | 5 | 225 | 49.28 | 5 |  | 49.28 | 9 | 109
49.2 | 22 | 422 | 49.2 | 3 | 303 | 49.2 | 1 | 201 | 49.2 | 8 | 108 | 49.2 | 18 | 218 | 49.2 | 2 | 402 | 49.2 | 2 | 302 | 49.2 | 0 | 200 | 49.2 | 16 | 116 | 2 | 49.2 | 5 | 85 | 22 | 122 | 49.36 | 9 | 169 | 49.3 | 9 | 429 | 49.3 | 13 | 333 | 49.3 | 7 | 227 | 49.3 | 7 |  | 49.3 | 14 | 114
49.22 | 20 | 420 | 49.22 | 5 | 305 | 49.22 | 2 | 202 | 49.22 | 5 | 105 | 49.22 | 22 | 222 | 49.22 | 5 | 405 | 49.22 | 1 | 301 | 49.22 | 6 | 206 | 49.22 | 15 | 115 | 5 | 49.22 | 6 | 86 | 20 | 120 | 49.38 | 4 | 164 | 49.32 | 13 | 433 | 49.32 | 9 | 329 | 49.32 | 7 | 227 | 49.32 | 7 |  | 49.32 | 9 | 109
49.24 | 13 | 413 | 49.24 | 7 | 307 | 49.24 | 3 | 203 | 49.24 | 5 | 105 | 49.24 | 12 | 212 | 49.24 | 7 | 407 | 49.24 | 12 | 312 | 49.24 | 5 | 205 | 49.24 | 13 | 113 | 7 | 49.24 | 2 | 82 | 13 | 113 | 49.4 | 10 | 170 | 49.34 | 10 | 430 | 49.34 | 13 | 333 | 49.34 | 13 | 233 | 49.34 | 13 |  | 49.34 | 14 | 114
49.26 | 26 | 426 | 49.26 | 4 | 304 | 49.26 | 4 | 204 | 49.26 | 3 | 103 | 49.26 | 18 | 218 | 49.26 | 3 | 403 | 49.26 | 6 | 306 | 49.26 | 9 | 209 | 49.26 | 19 | 119 | 3 | 49.26 | 5 | 85 | 26 | 126 | 49.42 | 6 | 166 | 49.36 | 2 | 422 | 49.36 | 7 | 327 | 49.36 | 10 | 230 | 49.36 | 10 |  | 49.36 | 11 | 111
49.28 | 17 | 417 | 49.28 | 5 | 305 | 49.28 | 3 | 203 | 49.28 | 5 | 105 | 49.28 | 17 | 217 | 49.28 | 6 | 406 | 49.28 | 2 | 302 | 49.28 | 3 | 203 | 49.28 | 12 | 112 | 6 | 49.28 | 3 | 83 | 17 | 117 | 49.44 | 7 | 167 | 49.38 | 13 | 433 | 49.38 | 16 | 336 | 49.38 | 2 | 222 | 49.38 | 2 |  | 49.38 | 11 | 111
49.3 | 17 | 417 | 49.3 | 4 | 304 | 49.3 | 7 | 207 | 49.3 | 6 | 106 | 49.3 | 16 | 216 | 49.3 | 5 | 405 | 49.3 | 4 | 304 | 49.3 | 7 | 207 | 49.3 | 10 | 110 | 5 | 49.3 | 9 | 89 | 17 | 117 | 49.46 | 5 | 165 | 49.4 | 9 | 429 | 49.4 | 14 | 334 | 49.4 | 9 | 229 | 49.4 | 9 |  | 49.4 | 6 | 106
49.32 | 24 | 424 | 49.32 | 6 | 306 | 49.32 | 1 | 201 | 49.32 | 4 | 104 | 49.32 | 21 | 221 | 49.32 | 3 | 403 | 49.32 | 5 | 305 | 49.32 | 1 | 201 | 49.32 | 22 | 122 | 3 | 49.32 | 8 | 88 | 24 | 124 | 49.48 | 7 | 167 | 49.42 | 18 | 438 | 49.42 | 9 | 329 | 49.42 | 4 | 224 | 49.42 | 4 |  | 49.42 | 14 | 114
49.34 | 17 | 417 | 49.34 | 3 | 303 | 49.34 | 4 | 204 | 49.34 | 1 | 101 | 49.34 | 21 | 221 | 49.34 | 2 | 402 | 49.34 | 3 | 303 | 49.34 | 4 | 204 | 49.34 | 14 | 114 | 2 | 49.34 | 6 | 86 | 17 | 117 | 49.5 | 8 | 168 | 49.44 | 4 | 424 | 49.44 | 12 | 332 | 49.44 | 7 | 227 | 49.44 | 7 |  | 49.44 | 12 | 112
49.36 | 18 | 418 | 49.36 | 6 | 306 | 49.36 | 5 | 205 | 49.36 | 3 | 103 | 49.36 | 20 | 220 | 49.36 | 5 | 405 | 49.36 | 4 | 304 | 49.36 | 6 | 206 | 49.36 | 23 | 123 | 5 | 49.36 | 4 | 84 | 18 | 118 | 49.52 | 5 | 165 | 49.46 | 11 | 431 | 49.46 | 12 | 332 | 49.46 | 3 | 223 | 49.46 | 3 |  | 49.46 | 7 | 107
49.38 | 18 | 418 | 49.38 | 5 | 305 | 49.38 | 6 | 206 | 49.38 | 3 | 103 | 49.38 | 11 | 211 | 49.38 | 2 | 402 | 49.38 | 4 | 304 | 49.38 | 3 | 203 | 49.38 | 12 | 112 | 2 | 49.38 | 5 | 85 | 18 | 118 | 49.54 | 5 | 165 | 49.48 | 12 | 432 | 49.48 | 11 | 331 | 49.48 | 4 | 224 | 49.48 | 4 |  | 49.48 | 9 | 109
49.4 | 18 | 418 | 49.4 | 3 | 303 | 49.4 | 5 | 205 | 49.4 | 5 | 105 | 49.4 | 17 | 217 | 49.4 | 3 | 403 | 49.4 | 3 | 303 | 49.4 | 8 | 208 | 49.4 | 15 | 115 | 3 | 49.4 | 6 | 86 | 18 | 118 | 49.56 | 3 | 163 | 49.5 | 9 | 429 | 49.5 | 11 | 331 | 49.5 | 6 | 226 | 49.5 | 6 |  | 49.5 | 11 | 111
49.42 | 16 | 416 | 49.42 | 3 | 303 | 49.42 | 4 | 204 | 49.42 | 6 | 106 | 49.42 | 20 | 220 | 49.42 | 2 | 402 | 49.42 | 11 | 311 | 49.42 | 8 | 208 | 49.42 | 22 | 122 | 2 | 49.42 | 4 | 84 | 16 | 116 | 49.58 | 6 | 166 | 49.52 | 7 | 427 | 49.52 | 14 | 334 | 49.52 | 8 | 228 | 49.52 | 8 |  | 49.52 | 8 | 108
49.44 | 21 | 421 | 49.44 | 7 | 307 | 49.44 | 3 | 203 | 49.44 | 5 | 105 | 49.44 | 15 | 215 | 49.44 | 3 | 403 | 49.44 | 5 | 305 | 49.44 | 5 | 205 | 49.44 | 9 | 109 | 3 | 49.44 | 3 | 83 | 21 | 121 | 49.6 | 7 | 167 | 49.54 | 9 | 429 | 49.54 | 15 | 335 | 49.54 | 5 | 225 | 49.54 | 5 |  | 49.54 | 6 | 106
49.46 | 16 | 416 | 49.46 | 3 | 303 | 49.46 | 5 | 205 | 49.46 | 7 | 107 | 49.46 | 18 | 218 | 49.46 | 5 | 405 | 49.46 | 3 | 303 | 49.46 | 5 | 205 | 49.46 | 13 | 113 | 5 | 49.46 | 7 | 87 | 16 | 116 | 49.62 | 11 | 171 | 49.56 | 10 | 430 | 49.56 | 14 | 334 | 49.56 | 6 | 226 | 49.56 | 6 |  | 49.56 | 14 | 114
49.48 | 29 | 429 | 49.48 | 4 | 304 | 49.48 | 3 | 203 | 49.48 | 4 | 104 | 49.48 | 18 | 218 | 49.48 | 4 | 404 | 49.48 | 3 | 303 | 49.48 | 7 | 207 | 49.48 | 15 | 115 | 4 | 49.48 | 6 | 86 | 29 | 129 | 49.64 | 5 | 165 | 49.58 | 6 | 426 | 49.58 | 14 | 334 | 49.58 | 4 | 224 | 49.58 | 4 |  | 49.58 | 13 | 113
49.5 | 15 | 415 | 49.5 | 8 | 308 | 49.5 | 6 | 206 | 49.5 | 6 | 106 | 49.5 | 16 | 216 | 49.5 | 7 | 407 | 49.5 | 6 | 306 | 49.5 | 2 | 202 | 49.5 | 10 | 110 | 7 | 49.5 | 4 | 84 | 15 | 115 | 49.66 | 6 | 166 | 49.6 | 10 | 430 | 49.6 | 11 | 331 | 49.6 | 6 | 226 | 49.6 | 6 |  | 49.6 | 11 | 111
49.52 | 21 | 421 | 49.52 | 1 | 301 | 49.52 | 5 | 205 | 49.52 | 7 | 107 | 49.52 | 14 | 214 | 49.52 | 3 | 403 | 49.52 | 6 | 306 | 49.52 | 5 | 205 | 49.52 | 11 | 111 | 3 | 49.52 | 6 | 86 | 21 | 121 | 49.68 | 10 | 170 | 49.62 | 11 | 431 | 49.62 | 12 | 332 | 49.62 | 2 | 222 | 49.62 | 2 |  | 49.62 | 14 | 114
49.54 | 16 | 416 | 49.54 | 3 | 303 | 49.54 | 4 | 204 | 49.54 | 3 | 103 | 49.54 | 18 | 218 | 49.54 | 5 | 405 | 49.54 | 4 | 304 | 49.54 | 7 | 207 | 49.54 | 15 | 115 | 5 | 49.54 | 6 | 86 | 16 | 116 | 49.7 | 8 | 168 | 49.64 | 12 | 432 | 49.64 | 8 | 328 | 49.64 | 5 | 225 | 49.64 | 5 |  | 49.64 | 15 | 115
49.56 | 21 | 421 | 49.56 | 2 | 302 | 49.56 | 4 | 204 | 49.56 | 4 | 104 | 49.56 | 24 | 224 | 49.56 | 3 | 403 | 49.56 | 3 | 303 | 49.56 | 8 | 208 | 49.56 | 14 | 114 | 3 | 49.56 | 12 | 92 | 21 | 121 | 49.72 | 5 | 165 | 49.66 | 10 | 430 | 49.66 | 7 | 327 | 49.66 | 4 | 224 | 49.66 | 4 |  | 49.66 | 13 | 113
49.58 | 9 | 409 | 49.58 | 2 | 302 | 49.58 | 5 | 205 | 49.58 | 8 | 108 | 49.58 | 12 | 212 | 49.58 | 1 | 401 | 49.58 | 7 | 307 | 49.58 | 1 | 201 | 49.58 | 12 | 112 | 1 | 49.58 | 6 | 86 | 9 | 109 | 49.74 | 6 | 166 | 49.68 | 10 | 430 | 49.68 | 9 | 329 | 49.68 | 10 | 230 | 49.68 | 10 |  | 49.68 | 12 | 112
49.6 | 19 | 419 | 49.6 | 5 | 305 | 49.6 | 5 | 205 | 49.6 | 4 | 104 | 49.6 | 15 | 215 | 49.6 | 6 | 406 | 49.6 | 0 | 300 | 49.6 | 7 | 207 | 49.6 | 20 | 120 | 6 | 49.6 | 8 | 88 | 19 | 119 | 49.76 | 8 | 168 | 49.7 | 9 | 429 | 49.7 | 15 | 335 | 49.7 | 9 | 229 | 49.7 | 9 |  | 49.7 | 18 | 118
49.62 | 23 | 423 | 49.62 | 6 | 306 | 49.62 | 4 | 204 | 49.62 | 3 | 103 | 49.62 | 23 | 223 | 49.62 | 9 | 409 | 49.62 | 4 | 304 | 49.62 | 5 | 205 | 49.62 | 13 | 113 | 9 | 49.62 | 4 | 84 | 23 | 123 | 49.78 | 7 | 167 | 49.72 | 7 | 427 | 49.72 | 13 | 333 | 49.72 | 9 | 229 | 49.72 | 9 |  | 49.72 | 14 | 114
49.64 | 17 | 417 | 49.64 | 1 | 301 | 49.64 | 2 | 202 | 49.64 | 5 | 105 | 49.64 | 15 | 215 | 49.64 | 6 | 406 | 49.64 | 4 | 304 | 49.64 | 3 | 203 | 49.64 | 19 | 119 | 6 | 49.64 | 6 | 86 | 17 | 117 | 49.8 | 14 | 174 | 49.74 | 17 | 437 | 49.74 | 14 | 334 | 49.74 | 7 | 227 | 49.74 | 7 |  | 49.74 | 6 | 106
49.66 | 17 | 417 | 49.66 | 2 | 302 | 49.66 | 3 | 203 | 49.66 | 7 | 107 | 49.66 | 15 | 215 | 49.66 | 4 | 404 | 49.66 | 2 | 302 | 49.66 | 3 | 203 | 49.66 | 12 | 112 | 4 | 49.66 | 10 | 90 | 17 | 117 | 49.82 | 8 | 168 | 49.76 | 14 | 434 | 49.76 | 12 | 332 | 49.76 | 8 | 228 | 49.76 | 8 |  | 49.76 | 9 | 109
49.68 | 18 | 418 | 49.68 | 6 | 306 | 49.68 | 4 | 204 | 49.68 | 3 | 103 | 49.68 | 24 | 224 | 49.68 | 8 | 408 | 49.68 | 5 | 305 | 49.68 | 8 | 208 | 49.68 | 18 | 118 | 8 | 49.68 | 10 | 90 | 18 | 118 | 49.84 | 8 | 168 | 49.78 | 12 | 432 | 49.78 | 17 | 337 | 49.78 | 12 | 232 | 49.78 | 12 |  | 49.78 | 16 | 116
49.7 | 18 | 418 | 49.7 | 5 | 305 | 49.7 | 5 | 205 | 49.7 | 0 | 100 | 49.7 | 11 | 211 | 49.7 | 2 | 402 | 49.7 | 3 | 303 | 49.7 | 9 | 209 | 49.7 | 13 | 113 | 2 | 49.7 | 4 | 84 | 18 | 118 | 49.86 | 5 | 165 | 49.8 | 16 | 436 | 49.8 | 11 | 331 | 49.8 | 9 | 229 | 49.8 | 9 |  | 49.8 | 14 | 114
49.72 | 14 | 414 | 49.72 | 6 | 306 | 49.72 | 6 | 206 | 49.72 | 5 | 105 | 49.72 | 18 | 218 | 49.72 | 2 | 402 | 49.72 | 6 | 306 | 49.72 | 2 | 202 | 49.72 | 16 | 116 | 2 | 49.72 | 6 | 86 | 14 | 114 | 49.88 | 11 | 171 | 49.82 | 14 | 434 | 49.82 | 15 | 335 | 49.82 | 9 | 229 | 49.82 | 9 |  | 49.82 | 11 | 111
49.74 | 25 | 425 | 49.74 | 2 | 302 | 49.74 | 3 | 203 | 49.74 | 6 | 106 | 49.74 | 20 | 220 | 49.74 | 1 | 401 | 49.74 | 3 | 303 | 49.74 | 4 | 204 | 49.74 | 14 | 114 | 1 | 49.74 | 8 | 88 | 25 | 125 | 49.9 | 4 | 164 | 49.84 | 10 | 430 | 49.84 | 12 | 332 | 49.84 | 11 | 231 | 49.84 | 11 |  | 49.84 | 13 | 113
49.76 | 27 | 427 | 49.76 | 5 | 305 | 49.76 | 2 | 202 | 49.76 | 7 | 107 | 49.76 | 16 | 216 | 49.76 | 4 | 404 | 49.76 | 7 | 307 | 49.76 | 1 | 201 | 49.76 | 16 | 116 | 4 | 49.76 | 6 | 86 | 27 | 127 | 49.92 | 7 | 167 | 49.86 | 9 | 429 | 49.86 | 9 | 329 | 49.86 | 8 | 228 | 49.86 | 8 |  | 49.86 | 14 | 114
49.78 | 20 | 420 | 49.78 | 0 | 300 | 49.78 | 3 | 203 | 49.78 | 5 | 105 | 49.78 | 16 | 216 | 49.78 | 3 | 403 | 49.78 | 6 | 306 | 49.78 | 2 | 202 | 49.78 | 6 | 106 | 3 | 49.78 | 1 | 81 | 20 | 120 | 49.94 | 5 | 165 | 49.88 | 10 | 430 | 49.88 | 14 | 334 | 49.88 | 8 | 228 | 49.88 | 8 |  | 49.88 | 18 | 118
49.8 | 15 | 415 | 49.8 | 2 | 302 | 49.8 | 6 | 206 | 49.8 | 7 | 107 | 49.8 | 22 | 222 | 49.8 | 4 | 404 | 49.8 | 4 | 304 | 49.8 | 2 | 202 | 49.8 | 17 | 117 | 4 | 49.8 | 6 | 86 | 15 | 115 | 49.96 | 3 | 163 | 49.9 | 13 | 433 | 49.9 | 9 | 329 | 49.9 | 3 | 223 | 49.9 | 3 |  | 49.9 | 12 | 112
49.82 | 20 | 420 | 49.82 | 5 | 305 | 49.82 | 2 | 202 | 49.82 | 9 | 109 | 49.82 | 19 | 219 | 49.82 | 2 | 402 | 49.82 | 3 | 303 | 49.82 | 5 | 205 | 49.82 | 15 | 115 | 2 | 49.82 | 1 | 81 | 20 | 120 | 49.98 | 7 | 167 | 49.92 | 11 | 431 | 49.92 | 14 | 334 | 49.92 | 8 | 228 | 49.92 | 8 |  | 49.92 | 11 | 111
49.84 | 19 | 419 | 49.84 | 8 | 308 | 49.84 | 6 | 206 | 49.84 | 0 | 100 | 49.84 | 12 | 212 | 49.84 | 0 | 400 | 49.84 | 3 | 303 | 49.84 | 4 | 204 | 49.84 | 15 | 115 | 0 | 49.84 | 4 | 84 | 19 | 119 | 50 | 8 | 168 | 49.94 | 12 | 432 | 49.94 | 10 | 330 | 49.94 | 6 | 226 | 49.94 | 6 |  | 49.94 | 9 | 109
49.86 | 15 | 415 | 49.86 | 4 | 304 | 49.86 | 6 | 206 | 49.86 | 11 | 111 | 49.86 | 21 | 221 | 49.86 | 6 | 406 | 49.86 | 8 | 308 | 49.86 | 4 | 204 | 49.86 | 9 | 109 | 6 | 49.86 | 5 | 85 | 15 | 115 | 50.02 | 9 | 169 | 49.96 | 13 | 433 | 49.96 | 8 | 328 | 49.96 | 14 | 234 | 49.96 | 14 |  | 49.96 | 12 | 112
49.88 | 21 | 421 | 49.88 | 3 | 303 | 49.88 | 3 | 203 | 49.88 | 8 | 108 | 49.88 | 14 | 214 | 49.88 | 2 | 402 | 49.88 | 4 | 304 | 49.88 | 5 | 205 | 49.88 | 12 | 112 | 2 | 49.88 | 2 | 82 | 21 | 121 | 50.04 | 7 | 167 | 49.98 | 10 | 430 | 49.98 | 10 | 330 | 49.98 | 3 | 223 | 49.98 | 3 |  | 49.98 | 14 | 114
49.9 | 16 | 416 | 49.9 | 6 | 306 | 49.9 | 1 | 201 | 49.9 | 8 | 108 | 49.9 | 23 | 223 | 49.9 | 3 | 403 | 49.9 | 15 | 315 | 49.9 | 9 | 209 | 49.9 | 14 | 114 | 3 | 49.9 | 7 | 87 | 16 | 116 | 50.06 | 10 | 170 | 50 | 9 | 429 | 50 | 10 | 330 | 50 | 8 | 228 | 50 | 8 |  | 50 | 12 | 112
49.92 | 21 | 421 | 49.92 | 5 | 305 | 49.92 | 2 | 202 | 49.92 | 2 | 102 | 49.92 | 22 | 222 | 49.92 | 5 | 405 | 49.92 | 5 | 305 | 49.92 | 1 | 201 | 49.92 | 15 | 115 | 5 | 49.92 | 7 | 87 | 21 | 121 | 50.08 | 8 | 168 | 50.02 | 15 | 435 | 50.02 | 12 | 332 | 50.02 | 7 | 227 | 50.02 | 7 |  | 50.02 | 17 | 117
49.94 | 25 | 425 | 49.94 | 3 | 303 | 49.94 | 6 | 206 | 49.94 | 5 | 105 | 49.94 | 18 | 218 | 49.94 | 5 | 405 | 49.94 | 5 | 305 | 49.94 | 4 | 204 | 49.94 | 12 | 112 | 5 | 49.94 | 6 | 86 | 25 | 125 | 50.1 | 2 | 162 | 50.04 | 14 | 434 | 50.04 | 16 | 336 | 50.04 | 7 | 227 | 50.04 | 7 |  | 50.04 | 19 | 119
49.96 | 24 | 424 | 49.96 | 7 | 307 | 49.96 | 1 | 201 | 49.96 | 2 | 102 | 49.96 | 28 | 228 | 49.96 | 3 | 403 | 49.96 | 3 | 303 | 49.96 | 6 | 206 | 49.96 | 17 | 117 | 3 | 49.96 | 8 | 88 | 24 | 124 | 50.12 | 4 | 164 | 50.06 | 9 | 429 | 50.06 | 11 | 331 | 50.06 | 2 | 222 | 50.06 | 2 |  | 50.06 | 12 | 112
49.98 | 21 | 421 | 49.98 | 3 | 303 | 49.98 | 1 | 201 | 49.98 | 3 | 103 | 49.98 | 23 | 223 | 49.98 | 4 | 404 | 49.98 | 5 | 305 | 49.98 | 2 | 202 | 49.98 | 14 | 114 | 4 | 49.98 | 5 | 85 | 21 | 121 | 50.14 | 3 | 163 | 50.08 | 11 | 431 | 50.08 | 6 | 326 | 50.08 | 3 | 223 | 50.08 | 3 |  | 50.08 | 21 | 121
50 | 16 | 416 | 50 | 6 | 306 | 50 | 3 | 203 | 50 | 3 | 103 | 50 | 18 | 218 | 50 | 5 | 405 | 50 | 6 | 306 | 50 | 3 | 203 | 50 | 14 | 114 | 5 | 50 | 4 | 84 | 16 | 116 | 50.16 | 4 | 164 | 50.1 | 9 | 429 | 50.1 | 13 | 333 | 50.1 | 7 | 227 | 50.1 | 7 |  | 50.1 | 13 | 113
50.02 | 14 | 414 | 50.02 | 5 | 305 | 50.02 | 4 | 204 | 50.02 | 7 | 107 | 50.02 | 11 | 211 | 50.02 | 4 | 404 | 50.02 | 7 | 307 | 50.02 | 3 | 203 | 50.02 | 18 | 118 | 4 | 50.02 | 9 | 89 | 14 | 114 | 50.18 | 11 | 171 | 50.12 | 16 | 436 | 50.12 | 11 | 331 | 50.12 | 9 | 229 | 50.12 | 9 |  | 50.12 | 12 | 112
50.04 | 21 | 421 | 50.04 | 3 | 303 | 50.04 | 4 | 204 | 50.04 | 7 | 107 | 50.04 | 19 | 219 | 50.04 | 2 | 402 | 50.04 | 6 | 306 | 50.04 | 7 | 207 | 50.04 | 13 | 113 | 2 | 50.04 | 7 | 87 | 21 | 121 | 50.2 | 6 | 166 | 50.14 | 9 | 429 | 50.14 | 6 | 326 | 50.14 | 9 | 229 | 50.14 | 9 |  | 50.14 | 12 | 112
50.06 | 14 | 414 | 50.06 | 8 | 308 | 50.06 | 5 | 205 | 50.06 | 4 | 104 | 50.06 | 19 | 219 | 50.06 | 8 | 408 | 50.06 | 6 | 306 | 50.06 | 3 | 203 | 50.06 | 15 | 115 | 8 | 50.06 | 3 | 83 | 14 | 114 | 50.22 | 5 | 165 | 50.16 | 11 | 431 | 50.16 | 14 | 334 | 50.16 | 6 | 226 | 50.16 | 6 |  | 50.16 | 12 | 112
50.08 | 23 | 423 | 50.08 | 3 | 303 | 50.08 | 5 | 205 | 50.08 | 8 | 108 | 50.08 | 18 | 218 | 50.08 | 2 | 402 | 50.08 | 5 | 305 | 50.08 | 6 | 206 | 50.08 | 16 | 116 | 2 | 50.08 | 4 | 84 | 23 | 123 | 50.24 | 5 | 165 | 50.18 | 11 | 431 | 50.18 | 11 | 331 | 50.18 | 5 | 225 | 50.18 | 5 |  | 50.18 | 16 | 116
50.1 | 21 | 421 | 50.1 | 3 | 303 | 50.1 | 2 | 202 | 50.1 | 2 | 102 | 50.1 | 19 | 219 | 50.1 | 4 | 404 | 50.1 | 2 | 302 | 50.1 | 7 | 207 | 50.1 | 12 | 112 | 4 | 50.1 | 4 | 84 | 21 | 121 | 50.26 | 5 | 165 | 50.2 | 15 | 435 | 50.2 | 8 | 328 | 50.2 | 9 | 229 | 50.2 | 9 |  | 50.2 | 10 | 110
50.12 | 20 | 420 | 50.12 | 0 | 300 | 50.12 | 2 | 202 | 50.12 | 8 | 108 | 50.12 | 14 | 214 | 50.12 | 4 | 404 | 50.12 | 3 | 303 | 50.12 | 3 | 203 | 50.12 | 16 | 116 | 4 | 50.12 | 7 | 87 | 20 | 120 | 50.28 | 6 | 166 | 50.22 | 14 | 434 | 50.22 | 14 | 334 | 50.22 | 1 | 221 | 50.22 | 1 |  | 50.22 | 12 | 112
50.14 | 13 | 413 | 50.14 | 4 | 304 | 50.14 | 1 | 201 | 50.14 | 7 | 107 | 50.14 | 19 | 219 | 50.14 | 4 | 404 | 50.14 | 9 | 309 | 50.14 | 9 | 209 | 50.14 | 17 | 117 | 4 | 50.14 | 4 | 84 | 13 | 113 | 50.3 | 5 | 165 | 50.24 | 12 | 432 | 50.24 | 12 | 332 | 50.24 | 11 | 231 | 50.24 | 11 |  | 50.24 | 16 | 116
50.16 | 17 | 417 | 50.16 | 5 | 305 | 50.16 | 5 | 205 | 50.16 | 11 | 111 | 50.16 | 13 | 213 | 50.16 | 2 | 402 | 50.16 | 1 | 301 | 50.16 | 5 | 205 | 50.16 | 22 | 122 | 2 | 50.16 | 4 | 84 | 17 | 117 | 50.32 | 4 | 164 | 50.26 | 11 | 431 | 50.26 | 11 | 331 | 50.26 | 5 | 225 | 50.26 | 5 |  | 50.26 | 11 | 111
50.18 | 21 | 421 | 50.18 | 4 | 304 | 50.18 | 4 | 204 | 50.18 | 5 | 105 | 50.18 | 22 | 222 | 50.18 | 3 | 403 | 50.18 | 4 | 304 | 50.18 | 5 | 205 | 50.18 | 19 | 119 | 3 | 50.18 | 6 | 86 | 21 | 121 | 50.34 | 4 | 164 | 50.28 | 16 | 436 | 50.28 | 10 | 330 | 50.28 | 6 | 226 | 50.28 | 6 |  | 50.28 | 10 | 110
50.2 | 22 | 422 | 50.2 | 6 | 306 | 50.2 | 2 | 202 | 50.2 | 6 | 106 | 50.2 | 18 | 218 | 50.2 | 4 | 404 | 50.2 | 3 | 303 | 50.2 | 3 | 203 | 50.2 | 10 | 110 | 4 | 50.2 | 8 | 88 | 22 | 122 | 50.36 | 8 | 168 | 50.3 | 7 | 427 | 50.3 | 13 | 333 | 50.3 | 6 | 226 | 50.3 | 6 |  | 50.3 | 12 | 112
50.22 | 18 | 418 | 50.22 | 8 | 308 | 50.22 | 2 | 202 | 50.22 | 4 | 104 | 50.22 | 19 | 219 | 50.22 | 6 | 406 | 50.22 | 6 | 306 | 50.22 | 5 | 205 | 50.22 | 13 | 113 | 6 | 50.22 | 8 | 88 | 18 | 118 | 50.38 | 5 | 165 | 50.32 | 14 | 434 | 50.32 | 11 | 331 | 50.32 | 6 | 226 | 50.32 | 6 |  | 50.32 | 13 | 113
50.24 | 17 | 417 | 50.24 | 7 | 307 | 50.24 | 4 | 204 | 50.24 | 1 | 101 | 50.24 | 16 | 216 | 50.24 | 6 | 406 | 50.24 | 8 | 308 | 50.24 | 5 | 205 | 50.24 | 12 | 112 | 6 | 50.24 | 2 | 82 | 17 | 117 | 50.4 | 2 | 162 | 50.34 | 13 | 433 | 50.34 | 14 | 334 | 50.34 | 7 | 227 | 50.34 | 7 |  | 50.34 | 11 | 111
50.26 | 24 | 424 | 50.26 | 6 | 306 | 50.26 | 5 | 205 | 50.26 | 7 | 107 | 50.26 | 20 | 220 | 50.26 | 3 | 403 | 50.26 | 7 | 307 | 50.26 | 10 | 210 | 50.26 | 13 | 113 | 3 | 50.26 | 1 | 81 | 24 | 124 | 50.42 | 4 | 164 | 50.36 | 7 | 427 | 50.36 | 15 | 335 | 50.36 | 7 | 227 | 50.36 | 7 |  | 50.36 | 18 | 118
50.28 | 27 | 427 | 50.28 | 4 | 304 | 50.28 | 2 | 202 | 50.28 | 4 | 104 | 50.28 | 25 | 225 | 50.28 | 8 | 408 | 50.28 | 5 | 305 | 50.28 | 8 | 208 | 50.28 | 13 | 113 | 8 | 50.28 | 8 | 88 | 27 | 127 | 50.44 | 4 | 164 | 50.38 | 15 | 435 | 50.38 | 13 | 333 | 50.38 | 2 | 222 | 50.38 | 2 |  | 50.38 | 9 | 109
50.3 | 23 | 423 | 50.3 | 4 | 304 | 50.3 | 4 | 204 | 50.3 | 8 | 108 | 50.3 | 27 | 227 | 50.3 | 3 | 403 | 50.3 | 3 | 303 | 50.3 | 2 | 202 | 50.3 | 11 | 111 | 3 | 50.3 | 10 | 90 | 23 | 123 | 50.46 | 5 | 165 | 50.4 | 6 | 426 | 50.4 | 12 | 332 | 50.4 | 10 | 230 | 50.4 | 10 |  | 50.4 | 6 | 106
50.32 | 15 | 415 | 50.32 | 5 | 305 | 50.32 | 0 | 200 | 50.32 | 4 | 104 | 50.32 | 15 | 215 | 50.32 | 6 | 406 | 50.32 | 3 | 303 | 50.32 | 3 | 203 | 50.32 | 12 | 112 | 6 | 50.32 | 2 | 82 | 15 | 115 | 50.48 | 4 | 164 | 50.42 | 11 | 431 | 50.42 | 13 | 333 | 50.42 | 8 | 228 | 50.42 | 8 |  | 50.42 | 13 | 113
50.34 | 24 | 424 | 50.34 | 6 | 306 | 50.34 | 1 | 201 | 50.34 | 3 | 103 | 50.34 | 18 | 218 | 50.34 | 10 | 410 | 50.34 | 1 | 301 | 50.34 | 6 | 206 | 50.34 | 11 | 111 | 10 | 50.34 | 11 | 91 | 24 | 124 | 50.5 | 8 | 168 | 50.44 | 11 | 431 | 50.44 | 14 | 334 | 50.44 | 12 | 232 | 50.44 | 12 |  | 50.44 | 16 | 116
50.36 | 18 | 418 | 50.36 | 6 | 306 | 50.36 | 5 | 205 | 50.36 | 4 | 104 | 50.36 | 8 | 208 | 50.36 | 3 | 403 | 50.36 | 5 | 305 | 50.36 | 6 | 206 | 50.36 | 9 | 109 | 3 | 50.36 | 5 | 85 | 18 | 118 | 50.52 | 6 | 166 | 50.46 | 11 | 431 | 50.46 | 15 | 335 | 50.46 | 5 | 225 | 50.46 | 5 |  | 50.46 | 12 | 112
50.38 | 12 | 412 | 50.38 | 3 | 303 | 50.38 | 5 | 205 | 50.38 | 4 | 104 | 50.38 | 19 | 219 | 50.38 | 5 | 405 | 50.38 | 4 | 304 | 50.38 | 6 | 206 | 50.38 | 15 | 115 | 5 | 50.38 | 3 | 83 | 12 | 112 | 50.54 | 4 | 164 | 50.48 | 10 | 430 | 50.48 | 12 | 332 | 50.48 | 8 | 228 | 50.48 | 8 |  | 50.48 | 7 | 107
50.4 | 18 | 418 | 50.4 | 2 | 302 | 50.4 | 4 | 204 | 50.4 | 4 | 104 | 50.4 | 23 | 223 | 50.4 | 3 | 403 | 50.4 | 3 | 303 | 50.4 | 4 | 204 | 50.4 | 11 | 111 | 3 | 50.4 | 4 | 84 | 18 | 118 | 50.56 | 6 | 166 | 50.5 | 9 | 429 | 50.5 | 11 | 331 | 50.5 | 7 | 227 | 50.5 | 7 |  | 50.5 | 12 | 112
50.42 | 20 | 420 | 50.42 | 3 | 303 | 50.42 | 5 | 205 | 50.42 | 4 | 104 | 50.42 | 16 | 216 | 50.42 | 3 | 403 | 50.42 | 6 | 306 | 50.42 | 5 | 205 | 50.42 | 14 | 114 | 3 | 50.42 | 6 | 86 | 20 | 120 | 50.58 | 5 | 165 | 50.52 | 11 | 431 | 50.52 | 15 | 335 | 50.52 | 7 | 227 | 50.52 | 7 |  | 50.52 | 12 | 112
50.44 | 24 | 424 | 50.44 | 4 | 304 | 50.44 | 5 | 205 | 50.44 | 5 | 105 | 50.44 | 15 | 215 | 50.44 | 6 | 406 | 50.44 | 2 | 302 | 50.44 | 4 | 204 | 50.44 | 20 | 120 | 6 | 50.44 | 7 | 87 | 24 | 124 | 50.6 | 4 | 164 | 50.54 | 11 | 431 | 50.54 | 11 | 331 | 50.54 | 6 | 226 | 50.54 | 6 |  | 50.54 | 13 | 113
50.46 | 10 | 410 | 50.46 | 3 | 303 | 50.46 | 0 | 200 | 50.46 | 2 | 102 | 50.46 | 16 | 216 | 50.46 | 1 | 401 | 50.46 | 7 | 307 | 50.46 | 6 | 206 | 50.46 | 10 | 110 | 1 | 50.46 | 7 | 87 | 10 | 110 | 50.62 | 5 | 165 | 50.56 | 7 | 427 | 50.56 | 8 | 328 | 50.56 | 10 | 230 | 50.56 | 10 |  | 50.56 | 9 | 109
50.48 | 17 | 417 | 50.48 | 3 | 303 | 50.48 | 2 | 202 | 50.48 | 1 | 101 | 50.48 | 11 | 211 | 50.48 | 4 | 404 | 50.48 | 4 | 304 | 50.48 | 5 | 205 | 50.48 | 15 | 115 | 4 | 50.48 | 4 | 84 | 17 | 117 | 50.64 | 3 | 163 | 50.58 | 9 | 429 | 50.58 | 12 | 332 | 50.58 | 2 | 222 | 50.58 | 2 |  | 50.58 | 6 | 106
50.5 | 23 | 423 | 50.5 | 5 | 305 | 50.5 | 5 | 205 | 50.5 | 7 | 107 | 50.5 | 10 | 210 | 50.5 | 5 | 405 | 50.5 | 5 | 305 | 50.5 | 0 | 200 | 50.5 | 12 | 112 | 5 | 50.5 | 5 | 85 | 23 | 123 | 50.66 | 4 | 164 | 50.6 | 13 | 433 | 50.6 | 9 | 329 | 50.6 | 4 | 224 | 50.6 | 4 |  | 50.6 | 9 | 109
50.52 | 18 | 418 | 50.52 | 1 | 301 | 50.52 | 4 | 204 | 50.52 | 8 | 108 | 50.52 | 15 | 215 | 50.52 | 3 | 403 | 50.52 | 8 | 308 | 50.52 | 3 | 203 | 50.52 | 12 | 112 | 3 | 50.52 | 6 | 86 | 18 | 118 | 50.68 | 4 | 164 | 50.62 | 4 | 424 | 50.62 | 15 | 335 | 50.62 | 6 | 226 | 50.62 | 6 |  | 50.62 | 11 | 111
50.54 | 16 | 416 | 50.54 | 1 | 301 | 50.54 | 4 | 204 | 50.54 | 6 | 106 | 50.54 | 9 | 209 | 50.54 | 2 | 402 | 50.54 | 2 | 302 | 50.54 | 6 | 206 | 50.54 | 17 | 117 | 2 | 50.54 | 4 | 84 | 16 | 116 | 50.7 | 6 | 166 | 50.64 | 7 | 427 | 50.64 | 14 | 334 | 50.64 | 5 | 225 | 50.64 | 5 |  | 50.64 | 8 | 108
50.56 | 16 | 416 | 50.56 | 3 | 303 | 50.56 | 2 | 202 | 50.56 | 10 | 110 | 50.56 | 12 | 212 | 50.56 | 2 | 402 | 50.56 | 7 | 307 | 50.56 | 8 | 208 | 50.56 | 13 | 113 | 2 | 50.56 | 10 | 90 | 16 | 116 | 50.72 | 4 | 164 | 50.66 | 10 | 430 | 50.66 | 17 | 337 | 50.66 | 6 | 226 | 50.66 | 6 |  | 50.66 | 12 | 112
50.58 | 16 | 416 | 50.58 | 6 | 306 | 50.58 | 2 | 202 | 50.58 | 8 | 108 | 50.58 | 21 | 221 | 50.58 | 2 | 402 | 50.58 | 3 | 303 | 50.58 | 5 | 205 | 50.58 | 20 | 120 | 2 | 50.58 | 7 | 87 | 16 | 116 | 50.74 | 4 | 164 | 50.68 | 9 | 429 | 50.68 | 9 | 329 | 50.68 | 10 | 230 | 50.68 | 10 |  | 50.68 | 10 | 110
50.6 | 20 | 420 | 50.6 | 3 | 303 | 50.6 | 3 | 203 | 50.6 | 3 | 103 | 50.6 | 16 | 216 | 50.6 | 1 | 401 | 50.6 | 6 | 306 | 50.6 | 2 | 202 | 50.6 | 19 | 119 | 1 | 50.6 | 0 | 80 | 20 | 120 | 50.76 | 3 | 163 | 50.7 | 14 | 434 | 50.7 | 13 | 333 | 50.7 | 11 | 231 | 50.7 | 11 |  | 50.7 | 9 | 109
50.62 | 22 | 422 | 50.62 | 3 | 303 | 50.62 | 5 | 205 | 50.62 | 3 | 103 | 50.62 | 17 | 217 | 50.62 | 4 | 404 | 50.62 | 5 | 305 | 50.62 | 3 | 203 | 50.62 | 10 | 110 | 4 | 50.62 | 7 | 87 | 22 | 122 | 50.78 | 5 | 165 | 50.72 | 14 | 434 | 50.72 | 9 | 329 | 50.72 | 6 | 226 | 50.72 | 6 |  | 50.72 | 15 | 115
50.64 | 19 | 419 | 50.64 | 3 | 303 | 50.64 | 4 | 204 | 50.64 | 8 | 108 | 50.64 | 19 | 219 | 50.64 | 6 | 406 | 50.64 | 3 | 303 | 50.64 | 5 | 205 | 50.64 | 13 | 113 | 6 | 50.64 | 7 | 87 | 19 | 119 | 50.8 | 5 | 165 | 50.74 | 9 | 429 | 50.74 | 5 | 325 | 50.74 | 9 | 229 | 50.74 | 9 |  | 50.74 | 6 | 106
50.66 | 16 | 416 | 50.66 | 4 | 304 | 50.66 | 3 | 203 | 50.66 | 0 | 100 | 50.66 | 15 | 215 | 50.66 | 2 | 402 | 50.66 | 5 | 305 | 50.66 | 2 | 202 | 50.66 | 14 | 114 | 2 | 50.66 | 2 | 82 | 16 | 116 | 50.82 | 4 | 164 | 50.76 | 6 | 426 | 50.76 | 12 | 332 | 50.76 | 8 | 228 | 50.76 | 8 |  | 50.76 | 8 | 108
50.68 | 15 | 415 | 50.68 | 3 | 303 | 50.68 | 3 | 203 | 50.68 | 2 | 102 | 50.68 | 20 | 220 | 50.68 | 2 | 402 | 50.68 | 6 | 306 | 50.68 | 8 | 208 | 50.68 | 12 | 112 | 2 | 50.68 | 3 | 83 | 15 | 115 | 50.84 | 9 | 169 | 50.78 | 16 | 436 | 50.78 | 9 | 329 | 50.78 | 1 | 221 | 50.78 | 1 |  | 50.78 | 12 | 112
50.7 | 15 | 415 | 50.7 | 1 | 301 | 50.7 | 2 | 202 | 50.7 | 7 | 107 | 50.7 | 19 | 219 | 50.7 | 3 | 403 | 50.7 | 4 | 304 | 50.7 | 2 | 202 | 50.7 | 11 | 111 | 3 | 50.7 | 4 | 84 | 15 | 115 | 50.86 | 6 | 166 | 50.8 | 12 | 432 | 50.8 | 8 | 328 | 50.8 | 9 | 229 | 50.8 | 9 |  | 50.8 | 13 | 113
50.72 | 15 | 415 | 50.72 | 3 | 303 | 50.72 | 5 | 205 | 50.72 | 6 | 106 | 50.72 | 20 | 220 | 50.72 | 3 | 403 | 50.72 | 6 | 306 | 50.72 | 6 | 206 | 50.72 | 7 | 107 | 3 | 50.72 | 5 | 85 | 15 | 115 | 50.88 | 6 | 166 | 50.82 | 11 | 431 | 50.82 | 8 | 328 | 50.82 | 7 | 227 | 50.82 | 7 |  | 50.82 | 12 | 112
50.74 | 18 | 418 | 50.74 | 8 | 308 | 50.74 | 6 | 206 | 50.74 | 3 | 103 | 50.74 | 16 | 216 | 50.74 | 3 | 403 | 50.74 | 1 | 301 | 50.74 | 4 | 204 | 50.74 | 11 | 111 | 3 | 50.74 | 7 | 87 | 18 | 118 | 50.9 | 8 | 168 | 50.84 | 7 | 427 | 50.84 | 7 | 327 | 50.84 | 7 | 227 | 50.84 | 7 |  | 50.84 | 6 | 106
50.76 | 20 | 420 | 50.76 | 5 | 305 | 50.76 | 5 | 205 | 50.76 | 4 | 104 | 50.76 | 17 | 217 | 50.76 | 3 | 403 | 50.76 | 0 | 300 | 50.76 | 5 | 205 | 50.76 | 16 | 116 | 3 | 50.76 | 5 | 85 | 20 | 120 | 50.92 | 8 | 168 | 50.86 | 14 | 434 | 50.86 | 12 | 332 | 50.86 | 8 | 228 | 50.86 | 8 |  | 50.86 | 15 | 115
50.78 | 20 | 420 | 50.78 | 1 | 301 | 50.78 | 2 | 202 | 50.78 | 2 | 102 | 50.78 | 13 | 213 | 50.78 | 5 | 405 | 50.78 | 7 | 307 | 50.78 | 4 | 204 | 50.78 | 12 | 112 | 5 | 50.78 | 6 | 86 | 20 | 120 | 50.94 | 8 | 168 | 50.88 | 5 | 425 | 50.88 | 12 | 332 | 50.88 | 7 | 227 | 50.88 | 7 |  | 50.88 | 7 | 107
50.8 | 19 | 419 | 50.8 | 4 | 304 | 50.8 | 2 | 202 | 50.8 | 6 | 106 | 50.8 | 17 | 217 | 50.8 | 3 | 403 | 50.8 | 5 | 305 | 50.8 | 6 | 206 | 50.8 | 8 | 108 | 3 | 50.8 | 9 | 89 | 19 | 119 | 50.96 | 8 | 168 | 50.9 | 10 | 430 | 50.9 | 10 | 330 | 50.9 | 10 | 230 | 50.9 | 10 |  | 50.9 | 5 | 105
50.82 | 20 | 420 | 50.82 | 2 | 302 | 50.82 | 7 | 207 | 50.82 | 5 | 105 | 50.82 | 20 | 220 | 50.82 | 3 | 403 | 50.82 | 7 | 307 | 50.82 | 4 | 204 | 50.82 | 15 | 115 | 3 | 50.82 | 5 | 85 | 20 | 120 | 50.98 | 5 | 165 | 50.92 | 10 | 430 | 50.92 | 6 | 326 | 50.92 | 6 | 226 | 50.92 | 6 |  | 50.92 | 16 | 116
50.84 | 16 | 416 | 50.84 | 5 | 305 | 50.84 | 3 | 203 | 50.84 | 3 | 103 | 50.84 | 12 | 212 | 50.84 | 1 | 401 | 50.84 | 4 | 304 | 50.84 | 1 | 201 | 50.84 | 12 | 112 | 1 | 50.84 | 6 | 86 | 16 | 116 | 51 | 7 | 167 | 50.94 | 11 | 431 | 50.94 | 11 | 331 | 50.94 | 4 | 224 | 50.94 | 4 |  | 50.94 | 7 | 107
50.86 | 14 | 414 | 50.86 | 2 | 302 | 50.86 | 2 | 202 | 50.86 | 3 | 103 | 50.86 | 23 | 223 | 50.86 | 0 | 400 | 50.86 | 2 | 302 | 50.86 | 2 | 202 | 50.86 | 9 | 109 | 0 | 50.86 | 3 | 83 | 14 | 114 | 51.02 | 5 | 165 | 50.96 | 6 | 426 | 50.96 | 11 | 331 | 50.96 | 10 | 230 | 50.96 | 10 |  | 50.96 | 10 | 110
50.88 | 19 | 419 | 50.88 | 2 | 302 | 50.88 | 3 | 203 | 50.88 | 3 | 103 | 50.88 | 15 | 215 | 50.88 | 3 | 403 | 50.88 | 2 | 302 | 50.88 | 5 | 205 | 50.88 | 11 | 111 | 3 | 50.88 | 5 | 85 | 19 | 119 | 51.04 | 8 | 168 | 50.98 | 8 | 428 | 50.98 | 9 | 329 | 50.98 | 7 | 227 | 50.98 | 7 |  | 50.98 | 16 | 116
50.9 | 15 | 415 | 50.9 | 3 | 303 | 50.9 | 3 | 203 | 50.9 | 7 | 107 | 50.9 | 16 | 216 | 50.9 | 4 | 404 | 50.9 | 4 | 304 | 50.9 | 4 | 204 | 50.9 | 22 | 122 | 4 | 50.9 | 5 | 85 | 15 | 115 | 51.06 | 5 | 165 | 51 | 10 | 430 | 51 | 14 | 334 | 51 | 7 | 227 | 51 | 7 |  | 51 | 12 | 112
50.92 | 15 | 415 | 50.92 | 2 | 302 | 50.92 | 5 | 205 | 50.92 | 3 | 103 | 50.92 | 17 | 217 | 50.92 | 6 | 406 | 50.92 | 7 | 307 | 50.92 | 5 | 205 | 50.92 | 9 | 109 | 6 | 50.92 | 6 | 86 | 15 | 115 | 51.08 | 3 | 163 | 51.02 | 11 | 431 | 51.02 | 15 | 335 | 51.02 | 7 | 227 | 51.02 | 7 |  | 51.02 | 17 | 117
50.94 | 21 | 421 | 50.94 | 1 | 301 | 50.94 | 3 | 203 | 50.94 | 7 | 107 | 50.94 | 21 | 221 | 50.94 | 4 | 404 | 50.94 | 8 | 308 | 50.94 | 3 | 203 | 50.94 | 14 | 114 | 4 | 50.94 | 7 | 87 | 21 | 121 | 51.1 | 7 | 167 | 51.04 | 14 | 434 | 51.04 | 8 | 328 | 51.04 | 9 | 229 | 51.04 | 9 |  | 51.04 | 14 | 114
50.96 | 26 | 426 | 50.96 | 4 | 304 | 50.96 | 3 | 203 | 50.96 | 8 | 108 | 50.96 | 12 | 212 | 50.96 | 1 | 401 | 50.96 | 4 | 304 | 50.96 | 5 | 205 | 50.96 | 13 | 113 | 1 | 50.96 | 4 | 84 | 26 | 126 | 51.12 | 12 | 172 | 51.06 | 9 | 429 | 51.06 | 14 | 334 | 51.06 | 5 | 225 | 51.06 | 5 |  | 51.06 | 12 | 112
50.98 | 24 | 424 | 50.98 | 5 | 305 | 50.98 | 3 | 203 | 50.98 | 5 | 105 | 50.98 | 18 | 218 | 50.98 | 4 | 404 | 50.98 | 3 | 303 | 50.98 | 5 | 205 | 50.98 | 6 | 106 | 4 | 50.98 | 5 | 85 | 24 | 124 | 51.14 | 6 | 166 | 51.08 | 3 | 423 | 51.08 | 11 | 331 | 51.08 | 3 | 223 | 51.08 | 3 |  | 51.08 | 9 | 109
51 | 14 | 414 | 51 | 5 | 305 | 51 | 5 | 205 | 51 | 1 | 101 | 51 | 18 | 218 | 51 | 0 | 400 | 51 | 3 | 303 | 51 | 2 | 202 | 51 | 9 | 109 | 0 | 51 | 3 | 83 | 14 | 114 | 51.16 | 10 | 170 | 51.1 | 11 | 431 | 51.1 | 17 | 337 | 51.1 | 5 | 225 | 51.1 | 5 |  | 51.1 | 12 | 112
51.02 | 15 | 415 | 51.02 | 2 | 302 | 51.02 | 2 | 202 | 51.02 | 11 | 111 | 51.02 | 8 | 208 | 51.02 | 4 | 404 | 51.02 | 2 | 302 | 51.02 | 4 | 204 | 51.02 | 15 | 115 | 4 | 51.02 | 5 | 85 | 15 | 115 | 51.18 | 4 | 164 | 51.12 | 11 | 431 | 51.12 | 17 | 337 | 51.12 | 11 | 231 | 51.12 | 11 |  | 51.12 | 13 | 113
51.04 | 16 | 416 | 51.04 | 4 | 304 | 51.04 | 4 | 204 | 51.04 | 7 | 107 | 51.04 | 16 | 216 | 51.04 | 3 | 403 | 51.04 | 8 | 308 | 51.04 | 2 | 202 | 51.04 | 10 | 110 | 3 | 51.04 | 4 | 84 | 16 | 116 | 51.2 | 4 | 164 | 51.14 | 15 | 435 | 51.14 | 7 | 327 | 51.14 | 3 | 223 | 51.14 | 3 |  | 51.14 | 12 | 112
51.06 | 17 | 417 | 51.06 | 7 | 307 | 51.06 | 1 | 201 | 51.06 | 4 | 104 | 51.06 | 26 | 226 | 51.06 | 1 | 401 | 51.06 | 4 | 304 | 51.06 | 5 | 205 | 51.06 | 13 | 113 | 1 | 51.06 | 2 | 82 | 17 | 117 | 51.22 | 3 | 163 | 51.16 | 8 | 428 | 51.16 | 10 | 330 | 51.16 | 7 | 227 | 51.16 | 7 |  | 51.16 | 8 | 108
51.08 | 18 | 418 | 51.08 | 3 | 303 | 51.08 | 3 | 203 | 51.08 | 4 | 104 | 51.08 | 24 | 224 | 51.08 | 2 | 402 | 51.08 | 4 | 304 | 51.08 | 7 | 207 | 51.08 | 15 | 115 | 2 | 51.08 | 3 | 83 | 18 | 118 | 51.24 | 4 | 164 | 51.18 | 6 | 426 | 51.18 | 11 | 331 | 51.18 | 2 | 222 | 51.18 | 2 |  | 51.18 | 7 | 107
51.1 | 17 | 417 | 51.1 | 5 | 305 | 51.1 | 1 | 201 | 51.1 | 3 | 103 | 51.1 | 17 | 217 | 51.1 | 5 | 405 | 51.1 | 8 | 308 | 51.1 | 5 | 205 | 51.1 | 12 | 112 | 5 | 51.1 | 3 | 83 | 17 | 117 | 51.26 | 6 | 166 | 51.2 | 7 | 427 | 51.2 | 3 | 323 | 51.2 | 7 | 227 | 51.2 | 7 |  | 51.2 | 8 | 108
51.12 | 21 | 421 | 51.12 | 2 | 302 | 51.12 | 2 | 202 | 51.12 | 3 | 103 | 51.12 | 12 | 212 | 51.12 | 5 | 405 | 51.12 | 4 | 304 | 51.12 | 7 | 207 | 51.12 | 22 | 122 | 5 | 51.12 | 6 | 86 | 21 | 121 | 51.28 | 4 | 164 | 51.22 | 10 | 430 | 51.22 | 9 | 329 | 51.22 | 5 | 225 | 51.22 | 5 |  | 51.22 | 17 | 117
51.14 | 18 | 418 | 51.14 | 3 | 303 | 51.14 | 5 | 205 | 51.14 | 5 | 105 | 51.14 | 13 | 213 | 51.14 | 1 | 401 | 51.14 | 2 | 302 | 51.14 | 4 | 204 | 51.14 | 21 | 121 | 1 | 51.14 | 7 | 87 | 18 | 118 | 51.3 | 4 | 164 | 51.24 | 6 | 426 | 51.24 | 11 | 331 | 51.24 | 5 | 225 | 51.24 | 5 |  | 51.24 | 16 | 116
51.16 | 17 | 417 | 51.16 | 2 | 302 | 51.16 | 0 | 200 | 51.16 | 6 | 106 | 51.16 | 22 | 222 | 51.16 | 9 | 409 | 51.16 | 3 | 303 | 51.16 | 7 | 207 | 51.16 | 9 | 109 | 9 | 51.16 | 4 | 84 | 17 | 117 | 51.32 | 4 | 164 | 51.26 | 9 | 429 | 51.26 | 5 | 325 | 51.26 | 6 | 226 | 51.26 | 6 |  | 51.26 | 8 | 108
51.18 | 14 | 414 | 51.18 | 1 | 301 | 51.18 | 4 | 204 | 51.18 | 5 | 105 | 51.18 | 14 | 214 | 51.18 | 2 | 402 | 51.18 | 4 | 304 | 51.18 | 6 | 206 | 51.18 | 14 | 114 | 2 | 51.18 | 3 | 83 | 14 | 114 | 51.34 | 5 | 165 | 51.28 | 9 | 429 | 51.28 | 14 | 334 | 51.28 | 4 | 224 | 51.28 | 4 |  | 51.28 | 15 | 115
51.2 | 18 | 418 | 51.2 | 3 | 303 | 51.2 | 4 | 204 | 51.2 | 2 | 102 | 51.2 | 24 | 224 | 51.2 | 3 | 403 | 51.2 | 4 | 304 | 51.2 | 6 | 206 | 51.2 | 6 | 106 | 3 | 51.2 | 9 | 89 | 18 | 118 | 51.36 | 4 | 164 | 51.3 | 9 | 429 | 51.3 | 11 | 331 | 51.3 | 8 | 228 | 51.3 | 8 |  | 51.3 | 12 | 112
51.22 | 13 | 413 | 51.22 | 5 | 305 | 51.22 | 4 | 204 | 51.22 | 5 | 105 | 51.22 | 12 | 212 | 51.22 | 0 | 400 | 51.22 | 3 | 303 | 51.22 | 5 | 205 | 51.22 | 11 | 111 | 0 | 51.22 | 8 | 88 | 13 | 113 | 51.38 | 8 | 168 | 51.32 | 11 | 431 | 51.32 | 11 | 331 | 51.32 | 7 | 227 | 51.32 | 7 |  | 51.32 | 7 | 107
51.24 | 21 | 421 | 51.24 | 3 | 303 | 51.24 | 2 | 202 | 51.24 | 3 | 103 | 51.24 | 16 | 216 | 51.24 | 2 | 402 | 51.24 | 3 | 303 | 51.24 | 6 | 206 | 51.24 | 11 | 111 | 2 | 51.24 | 5 | 85 | 21 | 121 | 51.4 | 5 | 165 | 51.34 | 11 | 431 | 51.34 | 8 | 328 | 51.34 | 10 | 230 | 51.34 | 10 |  | 51.34 | 9 | 109
51.26 | 11 | 411 | 51.26 | 1 | 301 | 51.26 | 2 | 202 | 51.26 | 5 | 105 | 51.26 | 14 | 214 | 51.26 | 5 | 405 | 51.26 | 5 | 305 | 51.26 | 2 | 202 | 51.26 | 19 | 119 | 5 | 51.26 | 6 | 86 | 11 | 111 | 51.42 | 5 | 165 | 51.36 | 10 | 430 | 51.36 | 5 | 325 | 51.36 | 8 | 228 | 51.36 | 8 |  | 51.36 | 9 | 109
51.28 | 19 | 419 | 51.28 | 3 | 303 | 51.28 | 4 | 204 | 51.28 | 2 | 102 | 51.28 | 16 | 216 | 51.28 | 8 | 408 | 51.28 | 6 | 306 | 51.28 | 3 | 203 | 51.28 | 12 | 112 | 8 | 51.28 | 5 | 85 | 19 | 119 | 51.44 | 2 | 162 | 51.38 | 12 | 432 | 51.38 | 11 | 331 | 51.38 | 11 | 231 | 51.38 | 11 |  | 51.38 | 11 | 111
51.3 | 19 | 419 | 51.3 | 2 | 302 | 51.3 | 3 | 203 | 51.3 | 3 | 103 | 51.3 | 13 | 213 | 51.3 | 1 | 401 | 51.3 | 6 | 306 | 51.3 | 3 | 203 | 51.3 | 12 | 112 | 1 | 51.3 | 5 | 85 | 19 | 119 | 51.46 | 4 | 164 | 51.4 | 8 | 428 | 51.4 | 12 | 332 | 51.4 | 3 | 223 | 51.4 | 3 |  | 51.4 | 12 | 112
51.32 | 17 | 417 | 51.32 | 2 | 302 | 51.32 | 1 | 201 | 51.32 | 1 | 101 | 51.32 | 10 | 210 | 51.32 | 2 | 402 | 51.32 | 3 | 303 | 51.32 | 2 | 202 | 51.32 | 12 | 112 | 2 | 51.32 | 6 | 86 | 17 | 117 | 51.48 | 5 | 165 | 51.42 | 11 | 431 | 51.42 | 13 | 333 | 51.42 | 5 | 225 | 51.42 | 5 |  | 51.42 | 12 | 112
51.34 | 16 | 416 | 51.34 | 1 | 301 | 51.34 | 0 | 200 | 51.34 | 4 | 104 | 51.34 | 15 | 215 | 51.34 | 6 | 406 | 51.34 | 4 | 304 | 51.34 | 6 | 206 | 51.34 | 7 | 107 | 6 | 51.34 | 1 | 81 | 16 | 116 | 51.5 | 4 | 164 | 51.44 | 6 | 426 | 51.44 | 10 | 330 | 51.44 | 5 | 225 | 51.44 | 5 |  | 51.44 | 15 | 115
51.36 | 13 | 413 | 51.36 | 6 | 306 | 51.36 | 1 | 201 | 51.36 | 5 | 105 | 51.36 | 12 | 212 | 51.36 | 5 | 405 | 51.36 | 4 | 304 | 51.36 | 4 | 204 | 51.36 | 11 | 111 | 5 | 51.36 | 1 | 81 | 13 | 113 | 51.52 | 10 | 170 | 51.46 | 11 | 431 | 51.46 | 3 | 323 | 51.46 | 5 | 225 | 51.46 | 5 |  | 51.46 | 17 | 117
51.38 | 14 | 414 | 51.38 | 2 | 302 | 51.38 | 4 | 204 | 51.38 | 2 | 102 | 51.38 | 16 | 216 | 51.38 | 4 | 404 | 51.38 | 4 | 304 | 51.38 | 1 | 201 | 51.38 | 13 | 113 | 4 | 51.38 | 5 | 85 | 14 | 114 | 51.54 | 4 | 164 | 51.48 | 5 | 425 | 51.48 | 5 | 325 | 51.48 | 5 | 225 | 51.48 | 5 |  | 51.48 | 11 | 111
51.4 | 19 | 419 | 51.4 | 0 | 300 | 51.4 | 2 | 202 | 51.4 | 3 | 103 | 51.4 | 23 | 223 | 51.4 | 3 | 403 | 51.4 | 1 | 301 | 51.4 | 4 | 204 | 51.4 | 15 | 115 | 3 | 51.4 | 2 | 82 | 19 | 119 | 51.56 | 8 | 168 | 51.5 | 14 | 434 | 51.5 | 13 | 333 | 51.5 | 7 | 227 | 51.5 | 7 |  | 51.5 | 12 | 112
51.42 | 14 | 414 | 51.42 | 1 | 301 | 51.42 | 4 | 204 | 51.42 | 5 | 105 | 51.42 | 14 | 214 | 51.42 | 3 | 403 | 51.42 | 4 | 304 | 51.42 | 3 | 203 | 51.42 | 13 | 113 | 3 | 51.42 | 3 | 83 | 14 | 114 | 51.58 | 3 | 163 | 51.52 | 11 | 431 | 51.52 | 13 | 333 | 51.52 | 8 | 228 | 51.52 | 8 |  | 51.52 | 15 | 115
51.44 | 21 | 421 | 51.44 | 2 | 302 | 51.44 | 2 | 202 | 51.44 | 2 | 102 | 51.44 | 13 | 213 | 51.44 | 1 | 401 | 51.44 | 5 | 305 | 51.44 | 2 | 202 | 51.44 | 6 | 106 | 1 | 51.44 | 4 | 84 | 21 | 121 | 51.6 | 3 | 163 | 51.54 | 12 | 432 | 51.54 | 10 | 330 | 51.54 | 6 | 226 | 51.54 | 6 |  | 51.54 | 12 | 112
51.46 | 17 | 417 | 51.46 | 4 | 304 | 51.46 | 5 | 205 | 51.46 | 5 | 105 | 51.46 | 9 | 209 | 51.46 | 2 | 402 | 51.46 | 4 | 304 | 51.46 | 5 | 205 | 51.46 | 17 | 117 | 2 | 51.46 | 4 | 84 | 17 | 117 | 51.62 | 2 | 162 | 51.56 | 12 | 432 | 51.56 | 15 | 335 | 51.56 | 8 | 228 | 51.56 | 8 |  | 51.56 | 9 | 109
51.48 | 17 | 417 | 51.48 | 1 | 301 | 51.48 | 2 | 202 | 51.48 | 4 | 104 | 51.48 | 8 | 208 | 51.48 | 2 | 402 | 51.48 | 3 | 303 | 51.48 | 4 | 204 | 51.48 | 18 | 118 | 2 | 51.48 | 4 | 84 | 17 | 117 | 51.64 | 4 | 164 | 51.58 | 8 | 428 | 51.58 | 10 | 330 | 51.58 | 3 | 223 | 51.58 | 3 |  | 51.58 | 8 | 108
51.5 | 8 | 408 | 51.5 | 3 | 303 | 51.5 | 4 | 204 | 51.5 | 5 | 105 | 51.5 | 8 | 208 | 51.5 | 5 | 405 | 51.5 | 3 | 303 | 51.5 | 3 | 203 | 51.5 | 15 | 115 | 5 | 51.5 | 2 | 82 | 8 | 108 | 51.66 | 5 | 165 | 51.6 | 8 | 428 | 51.6 | 10 | 330 | 51.6 | 7 | 227 | 51.6 | 7 |  | 51.6 | 15 | 115
51.52 | 13 | 413 | 51.52 | 6 | 306 | 51.52 | 1 | 201 | 51.52 | 3 | 103 | 51.52 | 20 | 220 | 51.52 | 3 | 403 | 51.52 | 2 | 302 | 51.52 | 2 | 202 | 51.52 | 14 | 114 | 3 | 51.52 | 3 | 83 | 13 | 113 | 51.68 | 6 | 166 | 51.62 | 7 | 427 | 51.62 | 8 | 328 | 51.62 | 8 | 228 | 51.62 | 8 |  | 51.62 | 12 | 112
51.54 | 23 | 423 | 51.54 | 3 | 303 | 51.54 | 3 | 203 | 51.54 | 4 | 104 | 51.54 | 15 | 215 | 51.54 | 5 | 405 | 51.54 | 4 | 304 | 51.54 | 4 | 204 | 51.54 | 14 | 114 | 5 | 51.54 | 1 | 81 | 23 | 123 | 51.7 | 5 | 165 | 51.64 | 8 | 428 | 51.64 | 11 | 331 | 51.64 | 9 | 229 | 51.64 | 9 |  | 51.64 | 4 | 104
51.56 | 20 | 420 | 51.56 | 4 | 304 | 51.56 | 4 | 204 | 51.56 | 4 | 104 | 51.56 | 10 | 210 | 51.56 | 7 | 407 | 51.56 | 0 | 300 | 51.56 | 5 | 205 | 51.56 | 13 | 113 | 7 | 51.56 | 9 | 89 | 20 | 120 | 51.72 | 4 | 164 | 51.66 | 15 | 435 | 51.66 | 11 | 331 | 51.66 | 10 | 230 | 51.66 | 10 |  | 51.66 | 9 | 109
51.58 | 21 | 421 | 51.58 | 6 | 306 | 51.58 | 1 | 201 | 51.58 | 5 | 105 | 51.58 | 17 | 217 | 51.58 | 3 | 403 | 51.58 | 1 | 301 | 51.58 | 5 | 205 | 51.58 | 21 | 121 | 3 | 51.58 | 3 | 83 | 21 | 121 | 51.74 | 1 | 161 | 51.68 | 7 | 427 | 51.68 | 11 | 331 | 51.68 | 5 | 225 | 51.68 | 5 |  | 51.68 | 14 | 114
51.6 | 14 | 414 | 51.6 | 4 | 304 | 51.6 | 2 | 202 | 51.6 | 1 | 101 | 51.6 | 16 | 216 | 51.6 | 3 | 403 | 51.6 | 3 | 303 | 51.6 | 2 | 202 | 51.6 | 13 | 113 | 3 | 51.6 | 5 | 85 | 14 | 114 | 51.76 | 4 | 164 | 51.7 | 8 | 428 | 51.7 | 13 | 333 | 51.7 | 5 | 225 | 51.7 | 5 |  | 51.7 | 7 | 107
51.62 | 15 | 415 | 51.62 | 6 | 306 | 51.62 | 1 | 201 | 51.62 | 6 | 106 | 51.62 | 12 | 212 | 51.62 | 4 | 404 | 51.62 | 5 | 305 | 51.62 | 4 | 204 | 51.62 | 12 | 112 | 4 | 51.62 | 2 | 82 | 15 | 115 | 51.78 | 3 | 163 | 51.72 | 9 | 429 | 51.72 | 8 | 328 | 51.72 | 13 | 233 | 51.72 | 13 |  | 51.72 | 7 | 107
51.64 | 13 | 413 | 51.64 | 3 | 303 | 51.64 | 2 | 202 | 51.64 | 6 | 106 | 51.64 | 17 | 217 | 51.64 | 5 | 405 | 51.64 | 3 | 303 | 51.64 | 0 | 200 | 51.64 | 11 | 111 | 5 | 51.64 | 3 | 83 | 13 | 113 | 51.8 | 5 | 165 | 51.74 | 8 | 428 | 51.74 | 10 | 330 | 51.74 | 5 | 225 | 51.74 | 5 |  | 51.74 | 7 | 107
51.66 | 16 | 416 | 51.66 | 2 | 302 | 51.66 | 4 | 204 | 51.66 | 4 | 104 | 51.66 | 16 | 216 | 51.66 | 4 | 404 | 51.66 | 2 | 302 | 51.66 | 4 | 204 | 51.66 | 15 | 115 | 4 | 51.66 | 3 | 83 | 16 | 116 | 51.82 | 6 | 166 | 51.76 | 5 | 425 | 51.76 | 10 | 330 | 51.76 | 6 | 226 | 51.76 | 6 |  | 51.76 | 8 | 108
51.68 | 23 | 423 | 51.68 | 7 | 307 | 51.68 | 4 | 204 | 51.68 | 1 | 101 | 51.68 | 14 | 214 | 51.68 | 3 | 403 | 51.68 | 2 | 302 | 51.68 | 4 | 204 | 51.68 | 16 | 116 | 3 | 51.68 | 4 | 84 | 23 | 123 | 51.84 | 5 | 165 | 51.78 | 10 | 430 | 51.78 | 11 | 331 | 51.78 | 6 | 226 | 51.78 | 6 |  | 51.78 | 16 | 116
51.7 | 15 | 415 | 51.7 | 9 | 309 | 51.7 | 2 | 202 | 51.7 | 4 | 104 | 51.7 | 9 | 209 | 51.7 | 6 | 406 | 51.7 | 3 | 303 | 51.7 | 2 | 202 | 51.7 | 15 | 115 | 6 | 51.7 | 2 | 82 | 15 | 115 | 51.86 | 6 | 166 | 51.8 | 8 | 428 | 51.8 | 8 | 328 | 51.8 | 3 | 223 | 51.8 | 3 |  | 51.8 | 8 | 108
51.72 | 12 | 412 | 51.72 | 5 | 305 | 51.72 | 2 | 202 | 51.72 | 2 | 102 | 51.72 | 19 | 219 | 51.72 | 4 | 404 | 51.72 | 6 | 306 | 51.72 | 4 | 204 | 51.72 | 12 | 112 | 4 | 51.72 | 3 | 83 | 12 | 112 | 51.88 | 3 | 163 | 51.82 | 7 | 427 | 51.82 | 9 | 329 | 51.82 | 3 | 223 | 51.82 | 3 |  | 51.82 | 9 | 109
51.74 | 13 | 413 | 51.74 | 0 | 300 | 51.74 | 3 | 203 | 51.74 | 7 | 107 | 51.74 | 15 | 215 | 51.74 | 4 | 404 | 51.74 | 8 | 308 | 51.74 | 3 | 203 | 51.74 | 15 | 115 | 4 | 51.74 | 3 | 83 | 13 | 113 | 51.9 | 5 | 165 | 51.84 | 9 | 429 | 51.84 | 14 | 334 | 51.84 | 3 | 223 | 51.84 | 3 |  | 51.84 | 13 | 113
51.76 | 18 | 418 | 51.76 | 3 | 303 | 51.76 | 5 | 205 | 51.76 | 5 | 105 | 51.76 | 11 | 211 | 51.76 | 4 | 404 | 51.76 | 6 | 306 | 51.76 | 8 | 208 | 51.76 | 15 | 115 | 4 | 51.76 | 1 | 81 | 18 | 118 | 51.92 | 2 | 162 | 51.86 | 11 | 431 | 51.86 | 5 | 325 | 51.86 | 5 | 225 | 51.86 | 5 |  | 51.86 | 11 | 111
51.78 | 13 | 413 | 51.78 | 4 | 304 | 51.78 | 2 | 202 | 51.78 | 4 | 104 | 51.78 | 12 | 212 | 51.78 | 5 | 405 | 51.78 | 8 | 308 | 51.78 | 5 | 205 | 51.78 | 12 | 112 | 5 | 51.78 | 3 | 83 | 13 | 113 | 51.94 | 5 | 165 | 51.88 | 9 | 429 | 51.88 | 9 | 329 | 51.88 | 11 | 231 | 51.88 | 11 |  | 51.88 | 12 | 112
51.8 | 22 | 422 | 51.8 | 4 | 304 | 51.8 | 1 | 201 | 51.8 | 5 | 105 | 51.8 | 12 | 212 | 51.8 | 5 | 405 | 51.8 | 4 | 304 | 51.8 | 3 | 203 | 51.8 | 8 | 108 | 5 | 51.8 | 2 | 82 | 22 | 122 | 51.96 | 8 | 168 | 51.9 | 7 | 427 | 51.9 | 9 | 329 | 51.9 | 7 | 227 | 51.9 | 7 |  | 51.9 | 11 | 111
51.82 | 27 | 427 | 51.82 | 3 | 303 | 51.82 | 4 | 204 | 51.82 | 5 | 105 | 51.82 | 11 | 211 | 51.82 | 2 | 402 | 51.82 | 1 | 301 | 51.82 | 4 | 204 | 51.82 | 13 | 113 | 2 | 51.82 | 6 | 86 | 27 | 127 | 51.98 | 6 | 166 | 51.92 | 4 | 424 | 51.92 | 7 | 327 | 51.92 | 5 | 225 | 51.92 | 5 |  | 51.92 | 14 | 114
51.84 | 16 | 416 | 51.84 | 3 | 303 | 51.84 | 3 | 203 | 51.84 | 4 | 104 | 51.84 | 16 | 216 | 51.84 | 2 | 402 | 51.84 | 4 | 304 | 51.84 | 3 | 203 | 51.84 | 9 | 109 | 2 | 51.84 | 5 | 85 | 16 | 116 | 52 | 7 | 167 | 51.94 | 10 | 430 | 51.94 | 14 | 334 | 51.94 | 4 | 224 | 51.94 | 4 |  | 51.94 | 12 | 112
51.86 | 10 | 410 | 51.86 | 3 | 303 | 51.86 | 4 | 204 | 51.86 | 8 | 108 | 51.86 | 19 | 219 | 51.86 | 3 | 403 | 51.86 | 1 | 301 | 51.86 | 5 | 205 | 51.86 | 13 | 113 | 3 | 51.86 | 5 | 85 | 10 | 110 | 52.02 | 4 | 164 | 51.96 | 14 | 434 | 51.96 | 13 | 333 | 51.96 | 6 | 226 | 51.96 | 6 |  | 51.96 | 17 | 117
51.88 | 12 | 412 | 51.88 | 1 | 301 | 51.88 | 5 | 205 | 51.88 | 10 | 110 | 51.88 | 8 | 208 | 51.88 | 4 | 404 | 51.88 | 5 | 305 | 51.88 | 2 | 202 | 51.88 | 13 | 113 | 4 | 51.88 | 6 | 86 | 12 | 112 | 52.04 | 6 | 166 | 51.98 | 10 | 430 | 51.98 | 7 | 327 | 51.98 | 13 | 233 | 51.98 | 13 |  | 51.98 | 10 | 110
51.9 | 22 | 422 | 51.9 | 3 | 303 | 51.9 | 2 | 202 | 51.9 | 4 | 104 | 51.9 | 17 | 217 | 51.9 | 4 | 404 | 51.9 | 7 | 307 | 51.9 | 3 | 203 | 51.9 | 10 | 110 | 4 | 51.9 | 4 | 84 | 22 | 122 | 52.06 | 6 | 166 | 52 | 12 | 432 | 52 | 11 | 331 | 52 | 4 | 224 | 52 | 4 |  | 52 | 9 | 109
51.92 | 15 | 415 | 51.92 | 2 | 302 | 51.92 | 1 | 201 | 51.92 | 8 | 108 | 51.92 | 14 | 214 | 51.92 | 4 | 404 | 51.92 | 8 | 308 | 51.92 | 5 | 205 | 51.92 | 16 | 116 | 4 | 51.92 | 4 | 84 | 15 | 115 | 52.08 | 4 | 164 | 52.02 | 9 | 429 | 52.02 | 9 | 329 | 52.02 | 8 | 228 | 52.02 | 8 |  | 52.02 | 12 | 112
51.94 | 11 | 411 | 51.94 | 2 | 302 | 51.94 | 6 | 206 | 51.94 | 3 | 103 | 51.94 | 19 | 219 | 51.94 | 1 | 401 | 51.94 | 5 | 305 | 51.94 | 2 | 202 | 51.94 | 10 | 110 | 1 | 51.94 | 6 | 86 | 11 | 111 | 52.1 | 3 | 163 | 52.04 | 11 | 431 | 52.04 | 7 | 327 | 52.04 | 9 | 229 | 52.04 | 9 |  | 52.04 | 3 | 103
51.96 | 11 | 411 | 51.96 | 7 | 307 | 51.96 | 2 | 202 | 51.96 | 3 | 103 | 51.96 | 8 | 208 | 51.96 | 1 | 401 | 51.96 | 4 | 304 | 51.96 | 4 | 204 | 51.96 | 16 | 116 | 1 | 51.96 | 2 | 82 | 11 | 111 | 52.12 | 4 | 164 | 52.06 | 14 | 434 | 52.06 | 13 | 333 | 52.06 | 8 | 228 | 52.06 | 8 |  | 52.06 | 10 | 110
51.98 | 24 | 424 | 51.98 | 5 | 305 | 51.98 | 2 | 202 | 51.98 | 4 | 104 | 51.98 | 28 | 228 | 51.98 | 8 | 408 | 51.98 | 4 | 304 | 51.98 | 4 | 204 | 51.98 | 6 | 106 | 8 | 51.98 | 3 | 83 | 24 | 124 | 52.14 | 4 | 164 | 52.08 | 6 | 426 | 52.08 | 3 | 323 | 52.08 | 6 | 226 | 52.08 | 6 |  | 52.08 | 13 | 113
52 | 11 | 411 | 52 | 5 | 305 | 52 | 3 | 203 | 52 | 5 | 105 | 52 | 19 | 219 | 52 | 5 | 405 | 52 | 5 | 305 | 52 | 6 | 206 | 52 | 11 | 111 | 5 | 52 | 5 | 85 | 11 | 111 | 52.16 | 5 | 165 | 52.1 | 6 | 426 | 52.1 | 12 | 332 | 52.1 | 9 | 229 | 52.1 | 9 |  | 52.1 | 10 | 110
52.02 | 21 | 421 | 52.02 | 6 | 306 | 52.02 | 3 | 203 | 52.02 | 2 | 102 | 52.02 | 16 | 216 | 52.02 | 4 | 404 | 52.02 | 2 | 302 | 52.02 | 4 | 204 | 52.02 | 14 | 114 | 4 | 52.02 | 4 | 84 | 21 | 121 | 52.18 | 5 | 165 | 52.12 | 6 | 426 | 52.12 | 10 | 330 | 52.12 | 7 | 227 | 52.12 | 7 |  | 52.12 | 6 | 106
52.04 | 17 | 417 | 52.04 | 4 | 304 | 52.04 | 3 | 203 | 52.04 | 4 | 104 | 52.04 | 21 | 221 | 52.04 | 2 | 402 | 52.04 | 4 | 304 | 52.04 | 2 | 202 | 52.04 | 18 | 118 | 2 | 52.04 | 3 | 83 | 17 | 117 | 52.2 | 6 | 166 | 52.14 | 6 | 426 | 52.14 | 9 | 329 | 52.14 | 2 | 222 | 52.14 | 2 |  | 52.14 | 13 | 113
52.06 | 16 | 416 | 52.06 | 5 | 305 | 52.06 | 3 | 203 | 52.06 | 2 | 102 | 52.06 | 14 | 214 | 52.06 | 2 | 402 | 52.06 | 2 | 302 | 52.06 | 1 | 201 | 52.06 | 12 | 112 | 2 | 52.06 | 4 | 84 | 16 | 116 | 52.22 | 3 | 163 | 52.16 | 6 | 426 | 52.16 | 7 | 327 | 52.16 | 9 | 229 | 52.16 | 9 |  | 52.16 | 12 | 112
52.08 | 21 | 421 | 52.08 | 3 | 303 | 52.08 | 5 | 205 | 52.08 | 5 | 105 | 52.08 | 19 | 219 | 52.08 | 2 | 402 | 52.08 | 5 | 305 | 52.08 | 1 | 201 | 52.08 | 11 | 111 | 2 | 52.08 | 6 | 86 | 21 | 121 | 52.24 | 6 | 166 | 52.18 | 6 | 426 | 52.18 | 6 | 326 | 52.18 | 8 | 228 | 52.18 | 8 |  | 52.18 | 13 | 113
52.1 | 27 | 427 | 52.1 | 1 | 301 | 52.1 | 1 | 201 | 52.1 | 2 | 102 | 52.1 | 16 | 216 | 52.1 | 1 | 401 | 52.1 | 6 | 306 | 52.1 | 4 | 204 | 52.1 | 9 | 109 | 1 | 52.1 | 6 | 86 | 27 | 127 | 52.26 | 6 | 166 | 52.2 | 7 | 427 | 52.2 | 8 | 328 | 52.2 | 9 | 229 | 52.2 | 9 |  | 52.2 | 11 | 111
52.12 | 10 | 410 | 52.12 | 6 | 306 | 52.12 | 2 | 202 | 52.12 | 3 | 103 | 52.12 | 9 | 209 | 52.12 | 8 | 408 | 52.12 | 7 | 307 | 52.12 | 3 | 203 | 52.12 | 15 | 115 | 8 | 52.12 | 5 | 85 | 10 | 110 | 52.28 | 2 | 162 | 52.22 | 5 | 425 | 52.22 | 10 | 330 | 52.22 | 3 | 223 | 52.22 | 3 |  | 52.22 | 12 | 112
52.14 | 16 | 416 | 52.14 | 4 | 304 | 52.14 | 2 | 202 | 52.14 | 5 | 105 | 52.14 | 23 | 223 | 52.14 | 5 | 405 | 52.14 | 2 | 302 | 52.14 | 5 | 205 | 52.14 | 11 | 111 | 5 | 52.14 | 4 | 84 | 16 | 116 | 52.3 | 0 | 160 | 52.24 | 8 | 428 | 52.24 | 14 | 334 | 52.24 | 5 | 225 | 52.24 | 5 |  | 52.24 | 10 | 110
52.16 | 28 | 428 | 52.16 | 1 | 301 | 52.16 | 3 | 203 | 52.16 | 4 | 104 | 52.16 | 13 | 213 | 52.16 | 1 | 401 | 52.16 | 1 | 301 | 52.16 | 2 | 202 | 52.16 | 13 | 113 | 1 | 52.16 | 8 | 88 | 28 | 128 | 52.32 | 4 | 164 | 52.26 | 18 | 438 | 52.26 | 11 | 331 | 52.26 | 5 | 225 | 52.26 | 5 |  | 52.26 | 8 | 108
52.18 | 12 | 412 | 52.18 | 4 | 304 | 52.18 | 1 | 201 | 52.18 | 2 | 102 | 52.18 | 21 | 221 | 52.18 | 2 | 402 | 52.18 | 4 | 304 | 52.18 | 1 | 201 | 52.18 | 16 | 116 | 2 | 52.18 | 4 | 84 | 12 | 112 | 52.34 | 1 | 161 | 52.28 | 8 | 428 | 52.28 | 5 | 325 | 52.28 | 4 | 224 | 52.28 | 4 |  | 52.28 | 16 | 116
52.2 | 19 | 419 | 52.2 | 4 | 304 | 52.2 | 4 | 204 | 52.2 | 2 | 102 | 52.2 | 14 | 214 | 52.2 | 4 | 404 | 52.2 | 2 | 302 | 52.2 | 6 | 206 | 52.2 | 15 | 115 | 4 | 52.2 | 3 | 83 | 19 | 119 | 52.36 | 4 | 164 | 52.3 | 9 | 429 | 52.3 | 12 | 332 | 52.3 | 2 | 222 | 52.3 | 2 |  | 52.3 | 15 | 115
52.22 | 13 | 413 | 52.22 | 2 | 302 | 52.22 | 4 | 204 | 52.22 | 3 | 103 | 52.22 | 14 | 214 | 52.22 | 4 | 404 | 52.22 | 8 | 308 | 52.22 | 7 | 207 | 52.22 | 8 | 108 | 4 | 52.22 | 2 | 82 | 13 | 113 | 52.38 | 5 | 165 | 52.32 | 13 | 433 | 52.32 | 8 | 328 | 52.32 | 7 | 227 | 52.32 | 7 |  | 52.32 | 11 | 111
52.24 | 9 | 409 | 52.24 | 5 | 305 | 52.24 | 5 | 205 | 52.24 | 3 | 103 | 52.24 | 14 | 214 | 52.24 | 1 | 401 | 52.24 | 5 | 305 | 52.24 | 1 | 201 | 52.24 | 16 | 116 | 1 | 52.24 | 5 | 85 | 9 | 109 | 52.4 | 7 | 167 | 52.34 | 6 | 426 | 52.34 | 4 | 324 | 52.34 | 5 | 225 | 52.34 | 5 |  | 52.34 | 10 | 110
52.26 | 17 | 417 | 52.26 | 6 | 306 | 52.26 | 2 | 202 | 52.26 | 3 | 103 | 52.26 | 18 | 218 | 52.26 | 1 | 401 | 52.26 | 3 | 303 | 52.26 | 4 | 204 | 52.26 | 14 | 114 | 1 | 52.26 | 2 | 82 | 17 | 117 | 52.42 | 3 | 163 | 52.36 | 12 | 432 | 52.36 | 11 | 331 | 52.36 | 7 | 227 | 52.36 | 7 |  | 52.36 | 13 | 113
52.28 | 20 | 420 | 52.28 | 2 | 302 | 52.28 | 6 | 206 | 52.28 | 5 | 105 | 52.28 | 14 | 214 | 52.28 | 0 | 400 | 52.28 | 2 | 302 | 52.28 | 4 | 204 | 52.28 | 21 | 121 | 0 | 52.28 | 2 | 82 | 20 | 120 | 52.44 | 6 | 166 | 52.38 | 14 | 434 | 52.38 | 7 | 327 | 52.38 | 7 | 227 | 52.38 | 7 |  | 52.38 | 15 | 115
52.3 | 17 | 417 | 52.3 | 10 | 310 | 52.3 | 2 | 202 | 52.3 | 6 | 106 | 52.3 | 10 | 210 | 52.3 | 2 | 402 | 52.3 | 4 | 304 | 52.3 | 5 | 205 | 52.3 | 11 | 111 | 2 | 52.3 | 2 | 82 | 17 | 117 | 52.46 | 3 | 163 | 52.4 | 5 | 425 | 52.4 | 12 | 332 | 52.4 | 2 | 222 | 52.4 | 2 |  | 52.4 | 10 | 110
52.32 | 11 | 411 | 52.32 | 2 | 302 | 52.32 | 0 | 200 | 52.32 | 5 | 105 | 52.32 | 15 | 215 | 52.32 | 4 | 404 | 52.32 | 5 | 305 | 52.32 | 7 | 207 | 52.32 | 8 | 108 | 4 | 52.32 | 3 | 83 | 11 | 111 | 52.48 | 6 | 166 | 52.42 | 13 | 433 | 52.42 | 9 | 329 | 52.42 | 8 | 228 | 52.42 | 8 |  | 52.42 | 11 | 111
52.34 | 20 | 420 | 52.34 | 1 | 301 | 52.34 | 2 | 202 | 52.34 | 2 | 102 | 52.34 | 15 | 215 | 52.34 | 2 | 402 | 52.34 | 4 | 304 | 52.34 | 3 | 203 | 52.34 | 16 | 116 | 2 | 52.34 | 4 | 84 | 20 | 120 | 52.5 | 4 | 164 | 52.44 | 7 | 427 | 52.44 | 8 | 328 | 52.44 | 10 | 230 | 52.44 | 10 |  | 52.44 | 10 | 110
52.36 | 20 | 420 | 52.36 | 3 | 303 | 52.36 | 4 | 204 | 52.36 | 0 | 100 | 52.36 | 18 | 218 | 52.36 | 6 | 406 | 52.36 | 1 | 301 | 52.36 | 3 | 203 | 52.36 | 15 | 115 | 6 | 52.36 | 1 | 81 | 20 | 120 | 52.52 | 3 | 163 | 52.46 | 6 | 426 | 52.46 | 12 | 332 | 52.46 | 7 | 227 | 52.46 | 7 |  | 52.46 | 8 | 108
52.38 | 20 | 420 | 52.38 | 2 | 302 | 52.38 | 2 | 202 | 52.38 | 4 | 104 | 52.38 | 10 | 210 | 52.38 | 2 | 402 | 52.38 | 7 | 307 | 52.38 | 3 | 203 | 52.38 | 10 | 110 | 2 | 52.38 | 3 | 83 | 20 | 120 | 52.54 | 2 | 162 | 52.48 | 3 | 423 | 52.48 | 11 | 331 | 52.48 | 6 | 226 | 52.48 | 6 |  | 52.48 | 10 | 110
52.4 | 17 | 417 | 52.4 | 1 | 301 | 52.4 | 1 | 201 | 52.4 | 5 | 105 | 52.4 | 15 | 215 | 52.4 | 3 | 403 | 52.4 | 4 | 304 | 52.4 | 6 | 206 | 52.4 | 25 | 125 | 3 | 52.4 | 4 | 84 | 17 | 117 | 52.56 | 4 | 164 | 52.5 | 5 | 425 | 52.5 | 12 | 332 | 52.5 | 9 | 229 | 52.5 | 9 |  | 52.5 | 3 | 103
52.42 | 9 | 409 | 52.42 | 7 | 307 | 52.42 | 4 | 204 | 52.42 | 2 | 102 | 52.42 | 17 | 217 | 52.42 | 4 | 404 | 52.42 | 4 | 304 | 52.42 | 3 | 203 | 52.42 | 12 | 112 | 4 | 52.42 | 2 | 82 | 9 | 109 | 52.58 | 5 | 165 | 52.52 | 19 | 439 | 52.52 | 9 | 329 | 52.52 | 8 | 228 | 52.52 | 8 |  | 52.52 | 7 | 107
52.44 | 15 | 415 | 52.44 | 1 | 301 | 52.44 | 4 | 204 | 52.44 | 3 | 103 | 52.44 | 10 | 210 | 52.44 | 6 | 406 | 52.44 | 6 | 306 | 52.44 | 4 | 204 | 52.44 | 11 | 111 | 6 | 52.44 | 3 | 83 | 15 | 115 | 52.6 | 4 | 164 | 52.54 | 11 | 431 | 52.54 | 10 | 330 | 52.54 | 4 | 224 | 52.54 | 4 |  | 52.54 | 11 | 111
52.46 | 7 | 407 | 52.46 | 5 | 305 | 52.46 | 2 | 202 | 52.46 | 8 | 108 | 52.46 | 16 | 216 | 52.46 | 1 | 401 | 52.46 | 4 | 304 | 52.46 | 3 | 203 | 52.46 | 13 | 113 | 1 | 52.46 | 6 | 86 | 7 | 107 | 52.62 | 5 | 165 | 52.56 | 9 | 429 | 52.56 | 8 | 328 | 52.56 | 6 | 226 | 52.56 | 6 |  | 52.56 | 16 | 116
52.48 | 20 | 420 | 52.48 | 2 | 302 | 52.48 | 4 | 204 | 52.48 | 6 | 106 | 52.48 | 15 | 215 | 52.48 | 2 | 402 | 52.48 | 4 | 304 | 52.48 | 5 | 205 | 52.48 | 9 | 109 | 2 | 52.48 | 5 | 85 | 20 | 120 | 52.64 | 3 | 163 | 52.58 | 3 | 423 | 52.58 | 8 | 328 | 52.58 | 7 | 227 | 52.58 | 7 |  | 52.58 | 15 | 115
52.5 | 16 | 416 | 52.5 | 4 | 304 | 52.5 | 1 | 201 | 52.5 | 5 | 105 | 52.5 | 13 | 213 | 52.5 | 3 | 403 | 52.5 | 2 | 302 | 52.5 | 4 | 204 | 52.5 | 9 | 109 | 3 | 52.5 | 4 | 84 | 16 | 116 | 52.66 | 4 | 164 | 52.6 | 7 | 427 | 52.6 | 10 | 330 | 52.6 | 8 | 228 | 52.6 | 8 |  | 52.6 | 13 | 113
52.52 | 11 | 411 | 52.52 | 4 | 304 | 52.52 | 2 | 202 | 52.52 | 2 | 102 | 52.52 | 20 | 220 | 52.52 | 1 | 401 | 52.52 | 1 | 301 | 52.52 | 1 | 201 | 52.52 | 11 | 111 | 1 | 52.52 | 0 | 80 | 11 | 111 | 52.68 | 2 | 162 | 52.62 | 14 | 434 | 52.62 | 9 | 329 | 52.62 | 5 | 225 | 52.62 | 5 |  | 52.62 | 14 | 114
52.54 | 19 | 419 | 52.54 | 4 | 304 | 52.54 | 2 | 202 | 52.54 | 5 | 105 | 52.54 | 11 | 211 | 52.54 | 0 | 400 | 52.54 | 4 | 304 | 52.54 | 5 | 205 | 52.54 | 14 | 114 | 0 | 52.54 | 4 | 84 | 19 | 119 | 52.7 | 8 | 168 | 52.64 | 7 | 427 | 52.64 | 8 | 328 | 52.64 | 8 | 228 | 52.64 | 8 |  | 52.64 | 9 | 109
52.56 | 22 | 422 | 52.56 | 6 | 306 | 52.56 | 1 | 201 | 52.56 | 4 | 104 | 52.56 | 15 | 215 | 52.56 | 2 | 402 | 52.56 | 3 | 303 | 52.56 | 1 | 201 | 52.56 | 7 | 107 | 2 | 52.56 | 1 | 81 | 22 | 122 | 52.72 | 2 | 162 | 52.66 | 8 | 428 | 52.66 | 8 | 328 | 52.66 | 4 | 224 | 52.66 | 4 |  | 52.66 | 14 | 114
52.58 | 12 | 412 | 52.58 | 2 | 302 | 52.58 | 3 | 203 | 52.58 | 2 | 102 | 52.58 | 14 | 214 | 52.58 | 1 | 401 | 52.58 | 2 | 302 | 52.58 | 5 | 205 | 52.58 | 11 | 111 | 1 | 52.58 | 3 | 83 | 12 | 112 | 52.74 | 7 | 167 | 52.68 | 12 | 432 | 52.68 | 6 | 326 | 52.68 | 3 | 223 | 52.68 | 3 |  | 52.68 | 12 | 112
52.6 | 16 | 416 | 52.6 | 3 | 303 | 52.6 | 2 | 202 | 52.6 | 2 | 102 | 52.6 | 10 | 210 | 52.6 | 3 | 403 | 52.6 | 3 | 303 | 52.6 | 6 | 206 | 52.6 | 12 | 112 | 3 | 52.6 | 4 | 84 | 16 | 116 | 52.76 | 6 | 166 | 52.7 | 10 | 430 | 52.7 | 15 | 335 | 52.7 | 4 | 224 | 52.7 | 4 |  | 52.7 | 4 | 104
52.62 | 12 | 412 | 52.62 | 5 | 305 | 52.62 | 2 | 202 | 52.62 | 2 | 102 | 52.62 | 16 | 216 | 52.62 | 2 | 402 | 52.62 | 5 | 305 | 52.62 | 4 | 204 | 52.62 | 15 | 115 | 2 | 52.62 | 2 | 82 | 12 | 112 | 52.78 | 4 | 164 | 52.72 | 7 | 427 | 52.72 | 9 | 329 | 52.72 | 3 | 223 | 52.72 | 3 |  | 52.72 | 6 | 106
52.64 | 20 | 420 | 52.64 | 3 | 303 | 52.64 | 2 | 202 | 52.64 | 3 | 103 | 52.64 | 14 | 214 | 52.64 | 3 | 403 | 52.64 | 3 | 303 | 52.64 | 4 | 204 | 52.64 | 10 | 110 | 3 | 52.64 | 4 | 84 | 20 | 120 | 52.8 | 4 | 164 | 52.74 | 9 | 429 | 52.74 | 13 | 333 | 52.74 | 10 | 230 | 52.74 | 10 |  | 52.74 | 10 | 110
52.66 | 12 | 412 | 52.66 | 2 | 302 | 52.66 | 2 | 202 | 52.66 | 6 | 106 | 52.66 | 15 | 215 | 52.66 | 3 | 403 | 52.66 | 3 | 303 | 52.66 | 3 | 203 | 52.66 | 12 | 112 | 3 | 52.66 | 6 | 86 | 12 | 112 | 52.82 | 3 | 163 | 52.76 | 8 | 428 | 52.76 | 12 | 332 | 52.76 | 5 | 225 | 52.76 | 5 |  | 52.76 | 7 | 107
52.68 | 20 | 420 | 52.68 | 7 | 307 | 52.68 | 1 | 201 | 52.68 | 2 | 102 | 52.68 | 10 | 210 | 52.68 | 3 | 403 | 52.68 | 2 | 302 | 52.68 | 1 | 201 | 52.68 | 9 | 109 | 3 | 52.68 | 5 | 85 | 20 | 120 | 52.84 | 4 | 164 | 52.78 | 7 | 427 | 52.78 | 13 | 333 | 52.78 | 10 | 230 | 52.78 | 10 |  | 52.78 | 7 | 107
52.7 | 19 | 419 | 52.7 | 2 | 302 | 52.7 | 4 | 204 | 52.7 | 3 | 103 | 52.7 | 7 | 207 | 52.7 | 4 | 404 | 52.7 | 3 | 303 | 52.7 | 3 | 203 | 52.7 | 10 | 110 | 4 | 52.7 | 5 | 85 | 19 | 119 | 52.86 | 3 | 163 | 52.8 | 8 | 428 | 52.8 | 9 | 329 | 52.8 | 7 | 227 | 52.8 | 7 |  | 52.8 | 4 | 104
52.72 | 17 | 417 | 52.72 | 1 | 301 | 52.72 | 2 | 202 | 52.72 | 3 | 103 | 52.72 | 11 | 211 | 52.72 | 2 | 402 | 52.72 | 5 | 305 | 52.72 | 3 | 203 | 52.72 | 9 | 109 | 2 | 52.72 | 3 | 83 | 17 | 117 | 52.88 | 7 | 167 | 52.82 | 4 | 424 | 52.82 | 11 | 331 | 52.82 | 10 | 230 | 52.82 | 10 |  | 52.82 | 12 | 112
52.74 | 13 | 413 | 52.74 | 4 | 304 | 52.74 | 5 | 205 | 52.74 | 2 | 102 | 52.74 | 10 | 210 | 52.74 | 3 | 403 | 52.74 | 3 | 303 | 52.74 | 4 | 204 | 52.74 | 13 | 113 | 3 | 52.74 | 7 | 87 | 13 | 113 | 52.9 | 5 | 165 | 52.84 | 8 | 428 | 52.84 | 7 | 327 | 52.84 | 6 | 226 | 52.84 | 6 |  | 52.84 | 9 | 109
52.76 | 15 | 415 | 52.76 | 2 | 302 | 52.76 | 4 | 204 | 52.76 | 11 | 111 | 52.76 | 12 | 212 | 52.76 | 6 | 406 | 52.76 | 1 | 301 | 52.76 | 2 | 202 | 52.76 | 13 | 113 | 6 | 52.76 | 3 | 83 | 15 | 115 | 52.92 | 7 | 167 | 52.86 | 12 | 432 | 52.86 | 14 | 334 | 52.86 | 4 | 224 | 52.86 | 4 |  | 52.86 | 16 | 116
52.78 | 22 | 422 | 52.78 | 6 | 306 | 52.78 | 2 | 202 | 52.78 | 5 | 105 | 52.78 | 13 | 213 | 52.78 | 2 | 402 | 52.78 | 3 | 303 | 52.78 | 4 | 204 | 52.78 | 16 | 116 | 2 | 52.78 | 4 | 84 | 22 | 122 | 52.94 | 6 | 166 | 52.88 | 6 | 426 | 52.88 | 18 | 338 | 52.88 | 8 | 228 | 52.88 | 8 |  | 52.88 | 11 | 111
52.8 | 17 | 417 | 52.8 | 0 | 300 | 52.8 | 4 | 204 | 52.8 | 5 | 105 | 52.8 | 11 | 211 | 52.8 | 4 | 404 | 52.8 | 2 | 302 | 52.8 | 5 | 205 | 52.8 | 12 | 112 | 4 | 52.8 | 5 | 85 | 17 | 117 | 52.96 | 4 | 164 | 52.9 | 11 | 431 | 52.9 | 9 | 329 | 52.9 | 4 | 224 | 52.9 | 4 |  | 52.9 | 11 | 111
52.82 | 14 | 414 | 52.82 | 5 | 305 | 52.82 | 1 | 201 | 52.82 | 4 | 104 | 52.82 | 12 | 212 | 52.82 | 3 | 403 | 52.82 | 4 | 304 | 52.82 | 4 | 204 | 52.82 | 18 | 118 | 3 | 52.82 | 3 | 83 | 14 | 114 | 52.98 | 6 | 166 | 52.92 | 5 | 425 | 52.92 | 7 | 327 | 52.92 | 5 | 225 | 52.92 | 5 |  | 52.92 | 10 | 110
52.84 | 12 | 412 | 52.84 | 2 | 302 | 52.84 | 1 | 201 | 52.84 | 2 | 102 | 52.84 | 12 | 212 | 52.84 | 6 | 406 | 52.84 | 3 | 303 | 52.84 | 5 | 205 | 52.84 | 10 | 110 | 6 | 52.84 | 4 | 84 | 12 | 112 | 53 | 3 | 163 | 52.94 | 12 | 432 | 52.94 | 8 | 328 | 52.94 | 6 | 226 | 52.94 | 6 |  | 52.94 | 13 | 113
52.86 | 26 | 426 | 52.86 | 0 | 300 | 52.86 | 1 | 201 | 52.86 | 3 | 103 | 52.86 | 9 | 209 | 52.86 | 5 | 405 | 52.86 | 3 | 303 | 52.86 | 4 | 204 | 52.86 | 14 | 114 | 5 | 52.86 | 3 | 83 | 26 | 126 | 53.02 | 3 | 163 | 52.96 | 8 | 428 | 52.96 | 12 | 332 | 52.96 | 6 | 226 | 52.96 | 6 |  | 52.96 | 8 | 108
52.88 | 12 | 412 | 52.88 | 0 | 300 | 52.88 | 1 | 201 | 52.88 | 2 | 102 | 52.88 | 12 | 212 | 52.88 | 0 | 400 | 52.88 | 5 | 305 | 52.88 | 7 | 207 | 52.88 | 10 | 110 | 0 | 52.88 | 7 | 87 | 12 | 112 | 53.04 | 6 | 166 | 52.98 | 10 | 430 | 52.98 | 8 | 328 | 52.98 | 11 | 231 | 52.98 | 11 |  | 52.98 | 7 | 107
52.9 | 11 | 411 | 52.9 | 3 | 303 | 52.9 | 1 | 201 | 52.9 | 8 | 108 | 52.9 | 16 | 216 | 52.9 | 3 | 403 | 52.9 | 2 | 302 | 52.9 | 2 | 202 | 52.9 | 11 | 111 | 3 | 52.9 | 5 | 85 | 11 | 111 | 53.06 | 5 | 165 | 53 | 8 | 428 | 53 | 10 | 330 | 53 | 8 | 228 | 53 | 8 |  | 53 | 12 | 112
52.92 | 11 | 411 | 52.92 | 2 | 302 | 52.92 | 4 | 204 | 52.92 | 2 | 102 | 52.92 | 18 | 218 | 52.92 | 0 | 400 | 52.92 | 5 | 305 | 52.92 | 2 | 202 | 52.92 | 16 | 116 | 0 | 52.92 | 2 | 82 | 11 | 111 | 53.08 | 5 | 165 | 53.02 | 6 | 426 | 53.02 | 4 | 324 | 53.02 | 9 | 229 | 53.02 | 9 |  | 53.02 | 10 | 110
52.94 | 22 | 422 | 52.94 | 5 | 305 | 52.94 | 2 | 202 | 52.94 | 9 | 109 | 52.94 | 13 | 213 | 52.94 | 3 | 403 | 52.94 | 3 | 303 | 52.94 | 2 | 202 | 52.94 | 21 | 121 | 3 | 52.94 | 4 | 84 | 22 | 122 | 53.1 | 6 | 166 | 53.04 | 7 | 427 | 53.04 | 9 | 329 | 53.04 | 6 | 226 | 53.04 | 6 |  | 53.04 | 12 | 112
52.96 | 23 | 423 | 52.96 | 5 | 305 | 52.96 | 2 | 202 | 52.96 | 4 | 104 | 52.96 | 11 | 211 | 52.96 | 2 | 402 | 52.96 | 4 | 304 | 52.96 | 5 | 205 | 52.96 | 17 | 117 | 2 | 52.96 | 1 | 81 | 23 | 123 | 53.12 | 3 | 163 | 53.06 | 7 | 427 | 53.06 | 15 | 335 | 53.06 | 7 | 227 | 53.06 | 7 |  | 53.06 | 7 | 107
52.98 | 18 | 418 | 52.98 | 2 | 302 | 52.98 | 2 | 202 | 52.98 | 2 | 102 | 52.98 | 11 | 211 | 52.98 | 2 | 402 | 52.98 | 4 | 304 | 52.98 | 3 | 203 | 52.98 | 10 | 110 | 2 | 52.98 | 4 | 84 | 18 | 118 | 53.14 | 2 | 162 | 53.08 | 14 | 434 | 53.08 | 8 | 328 | 53.08 | 3 | 223 | 53.08 | 3 |  | 53.08 | 14 | 114
53 | 26 | 426 | 53 | 3 | 303 | 53 | 5 | 205 | 53 | 6 | 106 | 53 | 17 | 217 | 53 | 1 | 401 | 53 | 7 | 307 | 53 | 2 | 202 | 53 | 23 | 123 | 1 | 53 | 5 | 85 | 26 | 126 | 53.16 | 5 | 165 | 53.1 | 7 | 427 | 53.1 | 11 | 331 | 53.1 | 4 | 224 | 53.1 | 4 |  | 53.1 | 9 | 109
53.02 | 22 | 422 | 53.02 | 2 | 302 | 53.02 | 3 | 203 | 53.02 | 3 | 103 | 53.02 | 14 | 214 | 53.02 | 2 | 402 | 53.02 | 3 | 303 | 53.02 | 2 | 202 | 53.02 | 9 | 109 | 2 | 53.02 | 4 | 84 | 22 | 122 | 53.18 | 5 | 165 | 53.12 | 10 | 430 | 53.12 | 8 | 328 | 53.12 | 4 | 224 | 53.12 | 4 |  | 53.12 | 6 | 106
53.04 | 24 | 424 | 53.04 | 0 | 300 | 53.04 | 2 | 202 | 53.04 | 12 | 112 | 53.04 | 12 | 212 | 53.04 | 3 | 403 | 53.04 | 4 | 304 | 53.04 | 3 | 203 | 53.04 | 14 | 114 | 3 | 53.04 | 4 | 84 | 24 | 124 | 53.2 | 3 | 163 | 53.14 | 10 | 430 | 53.14 | 8 | 328 | 53.14 | 11 | 231 | 53.14 | 11 |  | 53.14 | 8 | 108
53.06 | 13 | 413 | 53.06 | 6 | 306 | 53.06 | 2 | 202 | 53.06 | 2 | 102 | 53.06 | 15 | 215 | 53.06 | 2 | 402 | 53.06 | 3 | 303 | 53.06 | 5 | 205 | 53.06 | 6 | 106 | 2 | 53.06 | 4 | 84 | 13 | 113 | 53.22 | 5 | 165 | 53.16 | 16 | 436 | 53.16 | 9 | 329 | 53.16 | 6 | 226 | 53.16 | 6 |  | 53.16 | 9 | 109
53.08 | 20 | 420 | 53.08 | 4 | 304 | 53.08 | 2 | 202 | 53.08 | 4 | 104 | 53.08 | 19 | 219 | 53.08 | 4 | 404 | 53.08 | 3 | 303 | 53.08 | 4 | 204 | 53.08 | 17 | 117 | 4 | 53.08 | 5 | 85 | 20 | 120 | 53.24 | 2 | 162 | 53.18 | 10 | 430 | 53.18 | 7 | 327 | 53.18 | 5 | 225 | 53.18 | 5 |  | 53.18 | 7 | 107
53.1 | 19 | 419 | 53.1 | 5 | 305 | 53.1 | 3 | 203 | 53.1 | 2 | 102 | 53.1 | 14 | 214 | 53.1 | 2 | 402 | 53.1 | 4 | 304 | 53.1 | 6 | 206 | 53.1 | 15 | 115 | 2 | 53.1 | 4 | 84 | 19 | 119 | 53.26 | 4 | 164 | 53.2 | 15 | 435 | 53.2 | 6 | 326 | 53.2 | 6 | 226 | 53.2 | 6 |  | 53.2 | 9 | 109
53.12 | 16 | 416 | 53.12 | 4 | 304 | 53.12 | 2 | 202 | 53.12 | 3 | 103 | 53.12 | 12 | 212 | 53.12 | 1 | 401 | 53.12 | 0 | 300 | 53.12 | 3 | 203 | 53.12 | 14 | 114 | 1 | 53.12 | 9 | 89 | 16 | 116 | 53.28 | 4 | 164 | 53.22 | 12 | 432 | 53.22 | 8 | 328 | 53.22 | 6 | 226 | 53.22 | 6 |  | 53.22 | 10 | 110
53.14 | 18 | 418 | 53.14 | 1 | 301 | 53.14 | 1 | 201 | 53.14 | 5 | 105 | 53.14 | 17 | 217 | 53.14 | 2 | 402 | 53.14 | 2 | 302 | 53.14 | 7 | 207 | 53.14 | 18 | 118 | 2 | 53.14 | 5 | 85 | 18 | 118 | 53.3 | 3 | 163 | 53.24 | 10 | 430 | 53.24 | 13 | 333 | 53.24 | 7 | 227 | 53.24 | 7 |  | 53.24 | 12 | 112
53.16 | 9 | 409 | 53.16 | 3 | 303 | 53.16 | 1 | 201 | 53.16 | 1 | 101 | 53.16 | 12 | 212 | 53.16 | 2 | 402 | 53.16 | 2 | 302 | 53.16 | 5 | 205 | 53.16 | 13 | 113 | 2 | 53.16 | 5 | 85 | 9 | 109 | 53.32 | 4 | 164 | 53.26 | 15 | 435 | 53.26 | 20 | 340 | 53.26 | 3 | 223 | 53.26 | 3 |  | 53.26 | 9 | 109
53.18 | 15 | 415 | 53.18 | 3 | 303 | 53.18 | 2 | 202 | 53.18 | 4 | 104 | 53.18 | 14 | 214 | 53.18 | 1 | 401 | 53.18 | 0 | 300 | 53.18 | 6 | 206 | 53.18 | 7 | 107 | 1 | 53.18 | 2 | 82 | 15 | 115 | 53.34 | 2 | 162 | 53.28 | 11 | 431 | 53.28 | 18 | 338 | 53.28 | 3 | 223 | 53.28 | 3 |  | 53.28 | 14 | 114
53.2 | 11 | 411 | 53.2 | 0 | 300 | 53.2 | 5 | 205 | 53.2 | 1 | 101 | 53.2 | 13 | 213 | 53.2 | 0 | 400 | 53.2 | 2 | 302 | 53.2 | 3 | 203 | 53.2 | 15 | 115 | 0 | 53.2 | 3 | 83 | 11 | 111 | 53.36 | 4 | 164 | 53.3 | 7 | 427 | 53.3 | 8 | 328 | 53.3 | 3 | 223 | 53.3 | 3 |  | 53.3 | 11 | 111
53.22 | 11 | 411 | 53.22 | 7 | 307 | 53.22 | 5 | 205 | 53.22 | 5 | 105 | 53.22 | 15 | 215 | 53.22 | 4 | 404 | 53.22 | 4 | 304 | 53.22 | 3 | 203 | 53.22 | 21 | 121 | 4 | 53.22 | 5 | 85 | 11 | 111 | 53.38 | 6 | 166 | 53.32 | 13 | 433 | 53.32 | 9 | 329 | 53.32 | 5 | 225 | 53.32 | 5 |  | 53.32 | 12 | 112
53.24 | 17 | 417 | 53.24 | 5 | 305 | 53.24 | 4 | 204 | 53.24 | 4 | 104 | 53.24 | 17 | 217 | 53.24 | 6 | 406 | 53.24 | 4 | 304 | 53.24 | 1 | 201 | 53.24 | 12 | 112 | 6 | 53.24 | 1 | 81 | 17 | 117 | 53.4 | 4 | 164 | 53.34 | 7 | 427 | 53.34 | 7 | 327 | 53.34 | 4 | 224 | 53.34 | 4 |  | 53.34 | 10 | 110
53.26 | 12 | 412 | 53.26 | 2 | 302 | 53.26 | 2 | 202 | 53.26 | 4 | 104 | 53.26 | 10 | 210 | 53.26 | 5 | 405 | 53.26 | 1 | 301 | 53.26 | 5 | 205 | 53.26 | 13 | 113 | 5 | 53.26 | 2 | 82 | 12 | 112 | 53.42 | 5 | 165 | 53.36 | 12 | 432 | 53.36 | 10 | 330 | 53.36 | 5 | 225 | 53.36 | 5 |  | 53.36 | 9 | 109
53.28 | 19 | 419 | 53.28 | 4 | 304 | 53.28 | 6 | 206 | 53.28 | 4 | 104 | 53.28 | 7 | 207 | 53.28 | 1 | 401 | 53.28 | 2 | 302 | 53.28 | 2 | 202 | 53.28 | 10 | 110 | 1 | 53.28 | 6 | 86 | 19 | 119 | 53.44 | 6 | 166 | 53.38 | 8 | 428 | 53.38 | 6 | 326 | 53.38 | 4 | 224 | 53.38 | 4 |  | 53.38 | 11 | 111
53.3 | 10 | 410 | 53.3 | 4 | 304 | 53.3 | 0 | 200 | 53.3 | 3 | 103 | 53.3 | 14 | 214 | 53.3 | 1 | 401 | 53.3 | 1 | 301 | 53.3 | 2 | 202 | 53.3 | 11 | 111 | 1 | 53.3 | 5 | 85 | 10 | 110 | 53.46 | 1 | 161 | 53.4 | 8 | 428 | 53.4 | 5 | 325 | 53.4 | 2 | 222 | 53.4 | 2 |  | 53.4 | 7 | 107
53.32 | 17 | 417 | 53.32 | 3 | 303 | 53.32 | 3 | 203 | 53.32 | 7 | 107 | 53.32 | 9 | 209 | 53.32 | 2 | 402 | 53.32 | 4 | 304 | 53.32 | 2 | 202 | 53.32 | 10 | 110 | 2 | 53.32 | 6 | 86 | 17 | 117 | 53.48 | 2 | 162 | 53.42 | 11 | 431 | 53.42 | 10 | 330 | 53.42 | 5 | 225 | 53.42 | 5 |  | 53.42 | 10 | 110
53.34 | 12 | 412 | 53.34 | 1 | 301 | 53.34 | 5 | 205 | 53.34 | 3 | 103 | 53.34 | 17 | 217 | 53.34 | 2 | 402 | 53.34 | 6 | 306 | 53.34 | 3 | 203 | 53.34 | 12 | 112 | 2 | 53.34 | 1 | 81 | 12 | 112 | 53.5 | 1 | 161 | 53.44 | 7 | 427 | 53.44 | 12 | 332 | 53.44 | 0 | 220 | 53.44 | 0 |  | 53.44 | 14 | 114
53.36 | 25 | 425 | 53.36 | 3 | 303 | 53.36 | 5 | 205 | 53.36 | 2 | 102 | 53.36 | 9 | 209 | 53.36 | 6 | 406 | 53.36 | 5 | 305 | 53.36 | 2 | 202 | 53.36 | 10 | 110 | 6 | 53.36 | 2 | 82 | 25 | 125 | 53.52 | 2 | 162 | 53.46 | 8 | 428 | 53.46 | 7 | 327 | 53.46 | 5 | 225 | 53.46 | 5 |  | 53.46 | 12 | 112
53.38 | 7 | 407 | 53.38 | 0 | 300 | 53.38 | 5 | 205 | 53.38 | 6 | 106 | 53.38 | 11 | 211 | 53.38 | 3 | 403 | 53.38 | 2 | 302 | 53.38 | 2 | 202 | 53.38 | 15 | 115 | 3 | 53.38 | 7 | 87 | 7 | 107 | 53.54 | 4 | 164 | 53.48 | 6 | 426 | 53.48 | 13 | 333 | 53.48 | 5 | 225 | 53.48 | 5 |  | 53.48 | 14 | 114
53.4 | 17 | 417 | 53.4 | 4 | 304 | 53.4 | 4 | 204 | 53.4 | 3 | 103 | 53.4 | 13 | 213 | 53.4 | 8 | 408 | 53.4 | 2 | 302 | 53.4 | 4 | 204 | 53.4 | 16 | 116 | 8 | 53.4 | 4 | 84 | 17 | 117 | 53.56 | 9 | 169 | 53.5 | 9 | 429 | 53.5 | 8 | 328 | 53.5 | 6 | 226 | 53.5 | 6 |  | 53.5 | 16 | 116
53.42 | 12 | 412 | 53.42 | 5 | 305 | 53.42 | 5 | 205 | 53.42 | 4 | 104 | 53.42 | 13 | 213 | 53.42 | 2 | 402 | 53.42 | 1 | 301 | 53.42 | 1 | 201 | 53.42 | 13 | 113 | 2 | 53.42 | 4 | 84 | 12 | 112 | 53.58 | 4 | 164 | 53.52 | 6 | 426 | 53.52 | 3 | 323 | 53.52 | 9 | 229 | 53.52 | 9 |  | 53.52 | 6 | 106
53.44 | 20 | 420 | 53.44 | 6 | 306 | 53.44 | 1 | 201 | 53.44 | 5 | 105 | 53.44 | 20 | 220 | 53.44 | 3 | 403 | 53.44 | 1 | 301 | 53.44 | 3 | 203 | 53.44 | 18 | 118 | 3 | 53.44 | 2 | 82 | 20 | 120 | 53.6 | 10 | 170 | 53.54 | 7 | 427 | 53.54 | 7 | 327 | 53.54 | 8 | 228 | 53.54 | 8 |  | 53.54 | 11 | 111
53.46 | 9 | 409 | 53.46 | 1 | 301 | 53.46 | 2 | 202 | 53.46 | 1 | 101 | 53.46 | 17 | 217 | 53.46 | 1 | 401 | 53.46 | 5 | 305 | 53.46 | 2 | 202 | 53.46 | 13 | 113 | 1 | 53.46 | 4 | 84 | 9 | 109 | 53.62 | 7 | 167 | 53.56 | 9 | 429 | 53.56 | 10 | 330 | 53.56 | 14 | 234 | 53.56 | 14 |  | 53.56 | 9 | 109
53.48 | 17 | 417 | 53.48 | 3 | 303 | 53.48 | 3 | 203 | 53.48 | 6 | 106 | 53.48 | 12 | 212 | 53.48 | 3 | 403 | 53.48 | 4 | 304 | 53.48 | 3 | 203 | 53.48 | 7 | 107 | 3 | 53.48 | 4 | 84 | 17 | 117 | 53.64 | 4 | 164 | 53.58 | 7 | 427 | 53.58 | 14 | 334 | 53.58 | 7 | 227 | 53.58 | 7 |  | 53.58 | 10 | 110
53.5 | 17 | 417 | 53.5 | 2 | 302 | 53.5 | 2 | 202 | 53.5 | 7 | 107 | 53.5 | 12 | 212 | 53.5 | 0 | 400 | 53.5 | 1 | 301 | 53.5 | 4 | 204 | 53.5 | 15 | 115 | 0 | 53.5 | 2 | 82 | 17 | 117 | 53.66 | 4 | 164 | 53.6 | 11 | 431 | 53.6 | 6 | 326 | 53.6 | 6 | 226 | 53.6 | 6 |  | 53.6 | 8 | 108
53.52 | 16 | 416 | 53.52 | 5 | 305 | 53.52 | 1 | 201 | 53.52 | 1 | 101 | 53.52 | 16 | 216 | 53.52 | 3 | 403 | 53.52 | 3 | 303 | 53.52 | 1 | 201 | 53.52 | 13 | 113 | 3 | 53.52 | 3 | 83 | 16 | 116 | 53.68 | 7 | 167 | 53.62 | 4 | 424 | 53.62 | 13 | 333 | 53.62 | 13 | 233 | 53.62 | 13 |  | 53.62 | 9 | 109
53.54 | 20 | 420 | 53.54 | 0 | 300 | 53.54 | 4 | 204 | 53.54 | 3 | 103 | 53.54 | 11 | 211 | 53.54 | 4 | 404 | 53.54 | 3 | 303 | 53.54 | 5 | 205 | 53.54 | 11 | 111 | 4 | 53.54 | 4 | 84 | 20 | 120 | 53.7 | 2 | 162 | 53.64 | 9 | 429 | 53.64 | 8 | 328 | 53.64 | 6 | 226 | 53.64 | 6 |  | 53.64 | 15 | 115
53.56 | 18 | 418 | 53.56 | 3 | 303 | 53.56 | 1 | 201 | 53.56 | 0 | 100 | 53.56 | 8 | 208 | 53.56 | 0 | 400 | 53.56 | 3 | 303 | 53.56 | 5 | 205 | 53.56 | 13 | 113 | 0 | 53.56 | 4 | 84 | 18 | 118 | 53.72 | 3 | 163 | 53.66 | 7 | 427 | 53.66 | 9 | 329 | 53.66 | 4 | 224 | 53.66 | 4 |  | 53.66 | 8 | 108
53.58 | 12 | 412 | 53.58 | 3 | 303 | 53.58 | 2 | 202 | 53.58 | 5 | 105 | 53.58 | 8 | 208 | 53.58 | 7 | 407 | 53.58 | 4 | 304 | 53.58 | 4 | 204 | 53.58 | 10 | 110 | 7 | 53.58 | 6 | 86 | 12 | 112 | 53.74 | 5 | 165 | 53.68 | 5 | 425 | 53.68 | 7 | 327 | 53.68 | 5 | 225 | 53.68 | 5 |  | 53.68 | 13 | 113
53.6 | 13 | 413 | 53.6 | 2 | 302 | 53.6 | 6 | 206 | 53.6 | 4 | 104 | 53.6 | 18 | 218 | 53.6 | 2 | 402 | 53.6 | 8 | 308 | 53.6 | 1 | 201 | 53.6 | 11 | 111 | 2 | 53.6 | 6 | 86 | 13 | 113 | 53.76 | 3 | 163 | 53.7 | 9 | 429 | 53.7 | 10 | 330 | 53.7 | 6 | 226 | 53.7 | 6 |  | 53.7 | 13 | 113
53.62 | 18 | 418 | 53.62 | 2 | 302 | 53.62 | 4 | 204 | 53.62 | 3 | 103 | 53.62 | 13 | 213 | 53.62 | 4 | 404 | 53.62 | 2 | 302 | 53.62 | 4 | 204 | 53.62 | 14 | 114 | 4 | 53.62 | 3 | 83 | 18 | 118 | 53.78 | 1 | 161 | 53.72 | 11 | 431 | 53.72 | 9 | 329 | 53.72 | 5 | 225 | 53.72 | 5 |  | 53.72 | 10 | 110
53.64 | 13 | 413 | 53.64 | 2 | 302 | 53.64 | 1 | 201 | 53.64 | 5 | 105 | 53.64 | 11 | 211 | 53.64 | 3 | 403 | 53.64 | 2 | 302 | 53.64 | 1 | 201 | 53.64 | 11 | 111 | 3 | 53.64 | 7 | 87 | 13 | 113 | 53.8 | 6 | 166 | 53.74 | 9 | 429 | 53.74 | 10 | 330 | 53.74 | 6 | 226 | 53.74 | 6 |  | 53.74 | 12 | 112
53.66 | 12 | 412 | 53.66 | 1 | 301 | 53.66 | 1 | 201 | 53.66 | 4 | 104 | 53.66 | 14 | 214 | 53.66 | 2 | 402 | 53.66 | 5 | 305 | 53.66 | 6 | 206 | 53.66 | 9 | 109 | 2 | 53.66 | 2 | 82 | 12 | 112 | 53.82 | 2 | 162 | 53.76 | 8 | 428 | 53.76 | 11 | 331 | 53.76 | 3 | 223 | 53.76 | 3 |  | 53.76 | 11 | 111
53.68 | 16 | 416 | 53.68 | 2 | 302 | 53.68 | 6 | 206 | 53.68 | 3 | 103 | 53.68 | 15 | 215 | 53.68 | 3 | 403 | 53.68 | 3 | 303 | 53.68 | 2 | 202 | 53.68 | 10 | 110 | 3 | 53.68 | 4 | 84 | 16 | 116 | 53.84 | 0 | 160 | 53.78 | 6 | 426 | 53.78 | 9 | 329 | 53.78 | 3 | 223 | 53.78 | 3 |  | 53.78 | 6 | 106
53.7 | 19 | 419 | 53.7 | 5 | 305 | 53.7 | 3 | 203 | 53.7 | 5 | 105 | 53.7 | 16 | 216 | 53.7 | 8 | 408 | 53.7 | 3 | 303 | 53.7 | 3 | 203 | 53.7 | 11 | 111 | 8 | 53.7 | 1 | 81 | 19 | 119 | 53.86 | 5 | 165 | 53.8 | 4 | 424 | 53.8 | 14 | 334 | 53.8 | 9 | 229 | 53.8 | 9 |  | 53.8 | 4 | 104
53.72 | 17 | 417 | 53.72 | 4 | 304 | 53.72 | 3 | 203 | 53.72 | 5 | 105 | 53.72 | 21 | 221 | 53.72 | 3 | 403 | 53.72 | 5 | 305 | 53.72 | 3 | 203 | 53.72 | 13 | 113 | 3 | 53.72 | 2 | 82 | 17 | 117 | 53.88 | 5 | 165 | 53.82 | 7 | 427 | 53.82 | 6 | 326 | 53.82 | 5 | 225 | 53.82 | 5 |  | 53.82 | 10 | 110
53.74 | 13 | 413 | 53.74 | 4 | 304 | 53.74 | 4 | 204 | 53.74 | 4 | 104 | 53.74 | 14 | 214 | 53.74 | 1 | 401 | 53.74 | 2 | 302 | 53.74 | 0 | 200 | 53.74 | 8 | 108 | 1 | 53.74 | 1 | 81 | 13 | 113 | 53.9 | 7 | 167 | 53.84 | 11 | 431 | 53.84 | 8 | 328 | 53.84 | 2 | 222 | 53.84 | 2 |  | 53.84 | 10 | 110
53.76 | 13 | 413 | 53.76 | 4 | 304 | 53.76 | 2 | 202 | 53.76 | 6 | 106 | 53.76 | 6 | 206 | 53.76 | 6 | 406 | 53.76 | 2 | 302 | 53.76 | 3 | 203 | 53.76 | 13 | 113 | 6 | 53.76 | 1 | 81 | 13 | 113 | 53.92 | 3 | 163 | 53.86 | 8 | 428 | 53.86 | 12 | 332 | 53.86 | 7 | 227 | 53.86 | 7 |  | 53.86 | 12 | 112
53.78 | 16 | 416 | 53.78 | 1 | 301 | 53.78 | 2 | 202 | 53.78 | 0 | 100 | 53.78 | 11 | 211 | 53.78 | 3 | 403 | 53.78 | 5 | 305 | 53.78 | 4 | 204 | 53.78 | 13 | 113 | 3 | 53.78 | 3 | 83 | 16 | 116 | 53.94 | 4 | 164 | 53.88 | 10 | 430 | 53.88 | 7 | 327 | 53.88 | 8 | 228 | 53.88 | 8 |  | 53.88 | 10 | 110
53.8 | 20 | 420 | 53.8 | 2 | 302 | 53.8 | 4 | 204 | 53.8 | 3 | 103 | 53.8 | 11 | 211 | 53.8 | 2 | 402 | 53.8 | 4 | 304 | 53.8 | 1 | 201 | 53.8 | 10 | 110 | 2 | 53.8 | 4 | 84 | 20 | 120 | 53.96 | 6 | 166 | 53.9 | 8 | 428 | 53.9 | 8 | 328 | 53.9 | 5 | 225 | 53.9 | 5 |  | 53.9 | 7 | 107
53.82 | 18 | 418 | 53.82 | 2 | 302 | 53.82 | 2 | 202 | 53.82 | 3 | 103 | 53.82 | 17 | 217 | 53.82 | 2 | 402 | 53.82 | 4 | 304 | 53.82 | 6 | 206 | 53.82 | 12 | 112 | 2 | 53.82 | 4 | 84 | 18 | 118 | 53.98 | 6 | 166 | 53.92 | 13 | 433 | 53.92 | 10 | 330 | 53.92 | 7 | 227 | 53.92 | 7 |  | 53.92 | 11 | 111
53.84 | 9 | 409 | 53.84 | 3 | 303 | 53.84 | 3 | 203 | 53.84 | 6 | 106 | 53.84 | 13 | 213 | 53.84 | 8 | 408 | 53.84 | 4 | 304 | 53.84 | 7 | 207 | 53.84 | 12 | 112 | 8 | 53.84 | 3 | 83 | 9 | 109 | 54 | 4 | 164 | 53.94 | 10 | 430 | 53.94 | 14 | 334 | 53.94 | 4 | 224 | 53.94 | 4 |  | 53.94 | 5 | 105
53.86 | 8 | 408 | 53.86 | 2 | 302 | 53.86 | 3 | 203 | 53.86 | 1 | 101 | 53.86 | 16 | 216 | 53.86 | 2 | 402 | 53.86 | 1 | 301 | 53.86 | 3 | 203 | 53.86 | 14 | 114 | 2 | 53.86 | 3 | 83 | 8 | 108 | 54.02 | 6 | 166 | 53.96 | 11 | 431 | 53.96 | 3 | 323 | 53.96 | 2 | 222 | 53.96 | 2 |  | 53.96 | 12 | 112
53.88 | 21 | 421 | 53.88 | 6 | 306 | 53.88 | 1 | 201 | 53.88 | 6 | 106 | 53.88 | 16 | 216 | 53.88 | 4 | 404 | 53.88 | 6 | 306 | 53.88 | 1 | 201 | 53.88 | 9 | 109 | 4 | 53.88 | 5 | 85 | 21 | 121 | 54.04 | 3 | 163 | 53.98 | 9 | 429 | 53.98 | 7 | 327 | 53.98 | 7 | 227 | 53.98 | 7 |  | 53.98 | 12 | 112
53.9 | 17 | 417 | 53.9 | 6 | 306 | 53.9 | 4 | 204 | 53.9 | 4 | 104 | 53.9 | 8 | 208 | 53.9 | 2 | 402 | 53.9 | 2 | 302 | 53.9 | 2 | 202 | 53.9 | 14 | 114 | 2 | 53.9 | 3 | 83 | 17 | 117 | 54.06 | 6 | 166 | 54 | 9 | 429 | 54 | 12 | 332 | 54 | 6 | 226 | 54 | 6 |  | 54 | 13 | 113
53.92 | 23 | 423 | 53.92 | 2 | 302 | 53.92 | 3 | 203 | 53.92 | 5 | 105 | 53.92 | 18 | 218 | 53.92 | 1 | 401 | 53.92 | 1 | 301 | 53.92 | 7 | 207 | 53.92 | 12 | 112 | 1 | 53.92 | 7 | 87 | 23 | 123 | 54.08 | 4 | 164 | 54.02 | 10 | 430 | 54.02 | 3 | 323 | 54.02 | 6 | 226 | 54.02 | 6 |  | 54.02 | 6 | 106
53.94 | 19 | 419 | 53.94 | 0 | 300 | 53.94 | 1 | 201 | 53.94 | 5 | 105 | 53.94 | 7 | 207 | 53.94 | 4 | 404 | 53.94 | 6 | 306 | 53.94 | 4 | 204 | 53.94 | 13 | 113 | 4 | 53.94 | 3 | 83 | 19 | 119 | 54.1 | 4 | 164 | 54.04 | 6 | 426 | 54.04 | 9 | 329 | 54.04 | 6 | 226 | 54.04 | 6 |  | 54.04 | 5 | 105
53.96 | 19 | 419 | 53.96 | 2 | 302 | 53.96 | 6 | 206 | 53.96 | 5 | 105 | 53.96 | 13 | 213 | 53.96 | 7 | 407 | 53.96 | 5 | 305 | 53.96 | 3 | 203 | 53.96 | 14 | 114 | 7 | 53.96 | 3 | 83 | 19 | 119 | 54.12 | 3 | 163 | 54.06 | 6 | 426 | 54.06 | 5 | 325 | 54.06 | 4 | 224 | 54.06 | 4 |  | 54.06 | 16 | 116
53.98 | 14 | 414 | 53.98 | 2 | 302 | 53.98 | 2 | 202 | 53.98 | 4 | 104 | 53.98 | 13 | 213 | 53.98 | 2 | 402 | 53.98 | 2 | 302 | 53.98 | 5 | 205 | 53.98 | 13 | 113 | 2 | 53.98 | 2 | 82 | 14 | 114 | 54.14 | 5 | 165 | 54.08 | 9 | 429 | 54.08 | 13 | 333 | 54.08 | 8 | 228 | 54.08 | 8 |  | 54.08 | 4 | 104
54 | 23 | 423 | 54 | 6 | 306 | 54 | 5 | 205 | 54 | 4 | 104 | 54 | 15 | 215 | 54 | 3 | 403 | 54 | 7 | 307 | 54 | 6 | 206 | 54 | 11 | 111 | 3 | 54 | 5 | 85 | 23 | 123 | 54.16 | 6 | 166 | 54.1 | 5 | 425 | 54.1 | 7 | 327 | 54.1 | 6 | 226 | 54.1 | 6 |  | 54.1 | 10 | 110
54.02 | 14 | 414 | 54.02 | 4 | 304 | 54.02 | 3 | 203 | 54.02 | 3 | 103 | 54.02 | 13 | 213 | 54.02 | 5 | 405 | 54.02 | 4 | 304 | 54.02 | 3 | 203 | 54.02 | 10 | 110 | 5 | 54.02 | 6 | 86 | 14 | 114 | 54.18 | 4 | 164 | 54.12 | 8 | 428 | 54.12 | 9 | 329 | 54.12 | 3 | 223 | 54.12 | 3 |  | 54.12 | 8 | 108
54.04 | 11 | 411 | 54.04 | 5 | 305 | 54.04 | 6 | 206 | 54.04 | 4 | 104 | 54.04 | 14 | 214 | 54.04 | 1 | 401 | 54.04 | 3 | 303 | 54.04 | 0 | 200 | 54.04 | 15 | 115 | 1 | 54.04 | 3 | 83 | 11 | 111 | 54.2 | 2 | 162 | 54.14 | 11 | 431 | 54.14 | 11 | 331 | 54.14 | 7 | 227 | 54.14 | 7 |  | 54.14 | 10 | 110
54.06 | 12 | 412 | 54.06 | 3 | 303 | 54.06 | 5 | 205 | 54.06 | 2 | 102 | 54.06 | 12 | 212 | 54.06 | 2 | 402 | 54.06 | 5 | 305 | 54.06 | 6 | 206 | 54.06 | 15 | 115 | 2 | 54.06 | 7 | 87 | 12 | 112 | 54.22 | 3 | 163 | 54.16 | 6 | 426 | 54.16 | 10 | 330 | 54.16 | 6 | 226 | 54.16 | 6 |  | 54.16 | 15 | 115
54.08 | 17 | 417 | 54.08 | 3 | 303 | 54.08 | 3 | 203 | 54.08 | 1 | 101 | 54.08 | 15 | 215 | 54.08 | 1 | 401 | 54.08 | 1 | 301 | 54.08 | 5 | 205 | 54.08 | 13 | 113 | 1 | 54.08 | 4 | 84 | 17 | 117 | 54.24 | 7 | 167 | 54.18 | 7 | 427 | 54.18 | 10 | 330 | 54.18 | 8 | 228 | 54.18 | 8 |  | 54.18 | 8 | 108
54.1 | 12 | 412 | 54.1 | 3 | 303 | 54.1 | 6 | 206 | 54.1 | 2 | 102 | 54.1 | 13 | 213 | 54.1 | 4 | 404 | 54.1 | 4 | 304 | 54.1 | 6 | 206 | 54.1 | 17 | 117 | 4 | 54.1 | 2 | 82 | 12 | 112 | 54.26 | 5 | 165 | 54.2 | 8 | 428 | 54.2 | 9 | 329 | 54.2 | 8 | 228 | 54.2 | 8 |  | 54.2 | 5 | 105
54.12 | 19 | 419 | 54.12 | 1 | 301 | 54.12 | 2 | 202 | 54.12 | 5 | 105 | 54.12 | 12 | 212 | 54.12 | 4 | 404 | 54.12 | 2 | 302 | 54.12 | 4 | 204 | 54.12 | 17 | 117 | 4 | 54.12 | 0 | 80 | 19 | 119 | 54.28 | 3 | 163 | 54.22 | 9 | 429 | 54.22 | 5 | 325 | 54.22 | 8 | 228 | 54.22 | 8 |  | 54.22 | 11 | 111
54.14 | 14 | 414 | 54.14 | 3 | 303 | 54.14 | 6 | 206 | 54.14 | 1 | 101 | 54.14 | 10 | 210 | 54.14 | 0 | 400 | 54.14 | 3 | 303 | 54.14 | 1 | 201 | 54.14 | 16 | 116 | 0 | 54.14 | 0 | 80 | 14 | 114 | 54.3 | 6 | 166 | 54.24 | 9 | 429 | 54.24 | 12 | 332 | 54.24 | 9 | 229 | 54.24 | 9 |  | 54.24 | 13 | 113
54.16 | 23 | 423 | 54.16 | 6 | 306 | 54.16 | 3 | 203 | 54.16 | 4 | 104 | 54.16 | 18 | 218 | 54.16 | 0 | 400 | 54.16 | 2 | 302 | 54.16 | 2 | 202 | 54.16 | 4 | 104 | 0 | 54.16 | 1 | 81 | 23 | 123 | 54.32 | 7 | 167 | 54.26 | 6 | 426 | 54.26 | 5 | 325 | 54.26 | 5 | 225 | 54.26 | 5 |  | 54.26 | 7 | 107
54.18 | 16 | 416 | 54.18 | 3 | 303 | 54.18 | 3 | 203 | 54.18 | 2 | 102 | 54.18 | 15 | 215 | 54.18 | 3 | 403 | 54.18 | 5 | 305 | 54.18 | 5 | 205 | 54.18 | 11 | 111 | 3 | 54.18 | 5 | 85 | 16 | 116 | 54.34 | 4 | 164 | 54.28 | 8 | 428 | 54.28 | 9 | 329 | 54.28 | 3 | 223 | 54.28 | 3 |  | 54.28 | 5 | 105
54.2 | 13 | 413 | 54.2 | 2 | 302 | 54.2 | 2 | 202 | 54.2 | 4 | 104 | 54.2 | 14 | 214 | 54.2 | 2 | 402 | 54.2 | 2 | 302 | 54.2 | 2 | 202 | 54.2 | 18 | 118 | 2 | 54.2 | 4 | 84 | 13 | 113 | 54.36 | 4 | 164 | 54.3 | 9 | 429 | 54.3 | 13 | 333 | 54.3 | 3 | 223 | 54.3 | 3 |  | 54.3 | 10 | 110
54.22 | 17 | 417 | 54.22 | 2 | 302 | 54.22 | 3 | 203 | 54.22 | 4 | 104 | 54.22 | 12 | 212 | 54.22 | 3 | 403 | 54.22 | 2 | 302 | 54.22 | 2 | 202 | 54.22 | 8 | 108 | 3 | 54.22 | 4 | 84 | 17 | 117 | 54.38 | 8 | 168 | 54.32 | 7 | 427 | 54.32 | 11 | 331 | 54.32 | 0 | 220 | 54.32 | 0 |  | 54.32 | 4 | 104
54.24 | 14 | 414 | 54.24 | 10 | 310 | 54.24 | 2 | 202 | 54.24 | 2 | 102 | 54.24 | 14 | 214 | 54.24 | 1 | 401 | 54.24 | 4 | 304 | 54.24 | 4 | 204 | 54.24 | 12 | 112 | 1 | 54.24 | 5 | 85 | 14 | 114 | 54.4 | 5 | 165 | 54.34 | 4 | 424 | 54.34 | 7 | 327 | 54.34 | 2 | 222 | 54.34 | 2 |  | 54.34 | 6 | 106
54.26 | 8 | 408 | 54.26 | 3 | 303 | 54.26 | 4 | 204 | 54.26 | 2 | 102 | 54.26 | 11 | 211 | 54.26 | 2 | 402 | 54.26 | 5 | 305 | 54.26 | 5 | 205 | 54.26 | 8 | 108 | 2 | 54.26 | 5 | 85 | 8 | 108 | 54.42 | 2 | 162 | 54.36 | 8 | 428 | 54.36 | 13 | 333 | 54.36 | 6 | 226 | 54.36 | 6 |  | 54.36 | 11 | 111
54.28 | 11 | 411 | 54.28 | 5 | 305 | 54.28 | 5 | 205 | 54.28 | 2 | 102 | 54.28 | 10 | 210 | 54.28 | 2 | 402 | 54.28 | 2 | 302 | 54.28 | 2 | 202 | 54.28 | 12 | 112 | 2 | 54.28 | 4 | 84 | 11 | 111 | 54.44 | 2 | 162 | 54.38 | 8 | 428 | 54.38 | 9 | 329 | 54.38 | 6 | 226 | 54.38 | 6 |  | 54.38 | 10 | 110
54.3 | 14 | 414 | 54.3 | 3 | 303 | 54.3 | 6 | 206 | 54.3 | 7 | 107 | 54.3 | 14 | 214 | 54.3 | 3 | 403 | 54.3 | 1 | 301 | 54.3 | 1 | 201 | 54.3 | 8 | 108 | 3 | 54.3 | 4 | 84 | 14 | 114 | 54.46 | 6 | 166 | 54.4 | 12 | 432 | 54.4 | 5 | 325 | 54.4 | 9 | 229 | 54.4 | 9 |  | 54.4 | 3 | 103
54.32 | 20 | 420 | 54.32 | 3 | 303 | 54.32 | 2 | 202 | 54.32 | 3 | 103 | 54.32 | 13 | 213 | 54.32 | 5 | 405 | 54.32 | 2 | 302 | 54.32 | 2 | 202 | 54.32 | 11 | 111 | 5 | 54.32 | 5 | 85 | 20 | 120 | 54.48 | 4 | 164 | 54.42 | 12 | 432 | 54.42 | 4 | 324 | 54.42 | 5 | 225 | 54.42 | 5 |  | 54.42 | 7 | 107
54.34 | 15 | 415 | 54.34 | 6 | 306 | 54.34 | 1 | 201 | 54.34 | 0 | 100 | 54.34 | 14 | 214 | 54.34 | 4 | 404 | 54.34 | 3 | 303 | 54.34 | 3 | 203 | 54.34 | 10 | 110 | 4 | 54.34 | 6 | 86 | 15 | 115 | 54.5 | 5 | 165 | 54.44 | 11 | 431 | 54.44 | 10 | 330 | 54.44 | 9 | 229 | 54.44 | 9 |  | 54.44 | 7 | 107
54.36 | 12 | 412 | 54.36 | 4 | 304 | 54.36 | 6 | 206 | 54.36 | 3 | 103 | 54.36 | 13 | 213 | 54.36 | 6 | 406 | 54.36 | 3 | 303 | 54.36 | 3 | 203 | 54.36 | 11 | 111 | 6 | 54.36 | 3 | 83 | 12 | 112 | 54.52 | 5 | 165 | 54.46 | 11 | 431 | 54.46 | 8 | 328 | 54.46 | 8 | 228 | 54.46 | 8 |  | 54.46 | 6 | 106
54.38 | 13 | 413 | 54.38 | 2 | 302 | 54.38 | 3 | 203 | 54.38 | 1 | 101 | 54.38 | 16 | 216 | 54.38 | 6 | 406 | 54.38 | 3 | 303 | 54.38 | 3 | 203 | 54.38 | 10 | 110 | 6 | 54.38 | 6 | 86 | 13 | 113 | 54.54 | 2 | 162 | 54.48 | 9 | 429 | 54.48 | 9 | 329 | 54.48 | 1 | 221 | 54.48 | 1 |  | 54.48 | 10 | 110
54.4 | 13 | 413 | 54.4 | 5 | 305 | 54.4 | 4 | 204 | 54.4 | 3 | 103 | 54.4 | 16 | 216 | 54.4 | 3 | 403 | 54.4 | 1 | 301 | 54.4 | 1 | 201 | 54.4 | 13 | 113 | 3 | 54.4 | 2 | 82 | 13 | 113 | 54.56 | 6 | 166 | 54.5 | 8 | 428 | 54.5 | 9 | 329 | 54.5 | 5 | 225 | 54.5 | 5 |  | 54.5 | 11 | 111
54.42 | 14 | 414 | 54.42 | 4 | 304 | 54.42 | 2 | 202 | 54.42 | 4 | 104 | 54.42 | 16 | 216 | 54.42 | 2 | 402 | 54.42 | 6 | 306 | 54.42 | 6 | 206 | 54.42 | 15 | 115 | 2 | 54.42 | 3 | 83 | 14 | 114 | 54.58 | 5 | 165 | 54.52 | 14 | 434 | 54.52 | 9 | 329 | 54.52 | 4 | 224 | 54.52 | 4 |  | 54.52 | 7 | 107
54.44 | 17 | 417 | 54.44 | 5 | 305 | 54.44 | 4 | 204 | 54.44 | 4 | 104 | 54.44 | 13 | 213 | 54.44 | 1 | 401 | 54.44 | 3 | 303 | 54.44 | 3 | 203 | 54.44 | 7 | 107 | 1 | 54.44 | 3 | 83 | 17 | 117 | 54.6 | 6 | 166 | 54.54 | 9 | 429 | 54.54 | 7 | 327 | 54.54 | 6 | 226 | 54.54 | 6 |  | 54.54 | 10 | 110
54.46 | 17 | 417 | 54.46 | 6 | 306 | 54.46 | 0 | 200 | 54.46 | 4 | 104 | 54.46 | 12 | 212 | 54.46 | 4 | 404 | 54.46 | 2 | 302 | 54.46 | 2 | 202 | 54.46 | 10 | 110 | 4 | 54.46 | 7 | 87 | 17 | 117 | 54.62 | 6 | 166 | 54.56 | 9 | 429 | 54.56 | 24 | 344 | 54.56 | 4 | 224 | 54.56 | 4 |  | 54.56 | 7 | 107
54.48 | 20 | 420 | 54.48 | 9 | 309 | 54.48 | 1 | 201 | 54.48 | 2 | 102 | 54.48 | 12 | 212 | 54.48 | 3 | 403 | 54.48 | 3 | 303 | 54.48 | 3 | 203 | 54.48 | 13 | 113 | 3 | 54.48 | 3 | 83 | 20 | 120 | 54.64 | 5 | 165 | 54.58 | 9 | 429 | 54.58 | 10 | 330 | 54.58 | 9 | 229 | 54.58 | 9 |  | 54.58 | 10 | 110
54.5 | 12 | 412 | 54.5 | 9 | 309 | 54.5 | 2 | 202 | 54.5 | 8 | 108 | 54.5 | 14 | 214 | 54.5 | 3 | 403 | 54.5 | 3 | 303 | 54.5 | 3 | 203 | 54.5 | 9 | 109 | 3 | 54.5 | 3 | 83 | 12 | 112 | 54.66 | 4 | 164 | 54.6 | 6 | 426 | 54.6 | 8 | 328 | 54.6 | 6 | 226 | 54.6 | 6 |  | 54.6 | 16 | 116
54.52 | 15 | 415 | 54.52 | 5 | 305 | 54.52 | 5 | 205 | 54.52 | 11 | 111 | 54.52 | 16 | 216 | 54.52 | 3 | 403 | 54.52 | 2 | 302 | 54.52 | 2 | 202 | 54.52 | 8 | 108 | 3 | 54.52 | 6 | 86 | 15 | 115 | 54.68 | 2 | 162 | 54.62 | 8 | 428 | 54.62 | 10 | 330 | 54.62 | 5 | 225 | 54.62 | 5 |  | 54.62 | 5 | 105
54.54 | 13 | 413 | 54.54 | 2 | 302 | 54.54 | 5 | 205 | 54.54 | 3 | 103 | 54.54 | 14 | 214 | 54.54 | 8 | 408 | 54.54 | 7 | 307 | 54.54 | 7 | 207 | 54.54 | 14 | 114 | 8 | 54.54 | 5 | 85 | 13 | 113 | 54.7 | 5 | 165 | 54.64 | 12 | 432 | 54.64 | 8 | 328 | 54.64 | 6 | 226 | 54.64 | 6 |  | 54.64 | 5 | 105
54.56 | 11 | 411 | 54.56 | 6 | 306 | 54.56 | 2 | 202 | 54.56 | 3 | 103 | 54.56 | 14 | 214 | 54.56 | 4 | 404 | 54.56 | 1 | 301 | 54.56 | 1 | 201 | 54.56 | 15 | 115 | 4 | 54.56 | 2 | 82 | 11 | 111 | 54.72 | 3 | 163 | 54.66 | 3 | 423 | 54.66 | 11 | 331 | 54.66 | 8 | 228 | 54.66 | 8 |  | 54.66 | 13 | 113
54.58 | 12 | 412 | 54.58 | 10 | 310 | 54.58 | 2 | 202 | 54.58 | 4 | 104 | 54.58 | 9 | 209 | 54.58 | 10 | 410 | 54.58 | 5 | 305 | 54.58 | 5 | 205 | 54.58 | 12 | 112 | 10 | 54.58 | 4 | 84 | 12 | 112 | 54.74 | 6 | 166 | 54.68 | 7 | 427 | 54.68 | 8 | 328 | 54.68 | 7 | 227 | 54.68 | 7 |  | 54.68 | 6 | 106
54.6 | 20 | 420 | 54.6 | 6 | 306 | 54.6 | 3 | 203 | 54.6 | 1 | 101 | 54.6 | 18 | 218 | 54.6 | 6 | 406 | 54.6 | 4 | 304 | 54.6 | 4 | 204 | 54.6 | 10 | 110 | 6 | 54.6 | 4 | 84 | 20 | 120 | 54.76 | 3 | 163 | 54.7 | 15 | 435 | 54.7 | 11 | 331 | 54.7 | 7 | 227 | 54.7 | 7 |  | 54.7 | 10 | 110
54.62 | 18 | 418 | 54.62 | 5 | 305 | 54.62 | 3 | 203 | 54.62 | 6 | 106 | 54.62 | 18 | 218 | 54.62 | 6 | 406 | 54.62 | 2 | 302 | 54.62 | 2 | 202 | 54.62 | 13 | 113 | 6 | 54.62 | 3 | 83 | 18 | 118 | 54.78 | 3 | 163 | 54.72 | 14 | 434 | 54.72 | 9 | 329 | 54.72 | 5 | 225 | 54.72 | 5 |  | 54.72 | 7 | 107
54.64 | 10 | 410 | 54.64 | 7 | 307 | 54.64 | 1 | 201 | 54.64 | 6 | 106 | 54.64 | 7 | 207 | 54.64 | 10 | 410 | 54.64 | 4 | 304 | 54.64 | 4 | 204 | 54.64 | 13 | 113 | 10 | 54.64 | 1 | 81 | 10 | 110 | 54.8 | 2 | 162 | 54.74 | 7 | 427 | 54.74 | 19 | 339 | 54.74 | 9 | 229 | 54.74 | 9 |  | 54.74 | 9 | 109
54.66 | 14 | 414 | 54.66 | 8 | 308 | 54.66 | 1 | 201 | 54.66 | 6 | 106 | 54.66 | 8 | 208 | 54.66 | 5 | 405 | 54.66 | 2 | 302 | 54.66 | 2 | 202 | 54.66 | 11 | 111 | 5 | 54.66 | 2 | 82 | 14 | 114 | 54.82 | 1 | 161 | 54.76 | 8 | 428 | 54.76 | 13 | 333 | 54.76 | 6 | 226 | 54.76 | 6 |  | 54.76 | 8 | 108
54.68 | 11 | 411 | 54.68 | 6 | 306 | 54.68 | 0 | 200 | 54.68 | 3 | 103 | 54.68 | 9 | 209 | 54.68 | 4 | 404 | 54.68 | 2 | 302 | 54.68 | 2 | 202 | 54.68 | 12 | 112 | 4 | 54.68 | 3 | 83 | 11 | 111 | 54.84 | 4 | 164 | 54.78 | 9 | 429 | 54.78 | 7 | 327 | 54.78 | 5 | 225 | 54.78 | 5 |  | 54.78 | 6 | 106
54.7 | 18 | 418 | 54.7 | 5 | 305 | 54.7 | 2 | 202 | 54.7 | 4 | 104 | 54.7 | 15 | 215 | 54.7 | 7 | 407 | 54.7 | 2 | 302 | 54.7 | 2 | 202 | 54.7 | 12 | 112 | 7 | 54.7 | 3 | 83 | 18 | 118 | 54.86 | 5 | 165 | 54.8 | 8 | 428 | 54.8 | 14 | 334 | 54.8 | 5 | 225 | 54.8 | 5 |  | 54.8 | 8 | 108
54.72 | 16 | 416 | 54.72 | 4 | 304 | 54.72 | 1 | 201 | 54.72 | 7 | 107 | 54.72 | 15 | 215 | 54.72 | 5 | 405 | 54.72 | 0 | 300 | 54.72 | 0 | 200 | 54.72 | 12 | 112 | 5 | 54.72 | 6 | 86 | 16 | 116 | 54.88 | 3 | 163 | 54.82 | 8 | 428 | 54.82 | 5 | 325 | 54.82 | 5 | 225 | 54.82 | 5 |  | 54.82 | 5 | 105
54.74 | 14 | 414 | 54.74 | 4 | 304 | 54.74 | 5 | 205 | 54.74 | 4 | 104 | 54.74 | 16 | 216 | 54.74 | 5 | 405 | 54.74 | 5 | 305 | 54.74 | 5 | 205 | 54.74 | 9 | 109 | 5 | 54.74 | 1 | 81 | 14 | 114 | 54.9 | 4 | 164 | 54.84 | 9 | 429 | 54.84 | 10 | 330 | 54.84 | 6 | 226 | 54.84 | 6 |  | 54.84 | 12 | 112
54.76 | 18 | 418 | 54.76 | 4 | 304 | 54.76 | 1 | 201 | 54.76 | 3 | 103 | 54.76 | 10 | 210 | 54.76 | 3 | 403 | 54.76 | 4 | 304 | 54.76 | 4 | 204 | 54.76 | 10 | 110 | 3 | 54.76 | 0 | 80 | 18 | 118 | 54.92 | 4 | 164 | 54.86 | 9 | 429 | 54.86 | 13 | 333 | 54.86 | 9 | 229 | 54.86 | 9 |  | 54.86 | 7 | 107
54.78 | 16 | 416 | 54.78 | 10 | 310 | 54.78 | 2 | 202 | 54.78 | 8 | 108 | 54.78 | 11 | 211 | 54.78 | 6 | 406 | 54.78 | 3 | 303 | 54.78 | 3 | 203 | 54.78 | 10 | 110 | 6 | 54.78 | 3 | 83 | 16 | 116 | 54.94 | 3 | 163 | 54.88 | 10 | 430 | 54.88 | 9 | 329 | 54.88 | 5 | 225 | 54.88 | 5 |  | 54.88 | 8 | 108
54.8 | 10 | 410 | 54.8 | 4 | 304 | 54.8 | 1 | 201 | 54.8 | 2 | 102 | 54.8 | 13 | 213 | 54.8 | 2 | 402 | 54.8 | 1 | 301 | 54.8 | 1 | 201 | 54.8 | 12 | 112 | 2 | 54.8 | 2 | 82 | 10 | 110 | 54.96 | 2 | 162 | 54.9 | 12 | 432 | 54.9 | 12 | 332 | 54.9 | 4 | 224 | 54.9 | 4 |  | 54.9 | 7 | 107
54.82 | 11 | 411 | 54.82 | 5 | 305 | 54.82 | 4 | 204 | 54.82 | 3 | 103 | 54.82 | 12 | 212 | 54.82 | 2 | 402 | 54.82 | 2 | 302 | 54.82 | 2 | 202 | 54.82 | 19 | 119 | 2 | 54.82 | 7 | 87 | 11 | 111 | 54.98 | 3 | 163 | 54.92 | 8 | 428 | 54.92 | 9 | 329 | 54.92 | 5 | 225 | 54.92 | 5 |  | 54.92 | 11 | 111
54.84 | 16 | 416 | 54.84 | 6 | 306 | 54.84 | 2 | 202 | 54.84 | 1 | 101 | 54.84 | 14 | 214 | 54.84 | 4 | 404 | 54.84 | 3 | 303 | 54.84 | 3 | 203 | 54.84 | 8 | 108 | 4 | 54.84 | 3 | 83 | 16 | 116 | 55 | 2 | 162 | 54.94 | 11 | 431 | 54.94 | 8 | 328 | 54.94 | 3 | 223 | 54.94 | 3 |  | 54.94 | 6 | 106
54.86 | 10 | 410 | 54.86 | 5 | 305 | 54.86 | 2 | 202 | 54.86 | 4 | 104 | 54.86 | 10 | 210 | 54.86 | 6 | 406 | 54.86 | 3 | 303 | 54.86 | 3 | 203 | 54.86 | 9 | 109 | 6 | 54.86 | 6 | 86 | 10 | 110 |  |  |  | 54.96 | 6 | 426 | 54.96 | 10 | 330 | 54.96 | 6 | 226 | 54.96 | 6 |  | 54.96 | 8 | 108
54.88 | 16 | 416 | 54.88 | 6 | 306 | 54.88 | 2 | 202 | 54.88 | 3 | 103 | 54.88 | 19 | 219 | 54.88 | 5 | 405 | 54.88 | 3 | 303 | 54.88 | 3 | 203 | 54.88 | 11 | 111 | 5 | 54.88 | 4 | 84 | 16 | 116 |  |  |  | 54.98 | 3 | 423 | 54.98 | 6 | 326 | 54.98 | 3 | 223 | 54.98 | 3 |  | 54.98 | 3 | 103
54.9 | 18 | 418 | 54.9 | 9 | 309 | 54.9 | 2 | 202 | 54.9 | 5 | 105 | 54.9 | 9 | 209 | 54.9 | 2 | 402 | 54.9 | 8 | 308 | 54.9 | 8 | 208 | 54.9 | 18 | 118 | 2 | 54.9 | 3 | 83 | 18 | 118 |  |  |  | 55 | 8 | 428 | 55 | 7 | 327 | 55 | 8 | 228 | 55 | 8 |  | 55 | 11 | 111
54.92 | 12 | 412 | 54.92 | 4 | 304 | 54.92 | 4 | 204 | 54.92 | 2 | 102 | 54.92 | 23 | 223 | 54.92 | 3 | 403 | 54.92 | 2 | 302 | 54.92 | 2 | 202 | 54.92 | 19 | 119 | 3 | 54.92 | 4 | 84 | 12 | 112
54.94 | 15 | 415 | 54.94 | 2 | 302 | 54.94 | 3 | 203 | 54.94 | 3 | 103 | 54.94 | 11 | 211 | 54.94 | 5 | 405 | 54.94 | 4 | 304 | 54.94 | 4 | 204 | 54.94 | 15 | 115 | 5 | 54.94 | 3 | 83 | 15 | 115
54.96 | 17 | 417 | 54.96 | 2 | 302 | 54.96 | 3 | 203 | 54.96 | 6 | 106 | 54.96 | 13 | 213 | 54.96 | 3 | 403 | 54.96 | 3 | 303 | 54.96 | 3 | 203 | 54.96 | 10 | 110 | 3 | 54.96 | 4 | 84 | 17 | 117
54.98 | 16 | 416 | 54.98 | 3 | 303 | 54.98 | 1 | 201 | 54.98 | 7 | 107 | 54.98 | 19 | 219 | 54.98 | 4 | 404 | 54.98 | 6 | 306 | 54.98 | 6 | 206 | 54.98 | 11 | 111 | 4 | 54.98 | 2 | 82 | 16 | 116
55 | 15 | 415 | 55 | 5 | 305 | 55 | 1 | 201 | 55 | 2 | 102 | 55 | 16 | 216 | 55 | 1 | 401 | 55 | 4 | 304 | 55 | 4 | 204 | 55 | 13 | 113 | 1 | 55 | 3 | 83 | 15 | 115
132000 F - 150V
132000 F - 175V
Polvo
65 μm - 1.25 g
65 μm - 1 g
2C - 150V
2C - 175V
Powder
2C - 150V
2C - 175V
Powder
65 μm - 0.75 g
2C - 150V
2C - 175V
Powder
65 μm - 1.25 g
2C - 150V
2C - 175V
Powder
65 μm - 1.25 g
2C - 150V
2C - 175V
Powder
120 min - 65 μm - 1.25 g
2C - 150V
2C - 175V
Powder
120 min - 65 μm - 0.75 g
120 min - 65 μm - 1.00 g
2C - 150V
2C - 175V
Powder
2C - 150V
2C - 175V
Powder
65 μm - 1.25 g

## HysRT
CA173
H | A41 | H | A8 | H | A35 | H | CA183 | H | CA162 | HSI [A/m] | Mcs [emu/cm3] | MSI [A/m] | BSI [T] | H *
-9989.121 | -162.915314 | -9989.173 | -157.374825 | -9989.884 | -163.808663 | -9992.073 | -170.771438 | -9993.071 | -167.99136 | -795001.4 | -1100.896 | -1100896.2 | -2.382385
-9743.121 | -162.745339 | -9743.173 | -157.224432 | -9742.884 | -163.659774 | -9745.073 | -170.736982 | -9746.071 | -167.944089 | -775345.8 | -1100.607 | -1100607.0 | -2.357322
-9493.121 | -162.541645 | -9493.173 | -157.043996 | -9492.884 | -163.489465 | -9495.073 | -170.678994 | -9496.071 | -167.896836 | -755451.6 | -1100.251 | -1100250.9 | -2.331876
-9243.121 | -162.330777 | -9243.173 | -156.848799 | -9243.884 | -163.308707 | -9245.073 | -170.614497 | -9247.071 | -167.849565 | -735557.3 | -1099.787 | -1099787.3 | -2.306294
-8993.121 | -162.109214 | -8993.173 | -156.636397 | -8993.884 | -163.119286 | -8995.073 | -170.552276 | -8997.071 | -167.779073 | -715663.1 | -1099.364 | -1099363.9 | -2.280763
-8743.121 | -161.877169 | -8743.173 | -156.417576 | -8743.884 | -162.919199 | -8745.073 | -170.483318 | -8747.071 | -167.731801 | -695848.4 | -1098.933 | -1098932.7 | -2.255322
-8493.121 | -161.627298 | -8493.173 | -156.179541 | -8493.884 | -162.705485 | -8495.073 | -170.414406 | -8497.071 | -167.660517 | -675954.2 | -1098.448704 | -1098448.704 | -2.229715
-8243.121 | -161.343879 | -8243.173 | -155.912729 | -8243.884 | -162.470309 | -8245.073 | -170.336391 | -8247.071 | -167.603976 | -656059.9 | -1097.911 | -1097911.1 | -2.20404
-7993.121 | -161.054145 | -7992.173 | -155.635437 | -7992.884 | -162.223422 | -7995.073 | -170.246359 | -7996.071 | -167.51874 | -636086.1 | -1097.258 | -1097258.1 | -2.17812
-7743.121 | -160.731851 | -7743.173 | -155.336616 | -7743.884 | -161.952111 | -7745.073 | -170.158512 | -7746.071 | -167.447455 | -616191.8 | -1096.626 | -1096626.4 | -2.152327
-7493.121 | -160.378114 | -7493.173 | -154.994956 | -7493.884 | -161.659512 | -7495.073 | -170.058284 | -7497.071 | -167.352951 | -596297.6 | -1095.901 | -1095900.5 | -2.126416
-7244.121 | -159.994996 | -7243.173 | -154.625742 | -7243.884 | -161.340357 | -7246.073 | -169.947132 | -7247.071 | -167.258427 | -576482.9 | -1095.167 | -1095167.0 | -2.100595
-6994.121 | -159.577083 | -6993.173 | -154.233079 | -6993.884 | -160.98929 | -6996.073 | -169.82929 | -6997.071 | -167.163903 | -556588.7 | -1094.293376 | -1094293.376 | -2.074498
-6744.121 | -159.112135 | -6744.173 | -153.800939 | -6744.884 | -160.606313 | -6746.073 | -169.696791 | -6747.071 | -167.069379 | -536774 | -1093.304 | -1093304.2 | -2.048356
-6494.121 | -158.602985 | -6494.173 | -153.319585 | -6494.884 | -160.187027 | -6496.073 | -169.557829 | -6497.071 | -166.951616 | -516800.2 | -1092.283 | -1092282.9 | -2.021974
-6244.121 | -158.037135 | -6244.173 | -152.787009 | -6244.884 | -159.716848 | -6246.073 | -169.402025 | -6247.071 | -166.821449 | -496905.9 | -1091.126 | -1091125.8 | -1.995521
-5994.121 | -157.410417 | -5993.173 | -152.195786 | -5993.884 | -159.196561 | -5996.073 | -169.2297 | -5997.071 | -166.691283 | -477011.7 | -1089.882 | -1089882.4 | -1.968959
-5744.121 | -156.701912 | -5744.173 | -151.541638 | -5743.884 | -158.616717 | -5746.073 | -169.036072 | -5747.071 | -166.549507 | -457117.4 | -1088.497 | -1088497.1 | -1.942219
-5494.121 | -155.906121 | -5494.173 | -150.793603 | -5493.884 | -157.953896 | -5496.073 | -168.826969 | -5497.071 | -166.383717 | -437223.2 | -1086.903 | -1086903.1 | -1.915217
-5244.121 | -155.000193 | -5244.173 | -149.945175 | -5244.884 | -157.201611 | -5246.073 | -168.591193 | -5247.071 | -166.218682 | -417328.9 | -1085.034 | -1085033.7 | -1.887869
-4994.121 | -153.960846 | -4994.173 | -148.976179 | -4994.884 | -156.339965 | -4996.073 | -168.333113 | -4997.071 | -166.02886 | -397434.7 | -1083.05 | -1083050.2 | -1.860377
-4744.121 | -152.766259 | -4744.173 | -147.860939 | -4744.884 | -155.341881 | -4747.073 | -168.033887 | -4748.071 | -165.816573 | -377540.4 | -1080.65 | -1080650.0 | -1.832362
-4494.121 | -151.383784 | -4494.173 | -146.579279 | -4494.884 | -154.177928 | -4496.073 | -167.689053 | -4498.071 | -165.580273 | -357725.8 | -1077.98 | -1077979.7 | -1.804107
-4244.121 | -149.771241 | -4244.173 | -145.076703 | -4244.884 | -152.806617 | -4246.073 | -167.299795 | -4247.071 | -165.303144 | -337751.9 | -1074.82 | -1074820.2 | -1.775038
-3994.121 | -147.874377 | -3993.173 | -143.304083 | -3993.884 | -151.18842 | -3996.073 | -166.836937 | -3997.071 | -164.998423 | -317857.7 | -1071.075 | -1071074.5 | -1.745332
-3744.121 | -145.637436 | -3744.173 | -141.226223 | -3744.884 | -149.254114 | -3746.073 | -166.298703 | -3747.071 | -164.657517 | -297963.4 | -1066.636 | -1066635.8 | -1.714755
-3494.121 | -142.984643 | -3494.173 | -138.751463 | -3494.884 | -146.942142 | -3496.073 | -165.645585 | -3498.071 | -164.256202 | -278069.2 | -1061.324576 | -1061324.576 | -1.683082
-3244.121 | -139.823733 | -3244.173 | -135.823079 | -3244.884 | -144.166347 | -3247.073 | -164.861425 | -3248.071 | -163.799623 | -258254.5 | -1054.707 | -1054707.2 | -1.649868
-2995.121 | -136.066731 | -2994.173 | -132.33238 | -2994.884 | -140.821376 | -2997.073 | -163.895926 | -2998.071 | -163.243721 | -238360.3 | -1046.605 | -1046604.9 | -1.614687
-2745.121 | -131.607324 | -2745.173 | -128.184214 | -2744.884 | -136.793383 | -2747.073 | -162.683409 | -2748.071 | -162.586581 | -218466 | -1036.297 | -1036296.9 | -1.576735
-2495.121 | -126.321714 | -2495.173 | -123.275175 | -2494.884 | -131.965259 | -2497.073 | -161.11832 | -2498.071 | -161.78987 | -198571.8 | -1023.171 | -1023171.1 | -1.535242
-2245.121 | -120.109214 | -2245.173 | -117.492118 | -2245.884 | -126.205137 | -2247.073 | -159.057237 | -2248.071 | -160.803822 | -178677.5 | -1005.836 | -1005836.1 | -1.48846
-1994.121 | -112.848046 | -1994.173 | -110.707009 | -1994.884 | -119.355507 | -1996.073 | -156.224056 | -1998.071 | -159.558001 | -158703.7 | -982.6576768 | -982657.6768 | -1.434235
-1745.121 | -104.468836 | -1744.173 | -102.857882 | -1744.884 | -111.321855 | -1747.073 | -152.189463 | -1748.071 | -157.952216 | -138889 | -951.221184 | -951221.184 | -1.369832
-1495.121 | -94.865614 | -1494.173 | -93.807096 | -1495.884 | -101.947584 | -1497.073 | -146.220551 | -1498.071 | -155.781782 | -118994.8 | -907.5468288 | -907546.8288 | -1.289952
-1443.121 | -92.746027 | -1443.173 | -91.792205 | -1443.884 | -99.850544 | -1445.073 | -144.664338 | -1447.071 | -155.247204 | -114856.7 | -896.5465856 | -896546.5856 | -1.270929
-1393.121 | -90.605606 | -1393.173 | -89.772118 | -1393.884 | -97.732259 | -1395.073 | -143.002526 | -1397.071 | -154.68006 | -110877.9 | -884.926432 | -884926.432 | -1.251328
-1343.121 | -88.431594 | -1343.173 | -87.698581 | -1343.884 | -95.560818 | -1345.073 | -141.209354 | -1347.071 | -154.072649 | -106899 | -872.4599168 | -872459.9168 | -1.230662
-1294.121 | -86.197745 | -1293.173 | -85.584127 | -1293.884 | -93.322203 | -1296.073 | -139.250546 | -1297.071 | -153.412858 | -102920.2 | -859.1528128 | -859152.8128 | -1.208941
-1243.121 | -83.905735 | -1243.173 | -83.403908 | -1243.884 | -91.023161 | -1245.073 | -137.124784 | -1247.071 | -152.719979 | -98941.35 | -844.7219968 | -844721.9968 | -1.185807
-1194.121 | -81.554231 | -1193.173 | -81.15845 | -1193.884 | -88.645233 | -1196.073 | -134.800023 | -1197.071 | -151.958311 | -94962.5 | -828.9671552 | -828967.1552 | -1.16101
-1144.121 | -79.156594 | -1144.173 | -78.870502 | -1143.884 | -86.204266 | -1146.073 | -132.278266 | -1147.071 | -151.133175 | -91063.22 | -812.1026304 | -812102.6304 | -1.134918
-1094.121 | -76.692848 | -1094.173 | -76.519454 | -1094.884 | -83.698737 | -1096.073 | -129.521825 | -1097.071 | -150.235226 | -87084.37 | -793.672224 | -793672.224 | -1.106759
-1044.121 | -74.179618 | -1044.173 | -74.099061 | -1044.884 | -81.115455 | -1046.073 | -126.524101 | -1047.071 | -149.255911 | -83105.52 | -773.5727616 | -773572.7616 | -1.076502
-994.120737 | -71.597315 | -993.172749 | -71.625349 | -993.883944 | -78.451328 | -996.073458 | -123.248088 | -997.071042 | -148.178222 | -79126.64 | -751.8336704 | -751833.6704 | -1.044185
-944.120737 | -68.973905 | -944.172749 | -69.094083 | -944.883944 | -75.722333 | -946.073458 | -119.68746 | -948.071042 | -147.005215 | -75147.79 | -728.2653824 | -728265.3824 | -1.009569
-894.120737 | -66.260288 | -894.172749 | -66.472991 | -894.883944 | -72.894471 | -896.073458 | -115.786504 | -898.071042 | -145.695075 | -71168.94 | -702.5646784 | -702564.6784 | -0.9722737
-844.120737 | -63.505735 | -844.172749 | -63.802904 | -844.883944 | -69.990945 | -846.073458 | -111.54167 | -848.071042 | -144.257885 | -67190.09 | -675.0292672 | -675029.2672 | -0.9326728
-794.120737 | -60.657668 | -794.172749 | -61.038886 | -794.883944 | -66.97044 | -796.073458 | -106.917683 | -798.071042 | -142.640799 | -63211.24 | -645.3075136 | -645307.5136 | -0.8903247
-744.120737 | -57.760245 | -744.172749 | -58.211987 | -744.883944 | -63.87549 | -746.073458 | -101.955416 | -748.071042 | -140.85775 | -59232.39 | -613.8856064 | -613885.6064 | -0.8458401
-694.120737 | -54.784171 | -694.172749 | -55.31452 | -694.883944 | -60.667784 | -696.073458 | -96.627196 | -697.071042 | -138.829092 | -55253.54 | -580.714016 | -580714.016 | -0.7991568
-644.120737 | -51.735717 | -644.172749 | -52.319978 | -644.883944 | -57.340879 | -646.073458 | -90.969436 | -648.071042 | -136.545075 | -51274.69 | -545.9341696 | -545934.1696 | -0.7504526
-594.120737 | -48.59491 | -594.172749 | -49.23369 | -594.883944 | -53.889465 | -596.073458 | -84.992831 | -598.071042 | -133.930234 | -47295.84 | -509.7981056 | -509798.1056 | -0.7000442
-544.120737 | -45.386791 | -544.172749 | -46.062118 | -544.883944 | -50.328428 | -547.073458 | -78.80025 | -548.071042 | -130.950784 | -43316.99 | -472.6805824 | -472680.5824 | -0.6484025
-494.120737 | -42.076727 | -494.172749 | -42.782463 | -494.883944 | -46.616456 | -496.073458 | -72.377583 | -498.071042 | -127.479983 | -39338.14 | -434.3590016 | -434359.0016 | -0.5952478
-444.120737 | -38.667118 | -444.172749 | -39.395253 | -444.883944 | -42.769042 | -446.073458 | -65.810173 | -447.071042 | -123.443992 | -35359.29 | -395.43952 | -395439.52 | -0.5413418
-394.120737 | -35.153574 | -394.172749 | -35.898013 | -394.883944 | -38.782525 | -396.073458 | -59.073805 | -397.071042 | -118.68451 | -31380.44 | -356.0817216 | -356081.7216 | -0.4868849
-344.120737 | -31.562341 | -344.172749 | -32.309048 | -344.883944 | -34.675855 | -346.073458 | -52.250501 | -347.071042 | -113.033582 | -27401.59 | -316.677696 | -316677.696 | -0.43237
-294.120737 | -27.847135 | -294.172749 | -28.587825 | -294.883944 | -30.441411 | -296.073458 | -45.327005 | -297.071042 | -106.228647 | -23422.74 | -276.9041472 | -276904.1472 | -0.3773908
-244.120737 | -24.040739 | -244.172749 | -24.783415 | -244.883944 | -26.093017 | -246.073458 | -38.334747 | -247.071042 | -97.969688 | -19443.89 | -237.1153792 | -237115.3792 | -0.3223924
-194.120737 | -20.139747 | -194.172749 | -20.866664 | -194.883944 | -21.673383 | -196.073458 | -31.292462 | -197.071042 | -87.729286 | -15385.46 | -197.2269248 | -197226.9248 | -0.2671687
-183.120737 | -19.283114 | -183.172749 | -20.017153 | -183.883944 | -20.720126 | -185.073458 | -29.836318 | -187.071042 | -85.317425 | -14589.69 | -188.902656 | -188902.656 | -0.2557085
-173.120737 | -18.493634 | -173.172749 | -19.230742 | -173.883944 | -19.826417 | -175.073458 | -28.425931 | -177.071042 | -82.92263 | -13793.92 | -180.9749376 | -180974.9376 | -0.2447465
-164.120737 | -17.709566 | -163.172749 | -18.434555 | -163.883944 | -18.92633 | -166.073458 | -27.022035 | -167.071042 | -80.472804 | -12998.15 | -173.0729792 | -173072.9792 | -0.233817
-153.120737 | -16.877075 | -153.172749 | -17.614017 | -153.883944 | -18.017732 | -155.073458 | -25.571629 | -157.071042 | -77.826983 | -12202.38 | -164.9167488 | -164916.7488 | -0.2225679
-144.120737 | -16.098149 | -143.172749 | -16.831699 | -143.883944 | -17.140017 | -146.073458 | -24.194593 | -147.071042 | -75.19078 | -11486.19 | -157.0427648 | -157042.7648 | -0.2117735
-133.120737 | -15.27619 | -133.172749 | -16.013166 | -133.883944 | -16.230348 | -136.073458 | -22.761793 | -137.071042 | -72.374777 | -10610.84 | -148.9604416 | -148960.4416 | -0.2005173
-123.120737 | -14.474171 | -123.172749 | -15.197838 | -123.883944 | -15.32707 | -125.073458 | -21.345667 | -127.071042 | -69.45239 | -9815.07 | -140.9789312 | -140978.9312 | -0.1894877
-113.120737 | -13.658509 | -113.172749 | -14.387843 | -113.883944 | -14.428058 | -115.073458 | -19.931948 | -117.071042 | -66.451945 | -9019.3 | -133.0366592 | -133036.6592 | -0.1785075
-104.120737 | -12.849137 | -103.172749 | -13.577852 | -103.883944 | -13.536478 | -106.073458 | -18.538056 | -107.071042 | -63.378222 | -8223.53 | -125.1021952 | -125102.1952 | -0.1675371
-93.120737 | -12.032418 | -93.172749 | -12.77 | -93.883944 | -12.626818 | -96.073458 | -17.123168 | -97.071042 | -60.179189 | -7427.76 | -117.2013376 | -117201.3376 | -0.1566089
-83.120737 | -11.216757 | -83.172749 | -11.960004 | -83.883944 | -11.737379 | -86.073458 | -15.719376 | -87.071042 | -56.916302 | -6631.99 | -109.2261248 | -109226.1248 | -0.1455873
-73.120737 | -10.380052 | -73.172749 | -11.121197 | -73.883944 | -10.814906 | -76.073458 | -14.27665 | -77.071042 | -53.393353 | -5836.22 | -101.069568 | -101069.568 | -0.1343378
-63.120737 | -9.572788 | -63.172749 | -10.309031 | -63.883944 | -9.922264 | -66.073458 | -12.882868 | -67.071042 | -49.905853 | -5040.45 | -93.2761216 | -93276.1216 | -0.1235446
-53.120737 | -8.742431 | -53.172749 | -9.487301 | -53.883944 | -9.007288 | -56.073458 | -11.460159 | -57.071042 | -46.309414 | -4244.68 | -85.200288 | -85200.288 | -0.1123965
-43.120737 | -7.924661 | -43.172749 | -8.666638 | -43.883944 | -8.106138 | -45.073458 | -10.050765 | -47.071042 | -42.337219 | -3448.91 | -77.3598208 | -77359.8208 | -0.1015443
-33.120737 | -7.101649 | -33.172749 | -7.837437 | -33.883944 | -7.182651 | -36.073458 | -8.62472 | -37.071042 | -38.339038 | -2653.14 | -69.2839872 | -69283.9872 | -0.09039619
-23.120737 | -6.268136 | -23.172749 | -7.00717 | -23.883944 | -6.263422 | -26.073458 | -7.208689 | -27.071042 | -34.454305 | -1857.37 | -61.3759744 | -61375.9744 | -0.07945902
-13.120737 | -5.440919 | -13.172749 | -6.172629 | -13.883944 | -5.360113 | -16.073458 | -5.807123 | -17.071042 | -30.628686 | -1061.6 | -53.3808704 | -53380.8704 | -0.06841241
-3.120737 | -4.610537 | -3.172749 | -5.346616 | -3.883944 | -4.45259 | -5.073458 | -4.381055 | -7.071042 | -26.796004 | -265.8304 | -45.3857408 | -45385.7408 | -0.05736576
5.879263 | -3.753927 | 5.827251 | -4.492873 | 4.116056 | -3.506746 | 2.926542 | -2.918308 | 1.928958 | -22.752796 | 450.3626 | -37.1619328 | -37161.9328 | -0.04613176
14.879263 | -2.954018 | 15.827251 | -3.690344 | 14.116056 | -2.628995 | 12.926542 | -1.538976 | 11.928958 | -18.993392 | 1246.133 | -29.408768 | -29408.768 | -0.03538917
24.879263 | -2.122587 | 25.827251 | -2.861147 | 25.116056 | -1.703375 | 22.926542 | -0.125160628 | 21.928958 | -15.073222 | 1962.326 | -21.3867136 | -21386.7136 | -0.02440869
34.879263 | -1.294323 | 34.827251 | -2.029801 | 35.116056 | -0.794775795 | 32.926542 | 1.287538 | 31.928958 | -11.223866 | 2758.096 | -13.418432 | -13418.432 | -0.01339578
44.879263 | -0.456610395 | 45.827251 | -1.184586 | 44.116056 | 0.122337527 | 42.926542 | 2.703574 | 41.928958 | -7.320265 | 3633.443 | -5.423224 | -5423.224 | -0.002249039
54.879263 | 0.374807646 | 54.827251 | -0.354316288 | 54.116056 | 1.028811 | 52.926542 | 4.110715 | 51.928958 | -3.437891 | 4349.636 | 2.531623 | 2531.623 | 0.00864699
64.879263 | 1.219869 | 64.827251 | 0.475957642 | 65.116056 | 1.95231 | 62.926542 | 5.533418 | 61.928958 | 0.423204915 | 5145.406 | 10.5469824 | 10546.9824 | 0.01971905
74.879263 | 2.038683 | 74.827251 | 1.296623 | 74.116056 | 2.843892 | 72.926542 | 6.919436 | 71.928958 | 4.225186 | 5941.176 | 18.4144576 | 18414.4576 | 0.03060529
85.879263 | 2.878509 | 85.827251 | 2.148241 | 84.116056 | 3.76419 | 82.926542 | 8.361056 | 81.928958 | 8.126502 | 6736.946 | 26.537344 | 26537.344 | 0.04181247
94.879263 | 3.677382 | 95.827251 | 2.959305 | 94.116056 | 4.654706 | 92.926542 | 9.734811 | 91.928958 | 11.836205 | 7532.716 | 34.3240064 | 34324.0064 | 0.05259716
104.879263 | 4.51509 | 105.827251 | 3.803449 | 104.116056 | 5.566508 | 102.926542 | 11.151957 | 101.928958 | 15.659491 | 8328.486 | 42.2722752 | 42272.2752 | 0.06358492
114.879263 | 5.328655 | 114.827251 | 4.618777 | 114.116056 | 6.45808 | 112.926542 | 12.534661 | 111.928958 | 19.383452 | 9124.256 | 50.1059712 | 50105.9712 | 0.0744287
124.879263 | 6.153793 | 125.827251 | 5.459712 | 124.116056 | 7.367749 | 122.926542 | 13.956254 | 121.928958 | 23.185401 | 9920.026 | 58.2020032 | 58202.0032 | 0.08560214
134.879263 | 6.971551 | 135.827251 | 6.275066 | 134.116056 | 8.261441 | 132.926542 | 15.35893 | 131.928958 | 26.843257 | 10715.8 | 66.096288 | 66096.288 | 0.09652206
144.879263 | 7.779875 | 144.827251 | 7.077585 | 144.116056 | 9.150892 | 142.926542 | 16.749376 | 140.928958 | 30.456008 | 11511.57 | 73.9706304 | 73970.6304 | 0.1074169
154.879263 | 8.59134 | 154.827251 | 7.900389 | 154.116056 | 10.03502 | 152.926542 | 18.132039 | 150.928958 | 34.073578 | 12307.34 | 81.8380608 | 81838.0608 | 0.1183031
164.879263 | 9.4175 | 165.827251 | 8.733852 | 164.116056 | 10.956417 | 162.926542 | 19.563605 | 161.928958 | 37.771527 | 13103.11 | 89.9340352 | 89934.0352 | 0.1294765
174.879263 | 10.196422 | 175.827251 | 9.518236 | 174.116056 | 11.823522 | 172.926542 | 20.923031 | 171.928958 | 41.233021 | 13898.88 | 97.6938816 | 97693.8816 | 0.1402275
184.879263 | 11.010034 | 185.827251 | 10.330354 | 184.116056 | 12.719356 | 182.926542 | 22.326746 | 181.928958 | 44.777235 | 14694.65 | 105.6553344 | 105655.3344 | 0.1512318
194.879263 | 11.812053 | 195.827251 | 11.136118 | 194.116056 | 13.60667 | 192.926542 | 23.725084 | 191.928958 | 48.231647 | 15490.42 | 113.5363584 | 113536.3584 | 0.162135
204.879263 | 12.613028 | 205.827251 | 11.933301 | 204.116056 | 14.485472 | 202.926542 | 25.117683 | 200.928958 | 51.608175 | 16206.61 | 121.4305088 | 121430.5088 | 0.1729548
214.879263 | 13.406637 | 214.827251 | 12.730493 | 214.116056 | 15.347266 | 212.926542 | 26.507128 | 210.928958 | 54.951461 | 17081.96 | 129.2641536 | 129264.1536 | 0.1838985
224.879263 | 14.204463 | 225.827251 | 13.527677 | 224.116056 | 16.233518 | 222.926542 | 27.904169 | 220.928958 | 58.204866 | 17877.73 | 137.2523776 | 137252.3776 | 0.1949365
234.879263 | 14.981284 | 235.827251 | 14.319528 | 234.116056 | 17.098489 | 232.926542 | 29.287874 | 231.928958 | 61.418082 | 18673.5 | 145.0736896 | 145073.6896 | 0.2057647
245.879263 | 15.801155 | 245.827251 | 15.132725 | 244.116056 | 18.007114 | 242.926542 | 30.705112 | 241.928958 | 64.664406 | 19469.27 | 153.11568 | 153115.68 | 0.2168702
254.879263 | 16.577981 | 255.827251 | 15.910699 | 254.116056 | 18.85616 | 252.926542 | 32.067692 | 250.928958 | 68.220482 | 20265.04 | 160.9224704 | 160922.4704 | 0.2276802
264.879263 | 17.411534 | 265.827251 | 16.70362 | 264.116056 | 19.725416 | 260.926542 | 33.459358 | 261.928958 | 71.516457 | 21060.81 | 168.830048 | 168830.048 | 0.2386168
275.879263 | 18.195597 | 274.827251 | 17.453847 | 274.116056 | 20.578546 | 272.926542 | 34.829722 | 270.928958 | 74.327738 | 21856.58 | 176.643552 | 176643.552 | 0.2494353
285.879263 | 18.955704 | 285.827251 | 18.247904 | 284.116056 | 21.43929 | 282.926542 | 36.217874 | 281.928958 | 77.127216 | 22652.35 | 184.5645568 | 184564.5568 | 0.2603888
294.879263 | 19.704132 | 295.827251 | 19.048183 | 294.116056 | 22.294893 | 292.926542 | 37.589531 | 290.928958 | 79.787142 | 23448.12 | 192.3791552 | 192379.1552 | 0.2712085
305.879263 | 20.483088 | 305.827251 | 19.816633 | 304.116056 | 23.144837 | 301.926542 | 38.945444 | 300.928958 | 82.376422 | 24243.89 | 200.1724928 | 200172.4928 | 0.2820016
354.879263 | 24.244459 | 354.827251 | 23.595624 | 353.116056 | 27.326112 | 351.926542 | 45.734251 | 350.928958 | 93.824623 | 28143.16 | 238.8905088 | 238890.5088 | 0.3355545
403.879263 | 27.953333 | 404.827251 | 27.37124 | 404.116056 | 31.506326 | 401.926542 | 52.549727 | 400.928958 | 103.608698 | 32201.59 | 278.093344 | 278093.344 | 0.3899166
453.879263 | 31.624338 | 454.827251 | 31.042328 | 454.116056 | 35.578973 | 451.926542 | 59.243901 | 450.928958 | 111.446856 | 36100.86 | 316.9536704 | 316953.6704 | 0.4436483
503.879263 | 35.255442 | 504.827251 | 34.666493 | 504.116056 | 39.575233 | 501.926542 | 65.866887 | 500.928958 | 117.897107 | 40079.71 | 355.7589696 | 355758.9696 | 0.4974109
553.879263 | 38.806808 | 554.827251 | 38.195729 | 553.116056 | 43.474384 | 551.926542 | 72.35965 | 549.928958 | 123.169727 | 44058.56 | 393.9597568 | 393959.7568 | 0.5504138
603.879263 | 42.294158 | 604.827251 | 41.655463 | 603.116056 | 47.301567 | 601.926542 | 78.747997 | 600.928958 | 127.539096 | 48037.41 | 431.9316224 | 431931.6224 | 0.6031291
652.879263 | 45.700752 | 654.827251 | 45.030066 | 653.116056 | 51.025294 | 651.926542 | 84.95041 | 649.928958 | 131.170521 | 52016.26 | 469.1231616 | 469123.1616 | 0.6548638
702.879263 | 49.044223 | 704.827251 | 48.331943 | 703.116056 | 54.660731 | 701.926542 | 90.957146 | 700.928958 | 134.296469 | 55995.11 | 505.8843712 | 505884.3712 | 0.7060578
752.879263 | 52.311104 | 753.827251 | 51.553821 | 753.116056 | 58.199391 | 751.926542 | 96.690555 | 750.928958 | 136.968102 | 59973.96 | 541.6577792 | 541657.7792 | 0.7560104
802.879263 | 55.519223 | 805.827251 | 54.741419 | 803.116056 | 61.651894 | 801.926542 | 102.109945 | 799.928958 | 139.299371 | 63952.81 | 576.5652992 | 576565.2992 | 0.8048751
852.879263 | 58.622229 | 854.827251 | 57.798886 | 853.116056 | 64.976709 | 850.926542 | 107.136709 | 849.928958 | 141.425339 | 67931.66 | 609.9988288 | 609998.8288 | 0.8518875
902.879263 | 61.685417 | 904.827251 | 60.799803 | 903.116056 | 68.233304 | 901.926542 | 111.800842 | 899.928958 | 143.235981 | 71910.51 | 642.4368704 | 642436.8704 | 0.8976489
952.879263 | 64.65625 | 953.827251 | 63.704738 | 953.116056 | 71.383718 | 951.926542 | 116.073487 | 949.928958 | 144.844398 | 75889.36 | 673.0454336 | 673045.4336 | 0.9411115
1002.879 | 67.569351 | 1004.827 | 66.572205 | 1004.116 | 74.455246 | 1001.927 | 120.005621 | 999.928958 | 146.269959 | 79868.17 | 702.1277376 | 702127.7376 | 0.9826561
1052.879 | 70.399635 | 1053.827 | 69.262598 | 1054.116 | 77.408751 | 1051.927 | 123.578448 | 1049.929 | 147.563051 | 83847.02 | 728.9777472 | 728977.7472 | 1.021396
1102.879 | 73.151009 | 1103.827 | 71.965786 | 1104.116 | 80.267479 | 1101.927 | 126.853323 | 1099.929 | 148.728531 | 87825.87 | 753.8238336 | 753823.8336 | 1.057617
1152.879 | 75.840485 | 1153.827 | 74.571856 | 1154.116 | 83.032608 | 1151.927 | 129.859968 | 1150.929 | 149.785865 | 91804.72 | 776.7199296 | 776719.9296 | 1.091388
1203.879 | 78.474377 | 1203.827 | 77.122424 | 1203.116 | 85.721158 | 1201.927 | 132.610856 | 1200.929 | 150.802351 | 95783.57 | 797.639072 | 797639.072 | 1.122675
1252.879 | 81.017891 | 1253.827 | 79.590764 | 1253.116 | 88.318633 | 1251.927 | 135.121461 | 1250.929 | 151.677061 | 99762.42 | 816.6351872 | 816635.1872 | 1.151545
1302.879 | 83.502771 | 1304.827 | 82.012205 | 1303.116 | 90.839051 | 1301.927 | 137.436208 | 1300.929 | 152.481279 | 103741.3 | 834.0511104 | 834051.1104 | 1.17843
1352.879 | 85.920382 | 1353.827 | 84.360066 | 1354.116 | 93.275446 | 1351.927 | 139.563109 | 1350.929 | 153.214212 | 107720.1 | 850.0208448 | 850020.8448 | 1.203497
1403.879 | 88.281465 | 1405.827 | 86.65548 | 1404.116 | 95.637397 | 1401.927 | 141.518594 | 1400.929 | 153.911503 | 111778.5 | 864.7942208 | 864794.2208 | 1.227161
1452.879 | 90.555305 | 1454.827 | 88.829629 | 1453.116 | 97.905616 | 1451.927 | 143.305121 | 1450.929 | 154.538284 | 115677.8 | 878.350336 | 878350.336 | 1.249096
1503.879 | 92.791345 | 1505.827 | 90.998275 | 1504.116 | 100.119721 | 1501.927 | 144.961334 | 1500.929 | 155.129441 | 119656.7 | 890.9183808 | 890918.3808 | 1.269889
1752.879 | 103.011877 | 1753.827 | 100.76941 | 1753.116 | 110.097214 | 1750.927 | 151.426286 | 1749.929 | 157.564522 | 139471.3 | 940.9399168 | 940939.9168 | 1.357645
2002.879 | 111.849721 | 2004.827 | 109.207576 | 2003.116 | 118.55751 | 2001.927 | 155.774533 | 1999.929 | 159.290702 | 159445.2 | 976.470368 | 976470.368 | 1.427391
2252.879 | 119.410202 | 2253.827 | 116.355524 | 2253.116 | 125.649761 | 2250.927 | 158.781315 | 2249.929 | 160.614793 | 179259.8 | 1002.003 | 1002003.0 | 1.484375
2501.879 | 125.826267 | 2503.827 | 122.426747 | 2502.116 | 131.577884 | 2500.927 | 160.958056 | 2499.929 | 161.631279 | 199154.1 | 1020.824352 | 1020824.352 | 1.533025
2751.879 | 131.250365 | 2752.827 | 127.516179 | 2752.116 | 136.517806 | 2750.927 | 162.574488 | 2748.929 | 162.48275 | 219048.3 | 1034.985248 | 1034985.248 | 1.575819
3002.879 | 135.81381 | 3003.827 | 131.804083 | 3003.116 | 140.610666 | 3000.927 | 163.827924 | 2999.929 | 163.144398 | 238942.6 | 1045.839 | 1045838.6 | 1.614456
3251.879 | 139.62747 | 3252.827 | 135.379192 | 3252.116 | 144.000479 | 3250.927 | 164.819185 | 3249.929 | 163.702699 | 258836.8 | 1054.472 | 1054471.9 | 1.650304
3501.879 | 142.830348 | 3502.827 | 138.383341 | 3503.116 | 146.807096 | 3499.927 | 165.632203 | 3498.929 | 164.184917 | 278731.1 | 1061.291 | 1061290.7 | 1.683871
3751.879 | 145.512479 | 3752.827 | 140.895437 | 3752.116 | 149.142403 | 3750.927 | 166.29629 | 3749.929 | 164.589348 | 298545.8 | 1066.86528 | 1066865.28 | 1.715776
4001.879 | 147.781121 | 4003.827 | 143.014869 | 4002.116 | 151.090466 | 4000.927 | 166.84249 | 3999.929 | 164.941863 | 318519.6 | 1071.538 | 1071538.2 | 1.746747
4251.879 | 149.685288 | 4253.827 | 144.809891 | 4252.116 | 152.722464 | 4250.927 | 167.309581 | 4249.929 | 165.260691 | 338413.8 | 1075.364 | 1075364.4 | 1.776554
4501.879 | 151.308183 | 4502.827 | 146.319934 | 4502.116 | 154.098172 | 4500.927 | 167.70462 | 4498.929 | 165.522939 | 358308.1 | 1078.673 | 1078672.8 | 1.80571
4751.879 | 152.704403 | 4752.827 | 147.616528 | 4752.116 | 155.275969 | 4750.927 | 168.043901 | 4748.929 | 165.769321 | 378122.8 | 1081.47632 | 1081476.32 | 1.834132
5001.879 | 153.899034 | 5002.827 | 148.743515 | 5002.116 | 156.266434 | 4999.927 | 168.35091 | 4998.929 | 165.981608 | 398017 | 1083.952 | 1083951.8 | 1.862242
5251.879 | 154.93735 | 5252.827 | 149.718886 | 5252.116 | 157.137832 | 5250.927 | 168.612312 | 5248.929 | 166.170656 | 417990.8 | 1086.077 | 1086076.6 | 1.890011
5501.879 | 155.842247 | 5502.827 | 150.572642 | 5502.116 | 157.882499 | 5499.927 | 168.855781 | 5498.929 | 166.341244 | 437805.5 | 1087.966016 | 1087966.016 | 1.917285
5751.879 | 156.641001 | 5752.827 | 151.329192 | 5752.116 | 158.552895 | 5750.927 | 169.067205 | 5748.929 | 166.504576 | 457699.8 | 1089.59904 | 1089599.04 | 1.944336
6001.879 | 157.354918 | 6002.827 | 152.008057 | 6002.116 | 159.138093 | 5999.927 | 169.256372 | 5998.929 | 166.66727 | 477673.6 | 1091.09888 | 1091098.88 | 1.971319
6251.879 | 157.984772 | 6252.827 | 152.617445 | 6252.116 | 159.659295 | 6249.927 | 169.424238 | 6248.929 | 166.795114 | 497488.3 | 1092.424 | 1092423.7 | 1.997883
6500.879 | 158.551654 | 6501.827 | 153.16583 | 6502.116 | 160.131737 | 6499.927 | 169.590055 | 6497.929 | 166.904363 | 517382.5 | 1093.635 | 1093634.7 | 2.024404
6750.879 | 159.065915 | 6751.827 | 153.65679 | 6751.116 | 160.549804 | 6749.927 | 169.722371 | 6747.929 | 167.022127 | 537276.8 | 1094.73 | 1094730.0 | 2.05078
7000.879 | 159.538381 | 7001.827 | 154.098537 | 7001.116 | 160.93596 | 6998.927 | 169.855963 | 6997.929 | 167.126248 | 557171 | 1095.772864 | 1095772.864 | 2.077089
7250.879 | 159.957152 | 7251.827 | 154.499891 | 7252.116 | 161.289334 | 7249.927 | 169.978266 | 7247.929 | 167.235188 | 577065.3 | 1096.841 | 1096841.3 | 2.103431
7500.879 | 160.345683 | 7501.827 | 154.872293 | 7501.116 | 161.6064 | 7499.927 | 170.079404 | 7498.929 | 167.322494 | 596959.5 | 1097.871 | 1097870.6 | 2.129724
7750.879 | 160.693149 | 7752.827 | 155.211638 | 7751.116 | 161.907488 | 7749.927 | 170.187415 | 7748.929 | 167.400203 | 616853.8 | 1098.637 | 1098636.6 | 2.155685
8001.879 | 161.027985 | 8001.827 | 155.527533 | 8002.116 | 162.17771 | 7999.927 | 170.281907 | 7998.929 | 167.471488 | 636748 | 1099.397 | 1099397.1 | 2.18164
8250.879 | 161.329274 | 8251.827 | 155.819934 | 8251.116 | 162.437179 | 8248.927 | 170.373077 | 8247.929 | 167.566012 | 656642.3 | 1100.069 | 1100069.3 | 2.207484
8500.879 | 161.601181 | 8501.827 | 156.089978 | 8501.116 | 162.670222 | 8498.927 | 170.457556 | 8497.929 | 167.613264 | 676536.5 | 1100.741 | 1100741.3 | 2.233327
8750.879 | 161.858398 | 8751.827 | 156.343996 | 8751.116 | 162.891554 | 8748.927 | 170.528926 | 8747.929 | 167.693837 | 696430.8 | 1101.327 | 1101327.1 | 2.259062
9000.879 | 162.101954 | 9001.827 | 156.580939 | 9001.116 | 163.096953 | 8998.927 | 170.602299 | 8997.929 | 167.755041 | 716325 | 1101.448 | 1101448.1 | 2.284214
9250.879 | 162.330692 | 9251.827 | 156.798493 | 9251.116 | 163.295821 | 9248.927 | 170.677902 | 9247.929 | 167.826325 | 736139.7 | 1101.576 | 1101575.8 | 2.309273
9500.879 | 162.5407 | 9501.827 | 157.007751 | 9501.116 | 163.478886 | 9499.927 | 170.737893 | 9497.929 | 167.873597 | 756113.5 | 1101.623 | 1101622.8 | 2.334432
9750.879 | 162.737049 | 9751.827 | 157.192424 | 9751.116 | 163.640488 | 9748.927 | 170.801434 | 9747.929 | 167.941767 | 775928.2 | 1101.616 | 1101616.0 | 2.359322
10000.879 | 162.922745 | 10001.827 | 157.374825 | 10001.116 | 163.808663 | 9998.927 | 170.858147 | 9997.929 | 167.99136 | 795822.4 | 1101.63632 | 1101636.32 | 2.384347
9751.879 | 162.758054 | 9753.827 | 157.210546 | 9753.116 | 163.66613 | 9751.927 | 170.812585 | 9749.929 | 167.944089 | 776166.9 | 1101.219 | 1101218.9 | 2.359123
9502.879 | 162.554317 | 9504.827 | 157.024782 | 9503.116 | 163.489508 | 9500.927 | 170.746814 | 9499.929 | 167.882885 | 756272.7 | 1101.63632 | 1101636.32 | 2.334648
9252.879 | 162.345382 | 9253.827 | 156.83369 | 9253.116 | 163.308576 | 9250.927 | 170.702344 | 9249.929 | 167.826325 | 736378.4 | 1101.528736 | 1101528.736 | 2.309514
9002.879 | 162.127169 | 9003.827 | 156.623603 | 9003.116 | 163.124597 | 9000.927 | 170.630064 | 8999.929 | 167.779073 | 716484.2 | 1101.159 | 1101158.9 | 2.28405
8752.879 | 161.900365 | 8753.827 | 156.399454 | 8753.116 | 162.925599 | 8750.927 | 170.557829 | 8749.929 | 167.707788 | 696589.9 | 1100.896 | 1100895.9 | 2.258721
8501.879 | 161.648389 | 8504.827 | 156.159279 | 8503.116 | 162.712756 | 8501.927 | 170.481088 | 8499.929 | 167.660536 | 676695.7 | 1100.963 | 1100963.0 | 2.233806
8252.879 | 161.374377 | 8253.827 | 155.897795 | 8253.116 | 162.478842 | 8251.927 | 170.407533 | 8249.929 | 167.590025 | 656801.4 | 1100.358 | 1100358.2 | 2.208047
8003.879 | 161.079403 | 8004.827 | 155.624607 | 8004.116 | 162.234088 | 8001.927 | 170.321962 | 8000.929 | 167.51874 | 636907.2 | 1100.358 | 1100358.2 | 2.183048
7753.879 | 160.746628 | 7754.827 | 155.320459 | 7754.116 | 161.968089 | 7751.927 | 170.225239 | 7750.929 | 167.424216 | 617092.5 | 1100.042 | 1100042.4 | 2.157752
7503.879 | 160.407582 | 7504.827 | 154.986441 | 7504.116 | 161.676578 | 7501.927 | 170.131657 | 7500.929 | 167.345966 | 597118.7 | 1099.283 | 1099283.0 | 2.131698
7253.879 | 160.022401 | 7254.827 | 154.627882 | 7253.116 | 161.361646 | 7251.927 | 170.019367 | 7250.929 | 167.258427 | 577224.4 | 1098.50896 | 1098508.96 | 2.105727
7002.879 | 159.60552 | 7004.827 | 154.233079 | 7003.116 | 161.01589 | 7001.927 | 169.910446 | 6999.929 | 167.163903 | 557330.2 | 1097.682 | 1097682.4 | 2.079689
6752.879 | 159.146886 | 6753.827 | 153.802904 | 6753.116 | 160.63805 | 6750.927 | 169.779085 | 6749.929 | 167.064735 | 537435.9 | 1096.995904 | 1096995.904 | 2.053827
6502.879 | 158.635588 | 6504.827 | 153.325961 | 6503.116 | 160.220026 | 6501.927 | 169.634524 | 6500.929 | 166.951616 | 517541.7 | 1095.947584 | 1095947.584 | 2.027511
6253.879 | 158.072874 | 6254.827 | 152.797664 | 6254.116 | 159.755159 | 6251.927 | 169.478721 | 6250.929 | 166.833079 | 497727 | 1094.824 | 1094824.1 | 2.0012
6003.879 | 157.446198 | 6004.827 | 152.211769 | 6004.116 | 159.244406 | 6001.927 | 169.306395 | 6000.929 | 166.695946 | 477832.7 | 1093.567 | 1093567.3 | 1.974621
5752.879 | 156.74607 | 5754.827 | 151.553341 | 5754.116 | 158.659251 | 5751.927 | 169.127242 | 5750.929 | 166.554151 | 457938.5 | 1092.095 | 1092094.6 | 1.947772
5503.879 | 155.948174 | 5504.827 | 150.813865 | 5504.116 | 158.007096 | 5502.927 | 168.918229 | 5500.929 | 166.40773 | 438044.2 | 1090.521 | 1090520.8 | 1.920795
5253.879 | 155.050666 | 5254.827 | 149.975044 | 5254.116 | 157.261167 | 5252.927 | 168.687915 | 5250.929 | 166.232324 | 418150 | 1088.752 | 1088752.4 | 1.893574
5003.879 | 154.027212 | 5004.827 | 149.014607 | 5004.116 | 156.41232 | 5002.927 | 168.422053 | 5000.929 | 166.02886 | 398255.7 | 1086.688 | 1086687.9 | 1.86598
4753.879 | 152.840958 | 4754.827 | 147.91321 | 4754.116 | 155.421637 | 4751.927 | 168.121689 | 4750.929 | 165.835168 | 378361.5 | 1084.348 | 1084348.3 | 1.838041
4504.879 | 151.466774 | 4504.827 | 146.636878 | 4504.116 | 154.26195 | 4502.927 | 167.782453 | 4500.929 | 165.580273 | 358467.2 | 1081.577 | 1081577.3 | 1.80956
4253.879 | 149.860674 | 4254.827 | 145.140677 | 4255.116 | 152.904441 | 4252.927 | 167.392057 | 4251.929 | 165.319959 | 338573 | 1078.431 | 1078431.0 | 1.780607
4004.879 | 147.980434 | 4005.827 | 143.390459 | 4005.116 | 151.301175 | 4002.927 | 166.932567 | 4001.929 | 165.012374 | 318758.3 | 1074.733 | 1074732.7 | 1.751061
3753.879 | 145.745597 | 3755.827 | 141.333952 | 3755.116 | 149.38067 | 3752.927 | 166.394288 | 3751.929 | 164.657537 | 298784.5 | 1070.233 | 1070233.4 | 1.720308
3504.879 | 143.121155 | 3505.827 | 138.886921 | 3505.116 | 147.083718 | 3502.927 | 165.749135 | 3501.929 | 164.256202 | 278890.2 | 1064.962336 | 1064962.336 | 1.688685
3254.879 | 139.981379 | 3255.827 | 135.98107 | 3255.116 | 144.327122 | 3252.927 | 164.973714 | 3251.929 | 163.785226 | 258996 | 1058.426 | 1058425.6 | 1.655472
3004.879 | 136.252556 | 3005.827 | 132.532904 | 3005.116 | 141.007619 | 3002.927 | 164.005985 | 3001.929 | 163.238922 | 239181.3 | 1050.3568 | 1050356.8 | 1.620434
2754.879 | 131.814111 | 2755.827 | 128.407271 | 2755.116 | 137.008185 | 2752.927 | 162.80239 | 2751.929 | 162.591225 | 219207.5 | 1040.136 | 1040136.3 | 1.582491
2504.879 | 126.56119 | 2505.827 | 123.532424 | 2505.116 | 132.213191 | 2502.927 | 161.252822 | 2501.929 | 161.792289 | 199313.2 | 1027.031 | 1027030.6 | 1.541024
2254.879 | 120.390657 | 2255.827 | 117.787751 | 2255.116 | 126.488158 | 2252.927 | 159.202845 | 2251.929 | 160.803841 | 179419 | 1009.89 | 1009890.4 | 1.494486
2005.879 | 113.186147 | 2005.827 | 111.061332 | 2005.116 | 119.691685 | 2003.927 | 156.400797 | 2002.929 | 159.551035 | 159604.3 | 986.9538752 | 986953.8752 | 1.440765
1754.879 | 104.823733 | 1755.827 | 103.234563 | 1755.116 | 111.675054 | 1753.927 | 152.400706 | 1751.929 | 157.900164 | 139710.1 | 955.7600704 | 955760.0704 | 1.376568
1504.879 | 95.271929 | 1506.827 | 94.257358 | 1505.116 | 102.35394 | 1503.927 | 146.498657 | 1502.929 | 155.727564 | 119815.8 | 912.6439872 | 912643.9872 | 1.297389
1454.879 | 93.181851 | 1455.827 | 92.290633 | 1455.116 | 100.288811 | 1452.927 | 144.968025 | 1451.929 | 155.176693 | 115757.4 | 901.9252288 | 901925.2288 | 1.27882
1404.879 | 91.071843 | 1405.827 | 90.287445 | 1405.116 | 98.197127 | 1402.927 | 143.336208 | 1401.929 | 154.608795 | 111778.5 | 890.5207936 | 890520.7936 | 1.259489
1353.879 | 88.897745 | 1355.827 | 88.219236 | 1354.116 | 96.025686 | 1352.927 | 141.550819 | 1351.929 | 153.994398 | 107799.7 | 878.2628352 | 878262.8352 | 1.239086
1303.879 | 86.676439 | 1305.827 | 86.116703 | 1305.116 | 93.804223 | 1302.927 | 139.623145 | 1301.929 | 153.331976 | 103820.8 | 865.1166976 | 865116.6976 | 1.217567
1253.879 | 84.393879 | 1255.827 | 83.952293 | 1254.116 | 91.516717 | 1252.927 | 137.521825 | 1250.929 | 152.623055 | 99842 | 850.9090304 | 850909.0304 | 1.194714
1203.879 | 82.076095 | 1205.827 | 81.740066 | 1204.116 | 89.163256 | 1202.927 | 135.234843 | 1201.929 | 151.866109 | 95863.15 | 835.530592 | 835530.592 | 1.170389
1153.879 | 79.679532 | 1155.827 | 79.45107 | 1154.116 | 86.738224 | 1152.927 | 132.736482 | 1151.929 | 151.038651 | 91884.3 | 818.780256 | 818780.256 | 1.144341
1103.879 | 77.229274 | 1105.827 | 77.10321 | 1104.116 | 84.23805 | 1102.927 | 130.016864 | 1100.929 | 150.140702 | 87905.45 | 800.6172992 | 800617.2992 | 1.116518
1053.879 | 74.731894 | 1055.827 | 74.713777 | 1054.116 | 81.66552 | 1052.927 | 127.054552 | 1050.929 | 149.147455 | 83926.6 | 780.962752 | 780962.752 | 1.08682
1003.879 | 72.172702 | 1005.827 | 72.262467 | 1004.116 | 79.027993 | 1002.927 | 123.832112 | 1000.929 | 148.083698 | 79947.75 | 759.6267584 | 759626.7584 | 1.055009
953.879263 | 69.537736 | 955.827251 | 69.72583 | 954.116056 | 76.295821 | 952.926542 | 120.283728 | 950.928958 | 146.87739 | 75968.94 | 736.3072064 | 736307.2064 | 1.020706
903.879263 | 66.856637 | 905.827251 | 67.138886 | 904.116056 | 73.506226 | 902.926542 | 116.446131 | 900.928958 | 145.579654 | 71990.09 | 711.1251584 | 711125.1584 | 0.9840626
853.879263 | 64.092633 | 855.827251 | 64.470895 | 854.116056 | 70.597388 | 851.926542 | 112.231293 | 850.928958 | 144.137103 | 68011.24 | 683.8439872 | 683843.9872 | 0.9447813
803.879263 | 61.287607 | 805.827251 | 61.76238 | 804.116056 | 67.620505 | 802.926542 | 107.697383 | 801.928958 | 142.536349 | 64032.39 | 654.6879424 | 654687.9424 | 0.903144
753.879263 | 58.374463 | 755.827251 | 58.957882 | 754.116056 | 64.527688 | 752.926542 | 102.757374 | 750.928958 | 140.741999 | 60053.54 | 623.4203968 | 623420.3968 | 0.8588533
703.879263 | 55.416216 | 705.827251 | 56.065917 | 704.116056 | 61.331563 | 702.926542 | 97.480405 | 700.928958 | 138.732247 | 56074.69 | 590.5525696 | 590552.5696 | 0.8125518
653.879263 | 52.376138 | 655.827251 | 53.071376 | 654.116056 | 58.030344 | 652.926542 | 91.848543 | 651.928958 | 136.471469 | 52095.84 | 555.8679296 | 555867.9296 | 0.7639673
604.879263 | 49.261576 | 606.827251 | 50.03631 | 604.116056 | 54.617109 | 602.926542 | 85.944811 | 601.928958 | 133.877699 | 48116.99 | 520.0799296 | 520079.9296 | 0.7139962
553.879263 | 46.052384 | 555.827251 | 46.874127 | 554.116056 | 51.06478 | 552.926542 | 79.754643 | 550.928958 | 130.927235 | 44138.14 | 482.9478272 | 482947.8272 | 0.6623362
503.879263 | 42.77381 | 505.827251 | 43.628773 | 505.116056 | 47.388768 | 502.926542 | 73.410901 | 501.928958 | 127.534452 | 40159.29 | 444.9366144 | 444936.6144 | 0.6095715
454.879263 | 39.387337 | 456.827251 | 40.285293 | 455.116056 | 43.562812 | 452.926542 | 66.835708 | 451.928958 | 123.576248 | 36260.01 | 406.0226304 | 406022.6304 | 0.5557724
404.879263 | 35.915704 | 406.827251 | 36.81045 | 405.116056 | 39.6167 | 402.926542 | 60.158239 | 401.928958 | 118.953899 | 32201.59 | 366.6862912 | 366686.2912 | 0.5012425
354.879263 | 32.313982 | 356.827251 | 33.221485 | 355.116056 | 35.513047 | 352.926542 | 53.312767 | 351.928958 | 113.418953 | 28222.74 | 326.8852288 | 326885.2288 | 0.4462287
304.879263 | 28.629373 | 306.827251 | 29.552528 | 305.116056 | 31.298807 | 302.926542 | 46.388325 | 301.928958 | 106.8009 | 24323.46 | 287.158176 | 287158.176 | 0.3914078
254.879263 | 24.848067 | 256.827251 | 25.754515 | 255.116056 | 26.981424 | 252.926542 | 39.424793 | 251.928958 | 98.797223 | 20344.61 | 247.295392 | 247295.392 | 0.3363164
204.879263 | 20.969192 | 206.827251 | 21.891266 | 205.116056 | 22.58199 | 203.926542 | 32.393609 | 201.928958 | 89.031976 | 16365.76 | 207.3867712 | 207386.7712 | 0.2811674
194.879263 | 20.131448 | 196.827251 | 21.051354 | 194.116056 | 21.624484 | 192.926542 | 30.932085 | 191.928958 | 86.655447 | 15490.42 | 198.9012416 | 198901.2416 | 0.2694046
184.879263 | 19.331473 | 186.827251 | 20.2541 | 185.116056 | 20.739282 | 182.926542 | 29.517069 | 181.928958 | 84.338903 | 14694.65 | 190.8323712 | 190832.3712 | 0.2582652
174.879263 | 18.528351 | 176.827251 | 19.447253 | 175.116056 | 19.837061 | 172.926542 | 28.094456 | 171.928958 | 81.903028 | 13898.88 | 182.7836672 | 182783.6672 | 0.2471513
164.879263 | 17.756877 | 166.827251 | 18.678974 | 165.116056 | 18.973126 | 162.926542 | 26.713905 | 161.928958 | 79.465606 | 13182.68 | 174.9623552 | 174962.3552 | 0.2364231
154.879263 | 16.93384 | 156.827251 | 17.857192 | 155.116056 | 18.060279 | 152.926542 | 25.272394 | 151.928958 | 76.791418 | 12307.34 | 166.7187328 | 166718.7328 | 0.2249642
144.879263 | 16.140228 | 146.827251 | 17.067528 | 145.116056 | 17.177218 | 142.926542 | 23.870719 | 141.928958 | 74.067657 | 11511.57 | 158.7573952 | 158757.3952 | 0.21396
134.879263 | 15.342401 | 136.827251 | 16.256467 | 135.116056 | 16.279264 | 132.926542 | 22.463487 | 131.928958 | 71.244553 | 10715.8 | 150.8498176 | 150849.8176 | 0.2030233
124.879263 | 14.534085 | 126.827251 | 15.436869 | 125.116056 | 15.368533 | 122.926542 | 21.045321 | 121.928958 | 68.364735 | 9920.026 | 142.9355264 | 142935.5264 | 0.1920783
114.879263 | 13.715279 | 116.827251 | 14.613009 | 115.116056 | 14.453557 | 112.926542 | 19.610296 | 111.928958 | 65.295733 | 9124.256 | 134.8185024 | 134818.5024 | 0.1808785
104.879263 | 12.906946 | 106.827251 | 13.820087 | 105.116056 | 13.554541 | 102.926542 | 18.199891 | 101.928958 | 62.155815 | 8328.486 | 126.7966848 | 126796.6848 | 0.1697983
94.879263 | 12.078694 | 96.827251 | 12.998358 | 95.116056 | 12.648067 | 92.926542 | 16.773851 | 91.928958 | 58.866902 | 7532.716 | 118.7479808 | 118747.9808 | 0.1586843
84.879263 | 11.279824 | 86.827251 | 12.203301 | 85.116056 | 11.770335 | 82.926542 | 15.393409 | 81.928958 | 55.563864 | 6816.523 | 110.9468096 | 110946.8096 | 0.1479814
74.879263 | 10.450473 | 76.827251 | 11.364498 | 75.116056 | 10.8468 | 72.926542 | 13.949581 | 71.928958 | 52.078705 | 5941.176 | 102.743744 | 102743.744 | 0.1365735
64.879263 | 9.635851 | 66.827251 | 10.561939 | 65.116056 | 9.953091 | 62.926542 | 12.553569 | 61.928958 | 48.569901 | 5224.983 | 94.8090688 | 94809.0688 | 0.1257028
54.879263 | 8.812839 | 56.827251 | 9.70393 | 55.116056 | 9.046622 | 52.926542 | 11.125262 | 51.928958 | 44.945095 | 4429.213 | 86.8005632 | 86800.5632 | 0.1146393
44.879263 | 7.994029 | 46.827251 | 8.903533 | 45.116056 | 8.142281 | 42.926542 | 9.734811 | 41.928958 | 41.259027 | 3633.443 | 78.8659136 | 78865.9136 | 0.1036687
34.879263 | 7.164716 | 36.827251 | 8.067926 | 35.116056 | 7.237936 | 32.926542 | 8.319891 | 31.928958 | 37.334123 | 2837.673 | 70.7968192 | 70796.8192 | 0.0925291
24.879263 | 6.343793 | 26.827251 | 7.250467 | 25.116056 | 6.329347 | 22.926542 | 6.90832 | 21.928958 | 33.314638 | 2041.903 | 62.8551808 | 62855.1808 | 0.08154968
14.879263 | 5.516589 | 16.827251 | 6.427677 | 15.116056 | 5.418603 | 12.926542 | 5.497824 | 11.928958 | 29.337664 | 1246.133 | 54.8398528 | 54839.8528 | 0.07047765
4.879263 | 4.708239 | 6.827251 | 5.637965 | 6.116056 | 4.536604 | 3.926542 | 4.122954 | 1.928958 | 25.540451 | 450.3626 | 47.1405952 | 47140.5952 | 0.0598028
-3.120737 | 3.847449 | -2.172749 | 4.759646 | -2.883944 | 3.590777 | -5.073458 | 2.661305 | -7.071042 | 21.447552 | -265.8304 | 38.8563392 | 38856.3392 | 0.04849283
-14.120737 | 3.010776 | -12.172749 | 3.90911 | -12.883944 | 2.665133 | -15.073458 | 1.237483 | -16.071042 | 17.477755 | -1061.6 | 30.8409024 | 30840.9024 | 0.03742067
-24.120737 | 2.178307 | -22.172749 | 3.084163 | -23.883944 | 1.750161 | -25.073458 | -0.178555075 | -27.071042 | 13.571763 | -1857.37 | 22.839008 | 22839.008 | 0.02636553
-34.120737 | 1.348989 | -32.172749 | 2.240019 | -34.883944 | 0.838367436 | -35.073458 | -1.586807 | -36.071042 | 9.64679 | -2653.14 | 14.8975936 | 14897.5936 | 0.01538638
-44.120737 | 0.519674399 | -42.172749 | 1.403347 | -43.883944 | -0.10108916 | -45.073458 | -3.016205 | -46.071042 | 5.721856 | -3448.91 | 6.788096 | 6788.096 | 0.004196021
-54.120737 | -0.311741796 | -52.172749 | 0.568801747 | -53.883944 | -1.002243 | -55.073458 | -4.423327 | -56.071042 | 1.891512 | -4244.68 | -1.240715 | -1240.715 | -0.006892948
-64.120737 | -1.159954 | -62.172749 | -0.252932926 | -63.883944 | -1.92148 | -65.073458 | -5.851611 | -66.071042 | -2.080716 | -5040.45 | -9.3435072 | -9343.5072 | -0.01807488
-74.120737 | -1.968275 | -72.172749 | -1.053324 | -72.883944 | -2.815189 | -75.073458 | -7.229827 | -76.071042 | -5.889777 | -5836.22 | -17.2176512 | -17217.6512 | -0.0289695
-84.120737 | -2.812297 | -82.172749 | -1.901743 | -83.883944 | -3.741877 | -85.073458 | -8.660314 | -86.071042 | -9.840712 | -6631.99 | -25.4212608 | -25421.2608 | -0.04027812
-94.120737 | -3.636366 | -92.172749 | -2.721345 | -93.883944 | -4.644092 | -95.073458 | -10.06634 | -96.071042 | -13.616736 | -7427.76 | -33.3559424 | -33355.9424 | -0.0512488
-104.120737 | -4.456224 | -102.172749 | -3.552685 | -103.883944 | -5.548455 | -105.073458 | -11.470168 | -106.071042 | -17.449396 | -8223.53 | -41.3646656 | -41364.6656 | -0.06231253
-114.120737 | -5.271886 | -111.172749 | -4.373349 | -113.883944 | -6.438955 | -115.073458 | -12.848384 | -116.071042 | -21.208795 | -9019.3 | -49.2656384 | -49265.6384 | -0.07324085
-124.120737 | -6.08863 | -122.172749 | -5.194009 | -122.883944 | -7.320962 | -125.073458 | -14.254401 | -126.071042 | -24.921024 | -9815.07 | -57.2070016 | -57207.0016 | -0.08421994
-134.120737 | -6.902191 | -132.172749 | -6.018956 | -132.883944 | -8.20828 | -135.073458 | -15.669317 | -136.071042 | -28.680428 | -10610.84 | -65.276096 | -65276.096 | -0.09535952
-144.120737 | -7.723101 | -142.172749 | -6.850288 | -142.883944 | -9.111559 | -145.073458 | -17.086463 | -147.071042 | -32.392579 | -11406.61 | -73.3454336 | -73345.4336 | -0.1064994
-153.120737 | -8.518823 | -152.172749 | -7.634672 | -152.883944 | -9.974397 | -156.073458 | -18.443559 | -156.071042 | -35.962781 | -12202.38 | -81.0177792 | -81017.7792 | -0.1171405
-164.120737 | -9.34814 | -162.172749 | -8.47348 | -162.883944 | -10.889425 | -165.073458 | -19.89619 | -166.071042 | -39.698558 | -12998.15 | -89.2012544 | -89201.2544 | -0.1284238
-174.120737 | -10.156456 | -172.172749 | -9.274934 | -172.883944 | -11.772486 | -175.073458 | -21.278967 | -177.071042 | -43.214425 | -13793.92 | -97.1021952 | -97102.1952 | -0.1393521
-184.120737 | -10.954313 | -182.172749 | -10.078524 | -182.883944 | -12.666195 | -185.073458 | -22.671561 | -187.071042 | -46.697185 | -14589.69 | -105.0368768 | -105036.8768 | -0.1503227
-194.120737 | -11.752139 | -192.172749 | -10.882105 | -192.883944 | -13.538603 | -195.073458 | -24.061006 | -196.071042 | -50.175397 | -15385.46 | -112.9048064 | -112904.8064 | -0.1612095
-204.120737 | -12.560455 | -202.172749 | -11.695341 | -202.883944 | -14.442947 | -205.073458 | -25.472685 | -206.071042 | -53.658175 | -16181.23 | -120.9064832 | -120906.4832 | -0.1722644
-214.120737 | -13.347771 | -212.172749 | -12.483987 | -212.883944 | -15.315372 | -215.073458 | -26.84416 | -216.071042 | -57.623268 | -16977 | -128.8409408 | -128840.9408 | -0.1832348
-224.120737 | -14.156087 | -222.172749 | -13.289712 | -222.883944 | -16.194179 | -225.073458 | -28.254547 | -226.071042 | -60.931066 | -17772.77 | -136.8291648 | -136829.1648 | -0.1942728
-234.120737 | -14.922418 | -232.172749 | -14.06555 | -232.883944 | -17.047444 | -235.073458 | -29.600633 | -236.071042 | -64.002448 | -18568.54 | -144.4410368 | -144441.0368 | -0.2048378
-244.120737 | -15.726538 | -242.172749 | -14.87341 | -242.883944 | -17.937984 | -245.073458 | -31.008794 | -246.071042 | -67.125803 | -19364.31 | -152.5311808 | -152531.1808 | -0.2160039
-254.120737 | -16.499167 | -252.172749 | -15.649258 | -252.883944 | -18.794475 | -255.073458 | -32.384716 | -256.071042 | -70.083678 | -20160.08 | -160.384992 | -160384.992 | -0.2268729
-264.120737 | -17.292706 | -262.172749 | -16.445371 | -262.883944 | -19.666922 | -265.073458 | -33.786391 | -266.071042 | -73.046275 | -20955.85 | -168.4135488 | -168413.5488 | -0.2379616
-274.120737 | -18.071701 | -272.172749 | -17.224424 | -272.883944 | -20.535999 | -275.073458 | -35.176764 | -276.071042 | -75.855195 | -21751.62 | -176.3681536 | -176368.1536 | -0.2489573
-284.120737 | -18.859085 | -282.172749 | -18.015223 | -282.883944 | -21.400997 | -285.073458 | -36.563983 | -286.071042 | -78.569205 | -22547.39 | -184.316064 | -184316.064 | -0.2599446
-294.120737 | -19.635803 | -292.172749 | -18.796297 | -292.883944 | -22.26192 | -295.073458 | -37.937683 | -296.071042 | -81.231763 | -23343.16 | -192.2303552 | -192230.3552 | -0.2708897
-344.120737 | -23.431796 | -341.172749 | -22.589153 | -342.883944 | -26.44515 | -345.073458 | -44.706299 | -346.071042 | -92.857788 | -27322.01 | -231.0771712 | -231077.1712 | -0.3247044
-393.120737 | -27.195262 | -391.172749 | -26.35641 | -392.883944 | -30.60835 | -395.073458 | -51.483045 | -396.071042 | -102.679673 | -31300.86 | -270.4672192 | -270467.2192 | -0.3792018
-444.120737 | -30.926207 | -442.172749 | -30.06483 | -442.883944 | -34.731145 | -445.073458 | -58.230564 | -446.071042 | -110.73989 | -35279.71 | -309.6913472 | -309691.3472 | -0.4334906
-494.120737 | -34.562556 | -492.172749 | -33.69859 | -492.883944 | -38.74212 | -495.073458 | -64.861334 | -496.071042 | -117.216167 | -39258.56 | -348.5236096 | -348523.6096 | -0.4872871
-544.120737 | -38.137002 | -542.172749 | -37.263026 | -542.883944 | -42.673343 | -545.073458 | -71.403163 | -546.071042 | -122.531318 | -43237.41 | -387.154464 | -387154.464 | -0.5408304
-593.120737 | -41.629442 | -592.172749 | -40.743026 | -592.883944 | -46.514367 | -595.073458 | -77.796928 | -596.071042 | -126.91936 | -47216.26 | -425.4422016 | -425442.2016 | -0.5939426
-644.120737 | -45.071886 | -642.172749 | -44.150677 | -642.883944 | -50.271006 | -645.073458 | -84.051775 | -646.071042 | -130.66249 | -51195.11 | -463.0379392 | -463037.9392 | -0.6461853
-694.120737 | -48.426869 | -692.172749 | -47.478144 | -692.883944 | -53.913931 | -695.073458 | -90.089645 | -696.071042 | -133.828202 | -55173.96 | -500.0343936 | -500034.3936 | -0.6976748
-744.120737 | -51.714712 | -742.172749 | -50.74059 | -742.883944 | -57.478102 | -745.073458 | -95.877538 | -746.071042 | -136.557092 | -59152.81 | -536.2714368 | -536271.4368 | -0.7482101
-793.120737 | -54.907109 | -791.172749 | -53.88976 | -792.883944 | -60.924118 | -795.073458 | -101.313587 | -796.071042 | -138.932904 | -63131.66 | -571.3481664 | -571348.1664 | -0.7972874
-844.120737 | -58.059429 | -842.172749 | -57.006048 | -842.883944 | -64.297823 | -845.073458 | -106.43152 | -846.071042 | -141.023229 | -67110.51 | -605.4998464 | -605499.8464 | -0.8452022
-894.120737 | -61.131164 | -892.172749 | -60.004869 | -892.883944 | -67.557727 | -895.073458 | -111.1368 | -896.071042 | -142.867483 | -71089.36 | -638.3217216 | -638321.7216 | -0.891446
-944.120737 | -64.119867 | -943.172749 | -62.960852 | -942.883944 | -70.735786 | -945.073458 | -115.479495 | -946.071042 | -144.512781 | -75068.21 | -669.562304 | -669562.304 | -0.9357027
-993.120737 | -67.02863 | -991.172749 | -65.810328 | -992.883944 | -73.794558 | -995.073458 | -119.444948 | -996.071042 | -145.974623 | -79047.06 | -698.9739648 | -698973.9648 | -0.9776612
-1043.121 | -69.888252 | -1042.173 | -68.595655 | -1042.884 | -76.786374 | -1045.073 | -123.0769 | -1046.071 | -147.303493 | -83025.95 | -726.463424 | -726463.424 | -1.017204
-1093.121 | -72.650107 | -1091.173 | -71.30631 | -1092.884 | -79.672704 | -1095.073 | -126.407169 | -1096.071 | -148.485014 | -87004.8 | -751.8738432 | -751873.8432 | -1.054135
-1143.121 | -75.359558 | -1141.173 | -73.946572 | -1142.884 | -82.459251 | -1146.073 | -129.443992 | -1146.071 | -149.684123 | -90904.07 | -775.0591232 | -775059.1232 | -1.088169
-1193.121 | -78.002857 | -1191.173 | -76.514127 | -1192.884 | -85.173182 | -1195.073 | -132.228243 | -1196.071 | -150.660575 | -94962.5 | -796.4418944 | -796441.8944 | -1.120139
-1243.121 | -80.573819 | -1241.173 | -79.013428 | -1242.884 | -87.801524 | -1244.073 | -134.779995 | -1246.071 | -151.535284 | -98861.77 | -815.9555648 | -815955.5648 | -1.149559
-1293.121 | -83.069051 | -1291.173 | -81.441245 | -1292.884 | -90.341054 | -1294.073 | -137.121416 | -1296.071 | -152.362742 | -102840.6 | -833.7352384 | -833735.2384 | -1.176901
-1343.121 | -85.508655 | -1341.173 | -83.813646 | -1342.884 | -92.793557 | -1344.073 | -139.271666 | -1346.071 | -153.100474 | -106819.5 | -850.081376 | -850081.376 | -1.202442
-1393.121 | -87.874119 | -1391.173 | -86.097489 | -1391.884 | -95.161733 | -1394.073 | -141.242717 | -1395.071 | -153.798152 | -110798.3 | -865.0429568 | -865042.9568 | -1.226242
-1443.121 | -90.182625 | -1441.173 | -88.328188 | -1441.884 | -97.47266 | -1444.073 | -143.06147 | -1445.071 | -154.44376 | -114777.2 | -878.9350272 | -878935.0272 | -1.248699
-1493.121 | -92.435288 | -1491.173 | -90.480677 | -1491.884 | -99.685546 | -1494.073 | -144.726604 | -1495.071 | -155.034917 | -118756 | -891.6442304 | -891644.2304 | -1.269669
-1743.121 | -102.71991 | -1740.173 | -100.387402 | -1741.884 | -109.75899 | -1744.073 | -151.287324 | -1745.071 | -157.446759 | -138570.7 | -942.6279616 | -942627.9616 | -1.358634
-1992.121 | -111.589412 | -1990.173 | -108.858537 | -1990.884 | -118.255507 | -1994.073 | -155.665612 | -1995.071 | -159.196178 | -158464.9 | -978.5414272 | -978541.4272 | -1.428762
-2243.121 | -119.200107 | -2240.173 | -116.096179 | -2241.884 | -125.410318 | -2244.073 | -158.701115 | -2245.071 | -160.510652 | -178438.8 | -1004.524 | -1004524.4 | -1.486512
-2492.121 | -125.65204 | -2490.173 | -122.200459 | -2491.884 | -131.380104 | -2494.073 | -160.881361 | -2495.071 | -161.560788 | -198333 | -1023.574 | -1023574.2 | -1.535449
-2743.121 | -131.117032 | -2740.173 | -127.354956 | -2741.884 | -136.348585 | -2744.073 | -162.522235 | -2745.071 | -162.364212 | -218227.3 | -1037.896 | -1037896.3 | -1.578445
-2992.121 | -135.700236 | -2990.173 | -131.670764 | -2990.884 | -140.47562 | -2994.073 | -163.788097 | -2995.071 | -163.049874 | -238041.9 | -1048.877 | -1048877.3 | -1.617143
-3242.121 | -139.546585 | -3240.173 | -135.284258 | -3241.884 | -143.887593 | -3243.073 | -164.785822 | -3245.071 | -163.617792 | -257936.2 | -1057.458 | -1057458.2 | -1.652925
-3492.121 | -142.759944 | -3490.173 | -138.306397 | -3490.884 | -146.713496 | -3493.073 | -165.597747 | -3495.071 | -164.113632 | -277830.4 | -1064.383424 | -1064383.424 | -1.686626
-3742.121 | -145.460975 | -3739.173 | -140.843166 | -3740.884 | -149.062516 | -3743.073 | -166.254051 | -3744.071 | -164.515741 | -297724.7 | -1070.019 | -1070018.5 | -1.718706
-3991.121 | -147.728544 | -3990.173 | -142.968974 | -3990.884 | -151.017066 | -3993.073 | -166.799158 | -3994.071 | -164.870579 | -317618.9 | -1074.679 | -1074679.0 | -1.749562
-4242.121 | -149.649549 | -4239.173 | -144.767227 | -4240.884 | -152.657553 | -4244.073 | -167.269754 | -4244.071 | -165.170966 | -337513.2 | -1078.579 | -1078579.0 | -1.779461
-4492.121 | -151.287264 | -4490.173 | -146.297533 | -4491.884 | -154.032259 | -4494.073 | -167.669071 | -4495.071 | -165.437723 | -357407.4 | -1081.819 | -1081819.4 | -1.808532
-4742.121 | -152.683312 | -4740.173 | -147.599454 | -4741.884 | -155.21219 | -4743.073 | -168.020551 | -4744.071 | -165.693392 | -377301.7 | -1084.644128 | -1084644.128 | -1.837081
-4992.121 | -153.883183 | -4989.173 | -148.730721 | -4990.884 | -156.219634 | -4993.073 | -168.315316 | -4994.071 | -165.911097 | -397195.9 | -1087.118 | -1087118.3 | -1.865189
-5242.121 | -154.919394 | -5239.173 | -149.712467 | -5240.884 | -157.084632 | -5243.073 | -168.584547 | -5244.071 | -166.100145 | -417090.2 | -1089.203 | -1089202.8 | -1.892808
-5491.121 | -155.831637 | -5489.173 | -150.566266 | -5490.884 | -157.839965 | -5493.073 | -168.823555 | -5494.071 | -166.265935 | -436984.4 | -1091.092 | -1091092.3 | -1.920181
-5742.121 | -156.631465 | -5739.173 | -151.327052 | -5740.884 | -158.508228 | -5743.073 | -169.03498 | -5744.071 | -166.424003 | -456878.7 | -1092.753 | -1092753.4 | -1.947268
-5991.121 | -157.341173 | -5989.173 | -151.999541 | -5990.884 | -159.087027 | -5993.073 | -169.224147 | -5994.071 | -166.572746 | -476772.9 | -1094.199 | -1094199.3 | -1.974084
-6242.121 | -157.974162 | -6239.173 | -152.602511 | -6240.884 | -159.614628 | -6243.073 | -169.402025 | -6244.071 | -166.691283 | -496667.2 | -1095.585 | -1095584.7 | -2.000824
-6491.121 | -158.542118 | -6489.173 | -153.146616 | -6490.884 | -160.084937 | -6493.073 | -169.553368 | -6494.071 | -166.826093 | -516561.4 | -1096.787616 | -1096787.616 | -2.027334
-6742.121 | -159.048174 | -6740.173 | -153.635437 | -6740.884 | -160.510448 | -6743.073 | -169.699021 | -6744.071 | -166.9372 | -536455.7 | -1097.965 | -1097965.0 | -2.053813
-6991.121 | -159.521499 | -6989.173 | -154.087838 | -6990.884 | -160.8936 | -6993.073 | -169.824829 | -6994.071 | -167.04614 | -556349.9 | -1098.919 | -1098919.2 | -2.080011
-7241.121 | -159.947788 | -7239.173 | -154.486048 | -7240.884 | -161.244667 | -7243.073 | -169.947132 | -7244.071 | -167.140664 | -576164.6 | -1099.875 | -1099874.5 | -2.106111
-7491.121 | -160.336147 | -7489.173 | -154.857358 | -7489.884 | -161.574488 | -7492.073 | -170.066067 | -7493.071 | -167.235188 | -596058.9 | -1100.721 | -1100721.4 | -2.132174
-7740.121 | -160.687779 | -7738.173 | -155.203122 | -7739.884 | -161.868132 | -7742.073 | -170.165203 | -7743.071 | -167.329692 | -615953.1 | -1101.475 | -1101475.1 | -2.15812
-7991.121 | -161.018449 | -7988.173 | -155.517926 | -7989.884 | -162.144754 | -7992.073 | -170.260787 | -7993.071 | -167.400203 | -635847.4 | -1101.502048 | -1101502.048 | -2.183153
-8241.121 | -161.319738 | -8239.173 | -155.806092 | -8239.884 | -162.393731 | -8242.073 | -170.354188 | -8243.071 | -167.471488 | -655741.6 | -1101.448 | -1101448.1 | -2.208085
-8491.121 | -161.595855 | -8489.173 | -156.072904 | -8490.884 | -162.630866 | -8492.073 | -170.436618 | -8494.071 | -167.542753 | -675635.9 | -1101.253312 | -1101253.312 | -2.232839
-8741.121 | -161.857238 | -8739.173 | -156.323734 | -8738.884 | -162.851154 | -8742.073 | -170.523373 | -8743.071 | -167.613264 | -695530.1 | -1101.529 | -1101529.0 | -2.258184
-8991.121 | -162.093492 | -8989.173 | -156.559585 | -8989.884 | -163.063997 | -8992.073 | -170.592285 | -8993.071 | -167.684549 | -715424.4 | -1101.509 | -1101508.7 | -2.283158
-9241.121 | -162.320082 | -9238.173 | -156.782511 | -9239.884 | -163.252199 | -9242.073 | -170.658967 | -9243.071 | -167.755041 | -735318.6 | -1101.576064 | -1101576.064 | -2.308242
-9490.121 | -162.531164 | -9488.173 | -156.990677 | -9489.884 | -163.436308 | -9492.073 | -170.731338 | -9493.071 | -167.802312 | -755212.9 | -1101.63 | -1101629.7 | -2.333308
-9740.121 | -162.740099 | -9738.173 | -157.182817 | -9739.884 | -163.61515 | -9741.073 | -170.792558 | -9743.071 | -167.873578 | -775027.5 | -1101.63632 | -1101636.32 | -2.358216
-9990.121 | -162.922745 | -9988.173 | -157.364127 | -9988.884 | -163.76613 | -9991.073 | -170.858147 | -9993.071 | -167.920849 | -794921.8 | -1101.320448 | -1101320.448 | -2.382818

## Parameters PM
| Angle | Temperature | Hysteresis Loop | Ms emu/g | Mr emu/g | Hc Oe | S | Area Oe * emu/g | BHmax MGsOe | Hs Oe | Ms emu/cm3 | Mr emu/cm3 | Hc Oe | Bs(T) | Br(T)
CA173_Hys-RT.VHD | 0 | Ambient |  | 172.131 | 6.583 | 51.8 | 0.04 |  | 242.39 | 2981.03 | 11016.384 | 42.1312 | 4122.0886 | 0.019023 | 0.005232759
CA169_Hys-RT.VHD | 0 | Ambient |  | 177.234 | 7.338 | 59.01 | 0.04 |  | 230.736 | 3589.84 | 1070.49336 | 44.32152 | 4695.83877 | 0.007245973 | 0.005956485
A41_Hys-RT.VHD | 0 | Ambient |  | 162.923 | 4.248 | 50.37 | 0.03 |  | 168.229 | 5210.42 | 1101.35948 | 28.71648 | 4008.29349 | 0.00642079 | 0.005072907
A8_Hys-RT.VHD | 0 | Ambient |  | 157.375 | 5.009 | 59.09 | 0.03 |  | 164.856 | 5192.45 | 1063.855 | 33.86084 | 4702.20493 | 0.007245631 | 0.00595134
A35_Hys-RT.VHD | 0 | Ambient |  | 163.809 | 3.944 | 42.92 | 0.02 |  | 167.693 | 4840.37 | 1130.2821 | 27.2136 | 3415.44484 | 0.00571216 | 0.004326045
CA183_Hys-RT.VHD | 0 | Ambient |  | 170.858 | 3.469 | 23.81 | 0.02 |  | 225.087 | 2711.68 | 1110.577 | 22.5485 | 1894.72837 | 0.003776467 | 0.00240925
CA162_Hys-RT.VHD | 0 | Ambient |  | 167.991 | 24.141 | 60.83 | 0.14 |  | 273.564 | 2063.55 | 1079.342175 | 155.105925 | 4840.66891 | 0.007439086 | 0.006277691
Average |  |  |  | 167.474 | 7.819 | 49.69 | 0.047 | 27572.374 | 210.365 | 3798.478
Min |  |  |  | 157.375 | 3.469 | 23.813 | 0.02 | 17290.276 | 164.856 | 2063.545
Max |  |  |  | 177.234 | 24.141 | 60.833 | 0.144 | 38125.586 | 273.564 | 5210.424
Peak to Peak |  |  |  | 19.859 | 20.672 | 37.02 | 0.123 | 20835.31 | 108.707 | 3146.879
PP % |  |  |  | 11.858 | 264.383 | 74.503 | 265.266 | 75.566 | 51.676 | 82.846
St Deviation |  |  |  | 6.643 | 7.334 | 13.037 | 0.044 | 7617.124 | 43.433 | 1286.155
StDev % |  |  |  | 3.967 | 93.803 | 26.238 | 93.555 | 27.626 | 20.647 | 33.86
Oe a A/m |  | μ0 |  |  |  | polvo 120 | polvo 30
79.577 | 1000 | 1.2566e-06 |  |  | polvo 120 | 162.923 | 163.809
[5 empty] | 2C-200V-0.75 | 177.234 | 170599
[5 empty] | 2C-200V-1 | 172.131 | 170.858
[5 empty] | 1C-200V 1g | 167.991 | 170.77

## PM-A35_30 min
Oe a A/m |  | μ0
79.577 | 1000 | 1.2566e-06
|  |  | A35 |  |  |  |  | Field (kA/m) | M(A/m) | B(T) |  |  | 32.35692233 | 0.00749817 | 0.03235692233
H(Oe) | A35(emu/g) |  | HSI [A/m] | Mcs [emu/cm3] | MSI [A/m] | BSI [T] | H * | -238.756 | -17.6342 | -0.3001385 | -0.0003221799 | -0.3221799 | 33.19011082 | 0.02102275
-9989.884 | -163.808663 |  | -794965 | -1130.28 | -1130279.8 | -2.419263 | -794.965 | -230.822 | -17.6342 | -0.2901683 | -0.0003122101 | -0.3122101 | 31.52373385 | 0.03494398
-9742.884 | -163.659774 |  | -775309.5 | -1129.252 | -1129252.4 | -2.393273 | -775.3095 | -222.857 | -17.6342 | -0.2801592 | -0.0003022012 | -0.3022012 | 34.85648779 | 0.04923744
-9492.884 | -163.489465 |  | -755415.2 | -1128.077 | -1128077.3 | -2.366797 | -755.4152 | -214.891 | -17.6342 | -0.2701489 | -0.0002921912 | -0.2921912 | 34.43989355 | 0.06390313
-9243.884 | -163.308707 |  | -735600.6 | -1126.83 | -1126830.1 | -2.34033 | -735.6006 | -206.925 | -17.6268 | -0.2601385 | -0.0002821718 | -0.2821718 | 36.939459 | 0.07886783
-8993.884 | -163.119286 |  | -715706.3 | -1125.523 | -1125523.1 | -2.313689 | -715.7063 | -198.983 | -17.6268 | -0.2501583 | -0.0002721919 | -0.2721919 | 37.77264749 | 0.09413153
-8743.884 | -162.919199 |  | -695812.1 | -1124.142 | -1124142.5 | -2.286955 | -695.8121 | -191.018 | -17.6194 | -0.2401491 | -0.0002621738 | -0.2621738 | 37.77264749 | 0.10971866
-8493.884 | -162.705485 |  | -675917.8 | -1122.668 | -1122667.8 | -2.260103 | -675.9178 | -183.06 | -17.612 | -0.2301488 | -0.0002521644352 | -0.2521644352 | 40.27221293 | 0.12558648
-8243.884 | -162.470309 |  | -656023.6 | -1121.045 | -1121045.1 | -2.233065 | -656.0236 | -175.102 | -17.6046 | -0.2201485 | -0.0002421551 | -0.2421551 | 41.52199565 | 0.14167398
-7992.884 | -162.223422 |  | -636049.7 | -1119.342 | -1119341.6 | -2.205825 | -636.0497 | -167.137 | -17.6046 | -0.2101394 | -0.0002321463 | -0.2321463 | 43.18837261 | 0.15804829
-7743.884 | -161.952111 |  | -616235.1 | -1117.47 | -1117469.6 | -2.178573 | -616.2351 | -159.179 | -17.5972 | -0.2001391 | -0.000222137 | -0.222137 | 46.10453228 | 0.17470329
-7493.884 | -161.659512 |  | -596340.8 | -1115.451 | -1115450.6 | -2.151037 | -596.3408 | -151.221 | -17.5898 | -0.1901387 | -0.0002121277 | -0.2121277 | 50.27047464 | 0.19152916
-7243.884 | -161.340357 |  | -576446.6 | -1113.248 | -1113248.5 | -2.123271 | -576.4466 | -143.263 | -17.5824 | -0.1801384 | -0.0002021183 | -0.2021183 | 56.93598239 | 0.20848317
-6993.884 | -160.98929 |  | -556552.3 | -1110.826101 | -1110826.101 | -2.095228 | -556.5523 | -135.306 | -17.575 | -0.1701393 | -0.0001921102646 | -0.1921102646 | 64.85127278 | 0.22544939
-6744.884 | -160.606313 |  | -536737.6 | -1108.184 | -1108183.6 | -2.067008 | -536.7376 | -127.348 | -17.5602 | -0.160139 | -0.0001820916 | -0.1820916 | 81.09844759 | 0.24223864
-6494.884 | -160.187027 |  | -516843.4 | -1105.29 | -1105290.5 | -2.038373 | -516.8434 | -119.39 | -17.5528 | -0.1501387 | -0.0001720823 | -0.1720823 | 102.7613469 | 0.25852142
-6244.884 | -159.716848 |  | -496949.1 | -1102.046 | -1102046.3 | -2.009298 | -496.9491 | -111.424 | -17.538 | -0.1401283 | -0.0001620536492 | -0.1620536492 | 133.1727 | 0.27391327
-5993.884 | -159.196561 |  | -476975.3 | -1098.456 | -1098456.3 | -1.979687 | -476.9753 | -103.475 | -17.5232 | -0.1301392 | -0.0001520463 | -0.1520463 | 173.5824 | 0.28795044
-5743.884 | -158.616717 |  | -457081.1 | -1094.455 | -1094455.3 | -1.949661 | -457.0811 | -95.517 | -17.5084 | -0.1201389 | -0.0001420277 | -0.1420277 | 221.0741 | 0.30020576
-5493.884 | -157.953896 |  | -437186.8 | -1089.882 | -1089881.9 | -1.918915 | -437.1868 | -87.559 | -17.4862 | -0.1101386 | -0.0001319998 | -0.1319998 | 268.5658 | 0.3105267
-5244.884 | -157.201611 |  | -417372.1 | -1084.691 | -1084691.1 | -1.887493 | -417.3721 | -79.593 | -17.464 | -0.1001282 | -0.0001219618262 | -0.1219618262 | 313.558 | 0.31888883
-4994.884 | -156.339965 |  | -397477.9 | -1078.746 | -1078745.8 | -1.855023 | -397.4779 | -75.615 | -17.4566 | -0.09512926 | -0.0001169538 | -0.1169538 | 353.9676 | 0.32549963
-4744.884 | -155.341881 |  | -377583.6 | -1071.859 | -1071859.0 | -1.82137 | -377.5836 | -71.636 | -17.4418 | -0.09012908 | -0.0001119352 | -0.1119352 | 388.5449399 | 0.33065811
-4494.884 | -154.177928 |  | -357689.4 | -1063.828 | -1063827.7 | -1.786278 | -357.6894 | -67.657 | -17.427 | -0.0851289 | -0.0001069165544 | -0.1069165544 | 416.0402 | 0.33462667
-4244.884 | -152.806617 |  | -337795.1 | -1054.366 | -1054365.7 | -1.749389 | -337.7951 | -63.67 | -17.4048 | -0.08011866 | -0.0001018786 | -0.1018786 | 438.1196 | 0.33771651
-3993.884 | -151.18842 |  | -317821.3 | -1043.200098 | -1043200.098 | -1.710259 | -317.8213 | -59.699 | -17.3826 | -0.07512853 | -9.686073856e-05 | -0.09686073856 | 456.8663725 | 0.34019613
-3744.884 | -149.254114 |  | -298006.6 | -1029.853 | -1029853.4 | -1.668589 | -298.0066 | -55.72 | -17.3604 | -0.07012834 | -9.183283064e-05 | -0.09183283064 | 472.2804 | 0.34219979
-3494.884 | -146.942142 |  | -278112.4 | -1013.901 | -1013900.8 | -1.623544 | -278.1124 | -51.741 | -17.3308 | -0.06512814 | -8.679562388e-05 | -0.08679562388 | 485.6114 | 0.34379459
-3244.884 | -144.166347 |  | -258218.1 | -994.7477943 | -994747.7943 | -1.574477 | -258.2181 | -47.754 | -17.3012 | -0.0601179 | -8.174836432e-05 | -0.08174836432 | 496.8594 | 0.3451209
-2994.884 | -140.821376 |  | -238323.9 | -971.6674944 | -971667.4944 | -1.520475 | -238.3239 | -43.784 | -17.2642 | -0.055129 | -7.671316812e-05 | -0.07671316812 | 508.1074 | 0.34630686
-2744.884 | -136.793383 |  | -218429.6 | -943.8743427 | -943874.3427 | -1.460551 | -218.4296 | -39.805 | -17.2198 | -0.05012879 | -7.165736368e-05 | -0.07165736368 | 516.4393 | 0.34738908
-2494.884 | -131.965259 |  | -198535.4 | -910.5602871 | -910560.2871 | -1.39369 | -198.5354 | -35.826 | -17.1606 | -0.04512855 | -6.658296156e-05 | -0.06658296156 | 525.1878 | 0.34839198
-2245.884 | -126.205137 |  | -178720.7 | -870.8154453 | -870815.4453 | -1.318847 | -178.7207 | -31.847 | -17.0866 | -0.0401283 | -6.148996176e-05 | -0.06148996176 | 533.1031 | 0.34930944
-1994.884 | -119.355507 |  | -158746.9 | -823.5529983 | -823552.9983 | -1.234358 | -158.7469 | -27.868 | -16.9978 | -0.03512803 | -5.637836428e-05 | -0.05637836428 | 541.0184 | 0.35016588
-1744.884 | -111.321855 |  | -138852.6 | -768.1207995 | -768120.7995 | -1.139703 | -138.8526 | -23.881 | -16.872 | -0.03011766 | -5.12102198e-05 | -0.0512102198 | 549.3503 | 0.35101622
-1495.884 | -101.947584 |  | -119038 | -703.4383296 | -703438.3296 | -1.033524 | -119.038 | -22.29 | -16.8054 | -0.02811827 | -4.912727964e-05 | -0.04912727964 | 556.0158 | 0.35181774
-1443.884 | -99.850544 |  | -114900 | -688.9687536 | -688968.7536 | -1.010141 | -114.9 | -20.698 | -16.7388 | -0.02611762 | -4.704308288e-05 | -0.04704308288 | 565.1808 | 0.35256434
-1393.884 | -97.732259 |  | -110921.1 | -674.3525871 | -674352.5871 | -0.9867749 | -110.9211 | -19.115 | -16.65 | -0.02412825 | -4.4942299e-05 | -0.044942299 | 571.0131 | 0.35332315
-1343.884 | -95.560818 |  | -106942.3 | -659.3696442 | -659369.6442 | -0.9629475 | -106.9423 | -17.515 | -16.5612 | -0.02211752 | -4.282015292e-05 | -0.04282015292 | 578.5118 | 0.35408196
-1293.884 | -93.322203 |  | -102963.4 | -643.9232007 | -643923.2007 | -0.9385377 | -102.9634 | -15.915 | -16.4502 | -0.02010676 | -4.067011032e-05 | -0.04067011032 | 585.1773 | 0.35482246
-1243.884 | -91.023161 |  | -98984.56 | -628.0598109 | -628059.8109 | -0.913604 | -98.98456 | -14.332 | -16.317 | -0.01811733 | -3.85135334e-05 | -0.0385135334 | 592.676 | 0.35556296
-1193.884 | -88.645233 |  | -95005.71 | -611.6521077 | -611652.1077 | -0.8879862 | -95.00571 | -12.74 | -16.1542 | -0.01611656 | -3.630845172e-05 | -0.03630845172 | 596.842 | 0.35627905
-1143.884 | -86.204266 |  | -91026.86 | -594.8094354 | -594809.4354 | -0.8618219 | -91.02686 | -11.149 | -15.9544 | -0.014117 | -3.405813244e-05 | -0.03405813244 | 606.0071 | 0.35700124
-1094.884 | -83.698737 |  | -87127.58 | -577.5212853 | -577521.2853 | -0.8351978 | -87.12758 | -9.565 | -15.688 | -0.01212616 | -3.17329198e-05 | -0.0317329198 | 613.9223381 | 0.35772344
-1044.884 | -81.115455 |  | -83148.73 | -559.6966395 | -559696.6395 | -0.8077995 | -83.14873 | -7.974 | -15.3402 | -0.01012641 | -2.929662372e-05 | -0.02929662372 | 620.1712 | 0.35841512
-993.883944 | -78.451328 |  | -79090.3 | -541.3141632 | -541314.1632 | -0.7796003 | -79.0903 | -7.17 | -15.1108 | -0.009115784 | -2.799805328e-05 | -0.02799805328 | 627.2533 | 0.3590946
-944.883944 | -75.722333 |  | -75191.03 | -522.4840977 | -522484.0977 | -0.7510386 | -75.19103 | -6.374 | -14.837 | -0.008115157 | -2.66537426e-05 | -0.0266537426 | 634.3354 | 0.35973746
-894.883944 | -72.894471 |  | -71212.18 | -502.9718499 | -502971.8499 | -0.7215197 | -71.21218 | -5.578 | -14.4966 | -0.007114446 | -2.522574236e-05 | -0.02522574236 | 641.4175 | 0.36033151
-844.883944 | -69.990945 |  | -67233.33 | -482.9375205 | -482937.5205 | -0.6913447 | -67.23333 | -4.783 | -14.0526 | -0.006114862 | -2.366881496e-05 | -0.02366881496 | 648.0831 | 0.36094386
-794.883944 | -66.97044 |  | -63254.48 | -462.096036 | -462096.036 | -0.6601555 | -63.25448 | -3.987 | -13.468 | -0.005113844 | -2.1933953e-05 | -0.021933953 | 655.1651493 | 0.36157452
-744.883944 | -63.87549 |  | -59275.63 | -440.740881 | -440740.881 | -0.6283207 | -59.27563 | -3.191 | -12.6614 | -0.004112548 | -1.992012584e-05 | -0.01992012584 | 658.9145 | 0.36221739
-694.883944 | -60.667784 |  | -55296.78 | -418.6077096 | -418607.7096 | -0.5955084 | -55.29678 | -2.395 | -11.4996 | -0.003110805 | -1.745995436e-05 | -0.01745995436 | 668.4962 | 0.36289687
-644.883944 | -57.340879 |  | -51317.93 | -395.6520651 | -395652.0651 | -0.5616625 | -51.31793 | -1.997 | -10.7152 | -0.002609677 | -1.597415052e-05 | -0.01597415052 | 674.7451 | 0.36354583
-594.883944 | -53.889465 |  | -47339.08 | -371.8373085 | -371837.3085 | -0.526737 | -47.33908 | -1.6 | -9.7532 | -0.002109583 | -1.426643112e-05 | -0.01426643112 | 681.8272 | 0.36414598
-544.883944 | -50.328428 |  | -43360.23 | -347.2661532 | -347266.1532 | -0.4908611 | -43.36023 | -1.202 | -8.5544 | -0.001607935 | -1.225989224e-05 | -0.01225989224 | 688.0761 | 0.36472783
-494.883944 | -46.616456 |  | -39381.38 | -321.6535464 | -321653.5464 | -0.4536765 | -39.38138 | -0.804 | -6.94564 | -0.001105772 | -9.738197624e-06 | -0.009738197624 | 694.7416 | 0.36528526
-444.883944 | -42.769042 |  | -35402.53 | -295.1063898 | -295106.3898 | -0.4153175 | -35.40253 | -0.724 | -6.54456 | -0.001004737 | -9.133672496e-06 | -0.009133672496 | 701.8237 | 0.36584269
-394.883944 | -38.782525 |  | -31423.68 | -267.5994225 | -267599.4225 | -0.3757524 | -31.42368 | -0.645 | -6.10574 | -0.0009049116 | -8.482979884e-06 | -0.008482979884 | 707.2394 | 0.36643064
-344.883944 | -34.675855 |  | -27444.83 | -239.2633995 | -239263.3995 | -0.3351456 | -27.44483 | -0.565 | -5.6499 | -0.0008038078 | -7.80964334e-06 | -0.00780964334 | 714.7381 | 0.36701859
-294.883944 | -30.441411 |  | -23465.98 | -210.0457359 | -210045.7359 | -0.2934308 | -23.46598 | -0.485 | -5.13782 | -0.0007026333 | -7.065635612e-06 | -0.007065635612 | 722.2368 | 0.36758212
-244.883944 | -26.093017 |  | -19487.13 | -180.0418173 | -180041.8173 | -0.2507281 | -19.48713 | -0.406 | -4.58134 | -0.0006026597 | -6.267091444e-06 | -0.006267091444 | 728.0691 | 0.36812735
-194.883944 | -21.673383 |  | -15508.28 | -149.5463427 | -149546.3427 | -0.2074076 | -15.50828 | -0.326 | -3.93606 | -0.0005013178 | -5.355704596e-06 | -0.005355704596 | 733.9014 | 0.36865428
-183.883944 | -20.720126 |  | -14632.93 | -142.9688694 | -142968.8694 | -0.1980424 | -14.63293 | -0.247 | -3.25304 | -0.0004011852 | -4.398150264e-06 | -0.004398150264 | 739.7337 | 0.3691751
-173.883944 | -19.826417 |  | -13837.16 | -136.8022773 | -136802.2773 | -0.1892935 | -13.83716 | -0.167 | -2.5271 | -0.000299742 | -3.38540606e-06 | -0.00338540606 | 745.1494623 | 0.36968982
-163.883944 | -18.92633 |  | -13041.39 | -130.591677 | -130591.677 | -0.1804893 | -13.04139 | -0.088 | -1.7908 | -0.0001995424 | -2.36090008e-06 | -0.00236090008 | 750.5652 | 0.37022284
-153.883944 | -18.017732 |  | -12245.62 | -124.3223508 | -124322.3508 | -0.1716113 | -12.24562 | 0 | -1.01158 | -8.797915e-05 | -1.271151428e-06 | -0.001271151428 | 760.5634 | 0.37077417
-143.883944 | -17.140017 |  | -11449.85 | -118.2661173 | -118266.1173 | -0.1630011 | -11.44985 | 0.064 | -0.291634 | -6.649663e-06 | -2.860448844e-07 | -0.0002860448844 | 764.7294 | 0.37125838
-133.883944 | -16.230348 |  | -10654.08 | -111.9894012 | -111989.4012 | -0.1541138 | -10.65408 | 0.143 | 0.4514 | 9.355839e-05 | 7.4692304e-07 | 0.00074692304 | 771.8115 | 0.37174869
-123.883944 | -15.32707 |  | -9858.313 | -105.756783 | -105756.783 | -0.1452819 | -9.858313 | 0.223 | 1.1914 | 0.0001950193 | 1.77733504e-06 | 0.00177733504 | 776.394 | 0.37228782
-113.883944 | -14.428058 |  | -9062.543 | -99.5536002 | -99553.6002 | -0.136487 | -9.062543 | 0.302 | 1.91586 | 0.000295204 | 2.786962876e-06 | 0.002786962876 | 783.4761133 | 0.37278423
-103.883944 | -13.536478 |  | -8266.773 | -93.4016982 | -93401.6982 | -0.1277566 | -8.266773 | 0.382 | 2.63144 | 0.0003966342 | 3.786688704e-06 | 0.003786688704 | 790.5582 | 0.37330505
-93.883944 | -12.626818 |  | -7471.003 | -87.1250442 | -87125.0442 | -0.1188694 | -7.471003 | 0.462 | 3.3337 | 0.0004980476 | 4.76967662e-06 | 0.00476967662 | 796.8071 | 0.37384418
-83.883944 | -11.737379 |  | -6675.233 | -80.9879151 | -80987.9151 | -0.1101575 | -6.675233 | 0.541 | 3.97602 | 0.0005981291 | 5.676087332e-06 | 0.005676087332 | 802.6394 | 0.37433449
-73.883944 | -10.814906 |  | -5879.463 | -74.6228514 | -74622.8514 | -0.1011592 | -5.879463 | 0.621 | 4.59318 | 0.0006994356 | 6.552138588e-06 | 0.006552138588 | 808.8883 | 0.3748309
-63.883944 | -9.922264 |  | -5083.693 | -68.4636216 | -68463.6216 | -0.09241956 | -5.083693 | 0.692 | 5.12894 | 0.0007893301 | 7.314593204e-06 | 0.007314593204 | 815.5539 | 0.37532121
-53.883944 | -9.007288 |  | -4287.923 | -62.1502872 | -62150.2872 | -0.08348625 | -4.287923 | 0.772 | 5.6351 | 0.0008904971 | 8.05116186e-06 | 0.00805116186 | 817.6368 | 0.37576271
-43.883944 | -8.106138 |  | -3492.153 | -55.9323522 | -55932.3522 | -0.07467283 | -3.492153 | 1.17 | 7.5998 | 0.001393108 | 1.102013068e-05 | 0.01102013068 | 826.8019 | 0.37622251
-33.883944 | -7.182651 |  | -2696.383 | -49.5602919 | -49560.2919 | -0.06566574 | -2.696383 | 1.568 | 9.0058 | 0.001895016 | 1.328703708e-05 | 0.01328703708 | 833.884 | 0.37671282
-23.883944 | -6.263422 |  | -1900.613 | -43.2176118 | -43217.6118 | -0.05669556 | -1.900613 | 1.966 | 10.0862 | 0.002396515 | 1.514479452e-05 | 0.01514479452 | 840.1329 | 0.37716651
-13.883944 | -5.360113 |  | -1104.843 | -36.9847797 | -36984.7797 | -0.04786342 | -1.104843 | 2.363 | 10.952 | 0.002896488 | 1.6731629e-05 | 0.016731629 | 843.4657 | 0.3776019
-3.883944 | -4.45259 |  | -309.0726 | -30.722871 | -30722.871 | -0.03899474 | -0.3090726 | 3.159 | 12.2618 | 0.003898417 | 1.937777728e-05 | 0.01937777728 | 850.9643 | 0.3780495
4.116056 | -3.506746 |  | 327.5434 | -24.1965474 | -24196.5474 | -0.02999379 | 0.3275434 | 3.955 | 13.172 | 0.004899844 | 2.15217882e-05 | 0.0215217882 | 855.9635 | 0.37852761
14.116056 | -2.628995 |  | 1123.313 | -18.1400655 | -18140.0655 | -0.02138325 | 1.123313 | 4.751 | 13.8306 | 0.005900955 | 2.334963856e-05 | 0.02334963856 | 861.7958 | 0.3789752
25.116056 | -1.703375 |  | 1998.66 | -11.7532875 | -11753.2875 | -0.01225766 | 1.99866 | 5.547 | 14.319 | 0.006901852 | 2.49636156e-05 | 0.0249636156 | 867.2115 | 0.37940449
35.116056 | -0.794775795 |  | 2794.43 | -5.483953 | -5483.953 | -0.003379654 | 2.79443 | 6.334 | 14.7038 | 0.007891309 | 2.643609948e-05 | 0.02643609948 | 874.7102 | 0.37987039
44.116056 | 0.122337527 |  | 3510.623 | 0.8441289363 | 844.1289363 | 0.005472182 | 3.510623 | 7.138 | 14.9998 | 0.008902017 | 2.781835948e-05 | 0.02781835948 | 878.8761 | 0.38033629
54.116056 | 1.028811 |  | 4306.393 | 7.0987959 | 7098.7959 | 0.01433176 | 4.306393 | 7.934 | 15.2514 | 0.009902616 | 2.913477364e-05 | 0.02913477364 | 884.7085 | 0.38080219
65.116056 | 1.95231 |  | 5181.74 | 13.470939 | 13470.939 | 0.02343896 | 5.18174 | 9.525 | 15.6288 | 0.0119024 | 3.160826508e-05 | 0.03160826508 | 889.7076 | 0.38124979
74.116056 | 2.843892 |  | 5897.933 | 19.6228548 | 19622.8548 | 0.03206942 | 5.897933 | 11.117 | 15.91 | 0.01390332 | 3.39621282e-05 | 0.0339621282 | 895.9565 | 0.38167908
84.116056 | 3.76419 |  | 6693.703 | 25.972911 | 25972.911 | 0.04104887 | 6.693703 | 12.709 | 16.1172 | 0.01590415 | 3.622300292e-05 | 0.03622300292 | 901.3722 | 0.38211447
94.116056 | 4.654706 |  | 7489.473 | 32.1174714 | 32117.4714 | 0.04977009 | 7.489473 | 14.3 | 16.2948 | 0.01790368 | 3.844542568e-05 | 0.03844542568 | 906.3714 | 0.38258037
104.116056 | 5.566508 |  | 8285.243 | 38.4089052 | 38408.9052 | 0.05867587 | 8.285243 | 15.9 | 16.428 | 0.01991447 | 4.06233648e-05 | 0.0406233648 | 914.7032 | 0.38301576
114.116056 | 6.45808 |  | 9081.013 | 44.560752 | 44560.752 | 0.06740624 | 9.081013 | 17.483 | 16.5464 | 0.02190387 | 4.276134404e-05 | 0.04276134404 | 917.6194 | 0.38339623
124.116056 | 7.367749 |  | 9876.783 | 50.8374681 | 50837.4681 | 0.07629353 | 9.876783 | 19.083 | 16.6426 | 0.02391461 | 4.489278896e-05 | 0.04489278896 | 922.6185 | 0.38378891
134.116056 | 8.261441 |  | 10672.55 | 57.0039429 | 57003.9429 | 0.08504229 | 10.67255 | 20.666 | 16.7314 | 0.02590398 | 4.699357284e-05 | 0.04699357284 | 928.4508 | 0.38419989
144.116056 | 9.150892 |  | 11468.32 | 63.1411548 | 63141.1548 | 0.09375427 | 11.46832 | 22.258 | 16.8054 | 0.02790464 | 4.908706844e-05 | 0.04908706844 | 933.8666 | 0.38464748
154.116056 | 10.03502 |  | 12264.09 | 69.241638 | 69241.638 | 0.1024201 | 12.26409 | 23.849 | 16.872 | 0.02990403 | 5.11700086e-05 | 0.0511700086 | 938.8657 | 0.38507067
164.116056 | 10.956417 |  | 13059.86 | 75.5992773 | 75599.2773 | 0.1114091 | 13.05986 | 27.828 | 16.9978 | 0.03490435 | 5.632810028e-05 | 0.05632810028 | 945.5312 | 0.38543894
174.116056 | 11.823522 |  | 13855.63 | 81.5823018 | 81582.3018 | 0.1199273 | 13.85563 | 31.815 | 17.094 | 0.03991468 | 6.14590494e-05 | 0.0614590494 | 950.1137 | 0.3858011
184.116056 | 12.719356 |  | 14651.4 | 87.7635564 | 87763.5564 | 0.1286946 | 14.6514 | 35.786 | 17.168 | 0.04490488 | 6.65419964e-05 | 0.0665419964 | 954.6963 | 0.38615106
194.116056 | 13.60667 |  | 15447.17 | 93.886023 | 93886.023 | 0.1373881 | 15.44717 | 39.765 | 17.2272 | 0.04990511 | 7.161639852e-05 | 0.07161639852 | 958.8622 | 0.38651323
204.116056 | 14.485472 |  | 16242.94 | 99.9497568 | 99949.7568 | 0.1460077 | 16.24294 | 43.744 | 17.2716 | 0.05490533 | 7.667220296e-05 | 0.07667220296 | 964.2779 | 0.3868937
214.116056 | 15.347266 |  | 17038.71 | 105.8961354 | 105896.1354 | 0.1544799 | 17.03871 | 47.715 | 17.3086 | 0.05989548 | 8.170865576e-05 | 0.08170865576 | 969.6936 | 0.38723755
224.116056 | 16.233518 |  | 17834.48 | 112.0112742 | 112011.2742 | 0.1631642 | 17.83448 | 51.694 | 17.3456 | 0.06489569 | 8.675516136e-05 | 0.08675516136 | 975.1094 | 0.3875448
234.116056 | 17.098489 |  | 18630.25 | 117.9795741 | 117979.5741 | 0.1716639 | 18.63025 | 55.672 | 17.3678 | 0.06989462 | 9.178181268e-05 | 0.09178181268 | 979.2753 | 0.38787645
244.116056 | 18.007114 |  | 19426.02 | 124.2490866 | 124249.0866 | 0.1805421 | 19.42602 | 59.659 | 17.3974 | 0.07490486 | 9.682907224e-05 | 0.09682907224 | 984.691 | 0.38824472
254.116056 | 18.85616 |  | 20221.79 | 130.107504 | 130107.504 | 0.1889038 | 20.22179 | 63.638 | 17.4196 | 0.07990505 | 0.000101857 | 0.101857 | 989.6902 | 0.38863129
264.116056 | 19.725416 |  | 21017.56 | 136.1053704 | 136105.3704 | 0.1974407 | 21.01756 | 67.617 | 17.4344 | 0.08490523 | 0.0001068756 | 0.1068756 | 994.6893 | 0.38900566
274.116056 | 20.578546 |  | 21813.33 | 141.9919674 | 141991.9674 | 0.2058377 | 21.81333 | 71.596 | 17.4566 | 0.08990542 | 0.0001119035 | 0.1119035 | 998.8552 | 0.38933121
284.116056 | 21.43929 |  | 22609.1 | 147.931101 | 147931.101 | 0.2143008 | 22.6091 | 75.575 | 17.4714 | 0.09490559 | 0.0001169221 | 0.1169221 | 1005.104 | 0.38962625
294.116056 | 22.294893 |  | 23404.87 | 153.8347617 | 153834.7617 | 0.2227193 | 23.40487 | 79.562 | 17.4788 | 0.09991581 | 0.0001219415 | 0.1219415 | 1008.437 | 0.38992129
304.116056 | 23.144837 |  | 24200.64 | 159.6993753 | 159699.3753 | 0.2310888 | 24.20064 | 87.511 | 17.5084 | 0.1099049 | 0.0001319674 | 0.1319674 | 1013.019 | 0.39023464
353.116056 | 27.326112 |  | 28099.92 | 188.5501728 | 188550.1728 | 0.2722425 | 28.09992 | 95.469 | 17.5232 | 0.1199052 | 0.000141986 | 0.141986 | 1017.602 | 0.39053578
404.116056 | 31.506326 |  | 32158.34 | 217.3936494 | 217393.6494 | 0.313587 | 32.15834 | 103.419 | 17.5454 | 0.1298955 | 0.0001520039 | 0.1520039 | 1022.184 | 0.39084303
454.116056 | 35.578973 |  | 36137.19 | 245.4949137 | 245494.9137 | 0.3538989 | 36.13719 | 111.393 | 17.5602 | 0.1399159 | 0.0001620426 | 0.1620426 | 1025.934 | 0.39113197
504.116056 | 39.575233 |  | 40116.04 | 273.0691077 | 273069.1077 | 0.3935485 | 40.11604 | 119.342 | 17.5676 | 0.1499049 | 0.0001720406 | 0.1720406 | 1031.766 | 0.3914026
553.116056 | 43.474384 |  | 44015.32 | 299.9732496 | 299973.2496 | 0.432256 | 44.01532 | 127.3 | 17.5824 | 0.1599053 | 0.0001820592 | 0.1820592 | 1035.515 | 0.39171594
603.116056 | 47.301567 |  | 47994.17 | 326.3808123 | 326380.8123 | 0.4704396 | 47.99417 | 135.258 | 17.5898 | 0.1699056 | 0.0001920685 | 0.1920685 | 1039.681 | 0.39202319
653.116056 | 51.025294 |  | 51973.02 | 352.0745286 | 352074.5286 | 0.5077261 | 51.97302 | 143.216 | 17.5972 | 0.1799059 | 0.0002020779 | 0.2020779 | 1044.681 | 0.39233043
703.116056 | 54.660731 |  | 55951.87 | 377.1590439 | 377159.0439 | 0.5442472 | 55.95187 | 151.165 | 17.6046 | 0.189895 | 0.0002120759 | 0.2120759 | 1049.263 | 0.39261937
753.116056 | 58.199391 |  | 59930.72 | 401.5757979 | 401575.7979 | 0.5799291 | 59.93072 | 159.139 | 17.6194 | 0.1999154 | 0.0002221146 | 0.2221146 | 1053.429 | 0.39289
803.116056 | 61.651894 |  | 63909.57 | 425.3980686 | 425398.0686 | 0.614864 | 63.90957 | 167.089 | 17.6194 | 0.2099057 | 0.0002321046 | 0.2321046 | 1057.178 | 0.39317894
853.116056 | 64.976709 |  | 67888.42 | 448.3392921 | 448339.2921 | 0.6486917 | 67.88842 | 175.055 | 17.6268 | 0.219916 | 0.0002421239 | 0.2421239 | 1059.261 | 0.39347398
903.116056 | 68.233304 |  | 71867.27 | 470.8097976 | 470809.7976 | 0.681928 | 71.86727 | 183.004 | 17.6342 | 0.2299051 | 0.000252122 | 0.252122 | 1065.51 | 0.39376902
953.116056 | 71.383718 |  | 75846.12 | 492.5476542 | 492547.6542 | 0.7142436 | 75.84612 | 190.962 | 17.6416 | 0.2399054 | 0.0002621313 | 0.2621313 | 1070.093 | 0.39405796
1004.116 | 74.455246 |  | 79904.54 | 513.7411974 | 513741.1974 | 0.7459752 | 79.90454 | 198.92 | 17.6416 | 0.2499057 | 0.0002721313 | 0.2721313 | 1073.009 | 0.3943408
1054.116 | 77.408751 |  | 83883.39 | 534.1203819 | 534120.3819 | 0.7765835 | 83.88339 | 206.878 | 17.649 | 0.259906 | 0.0002821406282 | 0.2821406282 | 1077.591 | 0.39462973
1104.116 | 80.267479 |  | 87862.24 | 553.8456051 | 553845.6051 | 0.8063701 | 87.86224 | 214.835 | 17.6564 | 0.2699051 | 0.0002921487 | 0.2921487 | 1082.174 | 0.39490647
1154.116 | 83.032608 |  | 91841.09 | 572.9249952 | 572924.9952 | 0.8353451 | 91.84109 | 222.793 | 17.6564 | 0.2799054 | 0.0003021487 | 0.3021487 | 1084.257 | 0.39513438
1203.116 | 85.721158 |  | 95740.36 | 591.4759902 | 591475.9902 | 0.8635561 | 95.74036 | 230.751 | 17.6638 | 0.2899057 | 0.000312158 | 0.312158 | 1089.673 | 0.3953501
1253.116 | 88.318633 |  | 99719.21 | 609.3985677 | 609398.5677 | 0.8910774 | 99.71921 | 238.701 | 17.6638 | 0.299896 | 0.000322148 | 0.322148 | 1093.422 | 0.39556581
1303.116 | 90.839051 |  | 103698.1 | 626.7894519 | 626789.4519 | 0.9179306 | 103.6981 | 230.759 | 17.6638 | 0.2899158 | 0.0003121681 | 0.3121681 | 1097.171 | 0.39580593
1354.116 | 93.275446 |  | 107756.5 | 643.6005774 | 643600.5774 | 0.9441553 | 107.7565 | 222.809 | 17.6564 | 0.2799255 | 0.0003021688 | 0.3021688 | 1101.337 | 0.39607046
1404.116 | 95.637397 |  | 111735.3 | 659.8980393 | 659898.0393 | 0.9696345 | 111.7353 | 214.851 | 17.6564 | 0.2699252 | 0.0002921688 | 0.2921688 | 1105.087 | 0.39628007
1453.116 | 97.905616 |  | 115634.6 | 675.5487504 | 675548.7504 | 0.994201 | 115.6346 | 206.893 | 17.649 | 0.2599249 | 0.0002821594772 | 0.2821594772 | 1109.253 | 0.39645917
1504.116 | 100.119721 |  | 119693 | 690.8260749 | 690826.0749 | 1.018498 | 119.693 | 198.928 | 17.649 | 0.2499158 | 0.0002721506582 | 0.2721506582 | 1113.002 | 0.39666878
1753.116 | 110.097214 |  | 139507.7 | 759.6707766 | 759670.7766 | 1.129908 | 139.5077 | 190.978 | 17.6416 | 0.2399255 | 0.0002621514 | 0.2621514 | 1116.335 | 0.3969028
2003.116 | 118.55751 |  | 159402 | 818.046819 | 818046.819 | 1.228262 | 159.402 | 183.02 | 17.6342 | 0.2299252 | 0.0002521421 | 0.2521421 | 1120.501 | 0.39713071
2253.116 | 125.649761 |  | 179296.2 | 866.9833509 | 866983.3509 | 1.314755 | 179.2962 | 175.07 | 17.6342 | 0.2199349 | 0.0002421521 | 0.2421521 | 1121.334 | 0.39734642
2502.116 | 131.577884 |  | 199110.9 | 907.8873996 | 907887.3996 | 1.391054 | 199.1109 | 167.105 | 17.6268 | 0.2099258 | 0.000232134 | 0.232134 | 1126.333 | 0.39754993
2752.116 | 136.517806 |  | 219005.1 | 941.9728614 | 941972.8614 | 1.458885 | 219.0051 | 159.147 | 17.6194 | 0.1999255 | 0.0002221247 | 0.2221247 | 1130.082 | 0.39776564
3003.116 | 140.610666 |  | 238979 | 970.2135954 | 970213.5954 | 1.519471 | 238.979 | 151.181 | 17.612 | 0.1899151 | 0.0002121052838 | 0.2121052838 | 1133.415 | 0.39799966
3252.116 | 144.000479 |  | 258793.6 | 993.6033051 | 993603.3051 | 1.573762 | 258.7936 | 143.231 | 17.6046 | 0.1799248 | 0.000202106 | 0.202106 | 1137.164 | 0.39819097
3503.116 | 146.807096 |  | 278767.5 | 1012.969 | 1012969.0 | 1.623196 | 278.7675 | 135.274 | 17.5972 | 0.1699257 | 0.0001920979 | 0.1920979 | 1140.497 | 0.39838227
3752.116 | 149.142403 |  | 298582.1 | 1029.083 | 1029082.6 | 1.668343 | 298.5821 | 127.324 | 17.5898 | 0.1599355 | 0.0001820987 | 0.1820987 | 1142.997 | 0.39861019
4002.116 | 151.090466 |  | 318476.4 | 1042.524 | 1042524.2 | 1.710233 | 318.4764 | 119.358 | 17.575 | 0.1499251 | 0.0001720700078 | 0.1720700078 | 1149.246 | 0.39880149
4252.116 | 152.722464 |  | 338370.6 | 1053.785 | 1053785.0 | 1.749383 | 338.3706 | 111.401 | 17.5676 | 0.139926 | 0.0001620619 | 0.1620619 | 1148.829 | 0.39898059
4502.116 | 154.098172 |  | 358264.9 | 1063.277 | 1063277.4 | 1.78631 | 358.2649 | 103.435 | 17.5528 | 0.1299156 | 0.0001520333 | 0.1520333 | 1152.162 | 0.39917799
4752.116 | 155.275969 |  | 378159.1 | 1071.404 | 1071404.2 | 1.821521 | 378.1591 | 95.485 | 17.538 | 0.1199253 | 0.0001420247018 | 0.1420247018 | 1156.328 | 0.39933878
5002.116 | 156.266434 |  | 398053.4 | 1078.238 | 1078238.4 | 1.855108 | 398.0534 | 87.527 | 17.5158 | 0.109925 | 0.0001319968 | 0.1319968 | 1158.411 | 0.39949958
5252.116 | 157.137832 |  | 417947.6 | 1084.251 | 1084251.0 | 1.887663 | 417.9476 | 79.57 | 17.4936 | 0.09992589 | 0.0001219701 | 0.1219701 | 1160.91 | 0.39969088
5502.116 | 157.882499 |  | 437841.9 | 1089.389 | 1089389.2 | 1.919119 | 437.8419 | 75.591 | 17.4788 | 0.09492571 | 0.0001169515 | 0.1169515 | 1164.66 | 0.39988829
5752.116 | 158.552895 |  | 457736.1 | 1094.015 | 1094015.0 | 1.94993 | 457.7361 | 71.612 | 17.464 | 0.08992553 | 0.0001119329016 | 0.1119329016 | 1167.159 | 0.40006738
6002.116 | 159.138093 |  | 477630.4 | 1098.053 | 1098052.8 | 1.980004 | 477.6304 | 67.617 | 17.4492 | 0.08490525 | 0.0001068942 | 0.1068942 | 1170.492 | 0.40020377
6252.116 | 159.659295 |  | 497524.6 | 1101.649 | 1101649.1 | 2.009522 | 497.5246 | 63.662 | 17.427 | 0.07993522 | 0.0001018964374 | 0.1018964374 | 1172.992 | 0.40032185
6502.116 | 160.131737 |  | 517418.9 | 1104.909 | 1104909.0 | 2.038617 | 517.4189 | 59.675 | 17.4122 | 0.07492499 | 9.686777552e-05 | 0.09686777552 | 1175.908 | 0.40046433
6751.116 | 160.549804 |  | 537233.6 | 1107.794 | 1107793.6 | 2.067141 | 537.2336 | 55.688 | 17.3826 | 0.06991474 | 9.182051596e-05 | 0.09182051596 | 1177.574 | 0.40065563
7001.116 | 160.93596 |  | 557127.8 | 1110.458124 | 1110458.124 | 2.095488 | 557.1278 | 51.717 | 17.3604 | 0.06492461 | 8.680266084e-05 | 0.08680266084 | 1182.573 | 0.40082863
7252.116 | 161.289334 |  | 577101.6 | 1112.896 | 1112896.4 | 2.123652 | 577.1016 | 47.739 | 17.3234 | 0.05992566 | 8.175741184e-05 | 0.08175741184 | 1182.99 | 0.40090399
7501.116 | 161.6064 |  | 596916.3 | 1115.08416 | 1115084.16 | 2.1513 | 596.9163 | 43.76 | 17.2864 | 0.05492545 | 7.671090624e-05 | 0.07671090624 | 1187.572 | 0.40099156
7751.116 | 161.907488 |  | 616810.6 | 1117.162 | 1117161.7 | 2.178909 | 616.8106 | 39.773 | 17.242 | 0.04991518 | 7.1645049e-05 | 0.071645049 | 1187.989 | 0.40114625
8002.116 | 162.17771 |  | 636784.4 | 1119.026199 | 1119026.199 | 2.206352 | 636.7844 | 35.802 | 17.1828 | 0.044925 | 6.658069968e-05 | 0.06658069968 | 1190.905 | 0.40128263
8251.116 | 162.437179 |  | 656599.1 | 1120.817 | 1120816.5 | 2.2335 | 656.5991 | 31.823 | 17.1088 | 0.03992475 | 6.148769988e-05 | 0.06148769988 | 1192.155 | 0.40141291
8501.116 | 162.670222 |  | 676493.3 | 1122.425 | 1122424.5 | 2.26052 | 676.4933 | 27.844 | 17.02 | 0.03492448 | 5.63761024e-05 | 0.0563761024 | 1195.904 | 0.4015493
8751.116 | 162.891554 |  | 696387.6 | 1123.952 | 1123951.7 | 2.287438 | 696.3876 | 23.865 | 16.8868 | 0.02992416 | 5.120871188e-05 | 0.05120871188 | 1197.987 | 0.40166737
9001.116 | 163.096953 |  | 716281.8 | 1125.369 | 1125369.0 | 2.314218 | 716.2818 | 22.266 | 16.8276 | 0.02791472 | 4.912501776e-05 | 0.04912501776 | 1199.654 | 0.40177325
9251.116 | 163.295821 |  | 736176.1 | 1126.741 | 1126741.2 | 2.340942 | 736.1761 | 20.674 | 16.7536 | 0.02591406 | 4.703152216e-05 | 0.04703152216 | 1202.986 | 0.40188522
9501.116 | 163.478886 |  | 756070.3 | 1128.004 | 1128004.3 | 2.367528 | 756.0703 | 19.083 | 16.6722 | 0.02391465 | 4.492998432e-05 | 0.04492998432 | 1204.653 | 0.40198499
9751.116 | 163.640488 |  | 775964.6 | 1129.119 | 1129119.4 | 2.393928 | 775.9646 | 17.499 | 16.576 | 0.02192401 | 4.2818645e-05 | 0.042818645 | 1207.152 | 0.40210307
10001.116 | 163.808663 |  | 795858.8 | 1130.28 | 1130279.8 | 2.420386 | 795.8588 | 15.9 | 16.4576 | 0.0199145 | 4.066056016e-05 | 0.04066056016 | 1207.985 | 0.40226996
9753.116 | 163.66613 |  | 776123.7 | 1129.296297 | 1129296.297 | 2.394351 | 776.1237 | 14.316 | 16.3244 | 0.01792382 | 3.850272664e-05 | 0.03850272664 | 1210.485 | 0.40243076
9503.116 | 163.489508 |  | 756229.5 | 1128.078 | 1128077.6 | 2.36782 | 756.2295 | 12.724 | 16.1542 | 0.01592304 | 3.628834612e-05 | 0.03628834612 | 1212.985 | 0.40253663
9253.116 | 163.308576 |  | 736335.2 | 1126.829 | 1126829.2 | 2.341252 | 736.3352 | 11.125 | 15.947 | 0.01391342 | 3.40186752e-05 | 0.0340186752 | 1215.068 | 0.40259368
9003.116 | 163.124597 |  | 716441 | 1125.56 | 1125559.7 | 2.314658 | 716.441 | 9.533 | 15.6806 | 0.01191252 | 3.168340976e-05 | 0.03168340976 | 1216.317 | 0.40265074
8753.116 | 162.925599 |  | 696546.7 | 1124.187 | 1124186.6 | 2.287934 | 696.5467 | 7.942 | 15.3106 | 0.009912743 | 2.921921716e-05 | 0.02921921716 | 1217.984 | 0.4027322
8503.116 | 162.712756 |  | 676652.5 | 1122.718 | 1122718.0 | 2.261089 | 676.6525 | 7.146 | 15.0738 | 0.008912163 | 2.792140068e-05 | 0.02792140068 | 1220.067 | 0.40285028
8253.116 | 162.478842 |  | 656758.2 | 1121.104 | 1121104.0 | 2.234062 | 656.7582 | 6.35 | 14.7852 | 0.007911517 | 2.655849232e-05 | 0.02655849232 | 1221.316 | 0.40298056
8004.116 | 162.234088 |  | 636943.5 | 1119.415 | 1119415.2 | 2.20704 | 636.9435 | 5.547 | 14.4226 | 0.006901982 | 2.509379936e-05 | 0.02509379936 | 1223.399 | 0.40304372
7754.116 | 161.968089 |  | 617049.3 | 1117.58 | 1117579.8 | 2.179735 | 617.0493 | 4.759 | 13.9564 | 0.005911166 | 2.351777164e-05 | 0.02351777164 | 1225.066 | 0.40309467
7504.116 | 161.676578 |  | 597155 | 1115.568 | 1115568.4 | 2.152208 | 597.155 | 3.963 | 13.3274 | 0.004910092 | 2.172711664e-05 | 0.02172711664 | 1227.149 | 0.40318224
7253.116 | 161.361646 |  | 577181.2 | 1113.395 | 1113395.4 | 2.124379 | 577.1812 | 3.167 | 12.4616 | 0.003908721 | 1.963889876e-05 | 0.01963889876 | 1228.399 | 0.4032698
7003.116 | 161.01589 |  | 557287 | 1111.009641 | 1111009.641 | 2.096382 | 557.287 | 2.363 | 11.1814 | 0.002896776 | 1.701989304e-05 | 0.01701989304 | 1229.232 | 0.40334517
6753.116 | 160.63805 |  | 537392.7 | 1108.402545 | 1108402.545 | 2.068106 | 537.3927 | 1.966 | 10.323 | 0.002396813 | 1.54423574e-05 | 0.0154423574 | 1228.815 | 0.40340222
6503.116 | 160.220026 |  | 517498.5 | 1105.518 | 1105518.2 | 2.039483 | 517.4985 | 1.576 | 9.2648 | 0.001905395 | 1.362254928e-05 | 0.01362254928 | 1232.148 | 0.40348979
6254.116 | 159.755159 |  | 497683.8 | 1102.311 | 1102310.6 | 2.010553 | 497.6838 | 1.178 | 7.8958 | 0.001403533 | 1.140213708e-05 | 0.01140213708 | 1234.647 | 0.40358345
6004.116 | 159.244406 |  | 477789.5 | 1098.786 | 1098786.4 | 1.981125 | 477.7895 | 0.78 | 6.00288 | 0.0009010124 | 8.523367008e-06 | 0.008523367008 | 1235.064 | 0.40362831
5754.116 | 158.659251 |  | 457895.3 | 1094.749 | 1094748.8 | 1.951053 | 457.8953 | 0.7 | 5.51596 | 0.0007998695 | 7.810975336e-06 | 0.007810975336 | 1236.73 | 0.40367316
5504.116 | 158.007096 |  | 438001 | 1090.249 | 1090249.0 | 1.920399 | 438.001 | 0.613 | 4.99796 | 0.0006898912 | 7.050732336e-06 | 0.007050732336 | 1237.147 | 0.40372411
5254.116 | 157.261167 |  | 418106.8 | 1085.102 | 1085102.1 | 1.888932 | 418.1068 | 0.541 | 4.40448 | 0.0005986675 | 6.214490168e-06 | 0.006214490168 | 1237.98 | 0.40376896
5004.116 | 156.41232 |  | 398212.5 | 1079.245008 | 1079245.008 | 1.856573 | 398.2125 | 0.462 | 3.77326 | 0.0004986 | 5.322027716e-06 | 0.005322027716 | 1240.063 | 0.40380771
4754.116 | 155.421637 |  | 378318.3 | 1072.409 | 1072409.3 | 1.822984 | 378.3183 | 0.374 | 3.06878 | 0.0003871306 | 4.326197348e-06 | 0.004326197348 | 1240.48 | 0.40383425
4504.116 | 154.26195 |  | 358424 | 1064.407455 | 1064407.455 | 1.78793 | 358.424 | 0.302 | 2.33692 | 0.0002957331 | 3.316066872e-06 | 0.003316066872 | 1241.313 | 0.403873
4255.116 | 152.904441 |  | 338609.4 | 1055.041 | 1055040.6 | 1.751261 | 338.6094 | 0.215 | 1.59692 | 0.0001854758 | 2.276858672e-06 | 0.002276858672 | 1240.48 | 0.40393006
4005.116 | 151.301175 |  | 318715.1 | 1043.978 | 1043978.1 | 1.71236 | 318.7151 | 0.143 | 0.85174 | 9.406147e-05 | 1.249990284e-06 | 0.001249990284 | 1243.396 | 0.40398101
3755.116 | 149.38067 |  | 298820.9 | 1030.726623 | 1030726.623 | 1.670709 | 298.8209 | 0.056 | 0.09916 | -1.621167e-05 | 1.94974056e-07 | 0.000194974056 | 1244.646 | 0.40402586
3505.116 | 147.083718 |  | 278926.6 | 1014.878 | 1014877.7 | 1.625794 | 278.9266 | 0 | -0.615606 | -8.748155e-05 | -7.735704996e-07 | -0.0007735704996 | 1245.062 | 0.40405851
3255.116 | 144.327122 |  | 259032.4 | 995.8571418 | 995857.1418 | 1.576894 | 259.0324 | -0.088 | -1.38158 | -0.0001990282 | -1.846674228e-06 | -0.001846674228 | 1246.312 | 0.40408505
3005.116 | 141.007619 |  | 239138.1 | 972.9525711 | 972952.5711 | 1.523113 | 239.1381 | -0.167 | -2.109 | -0.0002992166 | -2.8600216e-06 | -0.0028600216 | 1247.145 | 0.4041299
2755.116 | 137.008185 |  | 219243.9 | 945.3564765 | 945356.4765 | 1.463437 | 219.2439 | -0.247 | -2.82828 | -0.0004006514 | -3.864396848e-06 | -0.003864396848 | 1247.145 | 0.40418696
2505.116 | 132.213191 |  | 199349.6 | 912.2710179 | 912271.0179 | 1.396862 | 199.3496 | -0.326 | -3.50834 | -0.0005007803 | -4.818231644e-06 | -0.004818231644 | 1248.395 | 0.4042196
2255.116 | 126.488158 |  | 179455.4 | 872.7682902 | 872768.2902 | 1.322224 | 179.4554 | -0.406 | -4.16102 | -0.0006021315 | -5.738917332e-06 | -0.005738917332 | 1248.812 | 0.40425225
2005.116 | 119.691685 |  | 159561.1 | 825.8726265 | 825872.6265 | 1.238296 | 159.5611 | -0.485 | -4.74784 | -0.0007021432 | -6.575586744e-06 | -0.006575586744 | 1249.228 | 0.40431541
1755.116 | 111.675054 |  | 139666.9 | 770.5578726 | 770557.8726 | 1.143788 | 139.6669 | -0.565 | -5.28508 | -0.0008033493 | -7.351210528e-06 | -0.007351210528 | 1250.061 | 0.40433585
1505.116 | 102.35394 |  | 119772.6 | 706.242186 | 706242.186 | 1.03797 | 119.7726 | -0.645 | -5.76904 | -0.0009044885 | -8.059882664e-06 | -0.008059882664 | 1250.061 | 0.40425866
1455.116 | 100.288811 |  | 115793.8 | 691.9927959 | 691992.7959 | 1.015065 | 115.7938 | -0.724 | -6.22266 | -0.001004333 | -8.729172956e-06 | -0.008729172956 | 1249.228 | 0.40421808
1405.116 | 98.197127 |  | 111814.9 | 677.5601763 | 677560.1763 | 0.9919287 | 111.8149 | -0.804 | -6.6341 | -0.001105381 | -9.34671646e-06 | -0.00934671646 | 1250.895 | 0.40425683
1354.116 | 96.025686 |  | 107756.5 | 662.5772334 | 662577.2334 | 0.9680014 | 107.7565 | -1.202 | -8.3028 | -0.001607619 | -1.194373168e-05 | -0.01194373168 | 1250.478 | 0.40425896
1305.116 | 93.804223 |  | 103857.2 | 647.2491387 | 647249.1387 | 0.9438402 | 103.8572 | -1.6 | -9.5386 | -0.002109314 | -1.399676476e-05 | -0.01399676476 | 1251.311 | 0.40425499
1254.116 | 91.516717 |  | 99798.79 | 631.4653473 | 631465.3473 | 0.9189065 | 99.79879 | -1.989 | -10.5228 | -0.002599382 | -1.572232788e-05 | -0.01572232788 | 1251.728 | 0.40425103
1204.116 | 89.163256 |  | 95819.94 | 615.2264664 | 615226.4664 | 0.8935009 | 95.81994 | -2.387 | -11.322 | -0.003100528 | -1.72267294e-05 | -0.0172267294 | 1250.895 | 0.40421655
1154.116 | 86.738224 |  | 91841.09 | 598.4937456 | 598493.7456 | 0.8674748 | 91.84109 | -3.183 | -12.5134 | -0.004102309 | -1.972409624e-05 | -0.01972409624 | 1251.311 | 0.40416377
1104.116 | 84.23805 |  | 87862.24 | 581.242545 | 581242.545 | 0.8407971 | 87.86224 | -3.987 | -13.3644 | -0.005113714 | -2.180376924e-05 | -0.02180376924 | 1250.895 | 0.40413539
1054.116 | 81.66552 |  | 83883.39 | 563.492088 | 563492.088 | 0.813492 | 83.88339 | -4.783 | -13.9786 | -0.006114769 | -2.357582656e-05 | -0.02357582656 | 1250.478 | 0.40412532
1004.116 | 79.027993 |  | 79904.54 | 545.2931517 | 545293.1517 | 0.7856234 | 79.90454 | -5.578 | -14.4448 | -0.007114381 | -2.516065048e-05 | -0.02516065048 | 1251.728 | 0.40410305
954.116056 | 76.295821 |  | 75925.69 | 526.4411649 | 526441.1649 | 0.7569342 | 75.92569 | -6.382 | -14.8074 | -0.008125173 | -2.662660004e-05 | -0.02662660004 | 1250.895 | 0.40409298
904.116056 | 73.506226 |  | 71946.84 | 507.1929594 | 507192.9594 | 0.7277471 | 71.94684 | -7.17 | -15.0886 | -0.009115757 | -2.797015676e-05 | -0.02797015676 | 1250.061 | 0.40404019
854.116056 | 70.597388 |  | 67967.99 | 487.1219772 | 487121.9772 | 0.6975261 | 67.96799 | -7.958 | -15.3254 | -0.01010628 | -2.925792044e-05 | -0.02925792044 | 1250.478 | 0.403963
804.116056 | 67.620505 |  | 63989.14 | 466.5814845 | 466581.4845 | 0.6667151 | 63.98914 | -9.549 | -15.6954 | -0.01210606 | -3.172211304e-05 | -0.03172211304 | 1251.311 | 0.40389801
754.116056 | 64.527688 |  | 60010.29 | 445.2410472 | 445241.0472 | 0.6348988 | 60.01029 | -11.141 | -15.9618 | -0.01410696 | -3.405737848e-05 | -0.03405737848 | 1250.061 | 0.40380862
704.116056 | 61.331563 |  | 56031.44 | 423.1877847 | 423187.7847 | 0.6021869 | 56.03144 | -12.732 | -16.169 | -0.01610653 | -3.63169966e-05 | -0.0363169966 | 1249.228 | 0.40373142
654.116056 | 58.030344 |  | 52052.59 | 400.4093736 | 400409.3736 | 0.5685637 | 52.05259 | -14.316 | -16.3392 | -0.01809726 | -3.852132432e-05 | -0.03852132432 | 1247.978 | 0.40367254
604.116056 | 54.617109 |  | 48073.74 | 376.8580521 | 376858.0521 | 0.5339693 | 48.07374 | -15.908 | -16.4724 | -0.02009799 | -4.068921064e-05 | -0.04068921064 | 1249.645 | 0.40362585
554.116056 | 51.06478 |  | 44094.89 | 352.346982 | 352346.982 | 0.4981689 | 44.09489 | -17.507 | -16.5834 | -0.02210749 | -4.283799664e-05 | -0.04283799664 | 1247.562 | 0.40360358
505.116056 | 47.388768 |  | 40195.62 | 326.9824992 | 326982.4992 | 0.461396 | 40.19562 | -19.099 | -16.687 | -0.02410819 | -4.49686876e-05 | -0.0449686876 | 1247.145 | 0.4035569
455.116056 | 43.562812 |  | 36216.77 | 300.5834028 | 300583.4028 | 0.4232231 | 36.21677 | -20.69 | -16.7684 | -0.0261076 | -4.707022544e-05 | -0.04707022544 | 1246.312 | 0.40349191
405.116056 | 39.6167 |  | 32237.92 | 273.35523 | 273355.23 | 0.3840084 | 32.23792 | -22.29 | -16.8424 | -0.02811831 | -4.917377384e-05 | -0.04917377384 | 1247.978 | 0.40342082
355.116056 | 35.513047 |  | 28259.07 | 245.0400243 | 245040.0243 | 0.3434276 | 28.25907 | -23.873 | -16.9016 | -0.03010764 | -5.123736236e-05 | -0.05123736236 | 1245.062 | 0.40332532
305.116056 | 31.298807 |  | 24280.22 | 215.9617683 | 215961.7683 | 0.3018881 | 24.28022 | -27.844 | -17.0274 | -0.03509791 | -5.638540124e-05 | -0.05638540124 | 1244.229 | 0.40320541
255.116056 | 26.981424 |  | 20301.37 | 186.1718256 | 186171.8256 | 0.2594542 | 20.30137 | -31.823 | -17.1236 | -0.04009819 | -6.150629756e-05 | -0.06150629756 | 1242.563 | 0.40310991
205.116056 | 22.58199 |  | 16322.52 | 155.815731 | 155815.731 | 0.2163089 | 16.32252 | -35.81 | -17.1902 | -0.04510848 | -6.660005132e-05 | -0.06660005132 | 1242.146 | 0.40304492
194.116056 | 21.624484 |  | 15447.17 | 149.2089396 | 149208.9396 | 0.2069069 | 15.44717 | -39.789 | -17.2494 | -0.05010872 | -7.167445344e-05 | -0.07167445344 | 1242.146 | 0.40297383
185.116056 | 20.739282 |  | 14730.98 | 143.1010458 | 143101.0458 | 0.1983317 | 14.73098 | -43.768 | -17.3012 | -0.05510894 | -7.673955672e-05 | -0.07673955672 | 1240.48 | 0.40291495
175.116056 | 19.837061 |  | 13935.21 | 136.8757209 | 136875.7209 | 0.189509 | 13.93521 | -47.746 | -17.3382 | -0.06010789 | -8.178480572e-05 | -0.08178480572 | 1239.23 | 0.40286827
165.116056 | 18.973126 |  | 13139.44 | 130.9145694 | 130914.5694 | 0.1810183 | 13.13944 | -51.725 | -17.3678 | -0.06510808 | -8.682201248e-05 | -0.08682201248 | 1240.48 | 0.40282158
155.116056 | 18.060279 |  | 12343.67 | 124.6159251 | 124615.9251 | 0.1721034 | 12.34367 | -55.704 | -17.3974 | -0.07010828 | -9.185921924e-05 | -0.09185921924 | 1237.564 | 0.4027627
145.116056 | 17.177218 |  | 11547.9 | 118.5228042 | 118522.8042 | 0.1634468 | 11.5479 | -59.683 | -17.4196 | -0.07510847 | -9.688712716e-05 | -0.09688712716 | 1235.897 | 0.40269161
135.116056 | 16.279264 |  | 10752.13 | 112.3269216 | 112326.9216 | 0.1546611 | 10.75213 | -63.662 | -17.4418 | -0.08010865 | -0.000101915 | -0.101915 | 1235.481 | 0.40260831
125.116056 | 15.368533 |  | 9956.36 | 106.0428777 | 106042.8777 | 0.1457646 | 9.95636 | -67.641 | -17.464 | -0.08510884 | -0.000106942943 | -0.106942943 | 1234.231 | 0.40254332
115.116056 | 14.453557 |  | 9160.59 | 99.7295433 | 99729.5433 | 0.1368313 | 9.16059 | -71.62 | -17.4788 | -0.09010902 | -0.0001119616 | -0.1119616 | 1231.315 | 0.40249664
105.116056 | 13.554541 |  | 8364.82 | 93.5263329 | 93526.3329 | 0.1280364 | 8.36482 | -75.599 | -17.4936 | -0.0951092 | -0.0001169802 | -0.1169802 | 1230.065 | 0.40242555
95.116056 | 12.648067 |  | 7569.05 | 87.2716623 | 87271.6623 | 0.1191768 | 7.56905 | -79.577 | -17.5084 | -0.1001081 | -0.0001219975 | -0.1219975 | 1230.065 | 0.40231174
85.116056 | 11.770335 |  | 6773.28 | 81.2153115 | 81215.3115 | 0.1105665 | 6.77328 | -87.535 | -17.5306 | -0.1101085 | -0.0001320254 | -0.1320254 | 1229.232 | 0.40220404
75.116056 | 10.8468 |  | 5977.51 | 74.84292 | 74842.92 | 0.101559 | 5.97751 | -95.493 | -17.5528 | -0.1201088 | -0.0001420534 | -0.1420534 | 1227.565 | 0.40210854
65.116056 | 9.953091 |  | 5181.74 | 68.6763279 | 68676.3279 | 0.09281005 | 5.18174 | -103.459 | -17.5676 | -0.1301192 | -0.000152082 | -0.152082 | 1225.482 | 0.40200084
55.116056 | 9.046622 |  | 4385.97 | 62.4216918 | 62421.6918 | 0.08395051 | 4.38597 | -111.416 | -17.5824 | -0.1401183 | -0.0001620994 | -0.1620994 | 1222.149616 | 0.40190534
45.116056 | 8.142281 |  | 3590.2 | 56.1817389 | 56181.7389 | 0.07510942 | 3.5902 | -119.374 | -17.5972 | -0.1501186 | -0.000172118 | -0.172118 | 1222.566 | 0.40178543
35.116056 | 7.237936 |  | 2794.43 | 49.9417584 | 49941.7584 | 0.06626829 | 2.79443 | -127.332 | -17.6046 | -0.1601189 | -0.0001821273 | -0.1821273 | 1219.65 | 0.40162891
25.116056 | 6.329347 |  | 1998.66 | 43.6724943 | 43672.4943 | 0.05739037 | 1.99866 | -135.298 | -17.612 | -0.1701293 | -0.000192146706 | -0.192146706 | 1217.567 | 0.4015029
15.116056 | 5.418603 |  | 1202.89 | 37.3883607 | 37388.3607 | 0.04849377 | 1.20289 | -143.255 | -17.6268 | -0.1801284 | -0.0002021641 | -0.2021641 | 1217.15 | 0.4014013
6.116056 | 4.536604 |  | 486.6974 | 31.3025676 | 31302.5676 | 0.03994639 | 0.4866974 | -151.205 | -17.6342 | -0.1901187 | -0.0002121633 | -0.2121633 | 1214.234 | 0.40126308
-2.883944 | 3.590777 |  | -229.4956 | 24.7763613 | 24776.3613 | 0.03084559 | -0.2294956 | -159.163 | -17.6416 | -0.200119 | -0.0002221727 | -0.2221727 | 1211.318 | 0.40110656
-12.883944 | 2.665133 |  | -1025.266 | 18.3894177 | 18389.4177 | 0.02181979 | -1.025266 | -167.129 | -17.649 | -0.2101294 | -0.0002321920348 | -0.2321920348 | 1209.652 | 0.40096834
-23.883944 | 1.750161 |  | -1900.613 | 12.0761109 | 12076.1109 | 0.01278653 | -1.900613 | -175.086 | -17.649 | -0.2201284 | -0.000242190801 | -0.242190801 | 1207.152 | 0.40082403
-34.883944 | 0.838367436 |  | -2775.96 | 5.784735 | 5784.735 | 0.003780828 | -2.77596 | -183.044 | -17.6564 | -0.2301288 | -0.0002522001 | -0.2522001 | 1206.736 | 0.40067971
-43.883944 | -0.10108916 |  | -3492.153 | -0.697515204 | -697.515204 | -0.005264737 | -3.492153 | -191.002 | -17.6638 | -0.2401291 | -0.0002622094 | -0.2622094 | 1204.236 | 0.40052929
-53.883944 | -1.002243 |  | -4287.923 | -6.9154767 | -6915.4767 | -0.01407819 | -4.287923 | -198.96 | -17.6638 | -0.2501294 | -0.0002722095 | -0.2722095 | 1202.57 | 0.40036667
-63.883944 | -1.92148 |  | -5083.693 | -13.258212 | -13258.212 | -0.02304844 | -5.083693 | -206.909 | -17.6712 | -0.2601184 | -0.0002822075 | -0.2822075 | 1200.487 | 0.40022235
-72.883944 | -2.815189 |  | -5799.886 | -19.4248041 | -19424.8041 | -0.03169735 | -5.799886 | -214.875 | -17.6786 | -0.2701288 | -0.0002922269 | -0.2922269 | 1197.154 | 0.40007193
-83.883944 | -3.741877 |  | -6675.233 | -25.8189513 | -25818.9513 | -0.04083219 | -6.675233 | -222.833 | -17.6786 | -0.2801291 | -0.0003022269 | -0.3022269 | 1195.904 | 0.39986659
-93.883944 | -4.644092 |  | -7471.003 | -32.0442348 | -32044.2348 | -0.04965485 | -7.471003 | -230.791 | -17.686 | -0.2901295 | -0.0003122361982 | -0.3122361982 | 1192.571 | 0.39965515
-103.883944 | -5.548455 |  | -8266.773 | -38.2843395 | -38284.3395 | -0.05849613 | -8.266773 | -238.748 | -17.686 | -0.3001285 | -0.0003222349644 | -0.3222349644 | 1189.239 | 0.39946812
-113.883944 | -6.438955 |  | -9062.543 | -44.4287895 | -44428.7895 | -0.06721721 | -9.062543 |  |  |  | 0 | 0 | 1188.822 | 0.39929329
-122.883944 | -7.320962 |  | -9778.736 | -50.5146378 | -50514.6378 | -0.07576465 | -9.778736 |  |  |  | 0 | 0 | 1185.906 | 0.39910016
-132.883944 | -8.20828 |  | -10574.51 | -56.637132 | -56637.132 | -0.08445814 | -10.57451 |  |  |  | 0 | 0 | 1182.99 | 0.39888261
-142.883944 | -9.111559 |  | -11370.28 | -62.8697571 | -62869.7571 | -0.09329003 | -11.37028 |  |  |  | 0 | 0 | 1181.323 | 0.39868338
-152.883944 | -9.974397 |  | -12166.05 | -68.8233393 | -68823.3393 | -0.1017713 | -12.16605 |  |  |  | 0 | 0 | 1178.407 | 0.39848414
-162.883944 | -10.889425 |  | -12961.82 | -75.1370325 | -75137.0325 | -0.110705 | -12.96182 |  |  |  | 0 | 0 | 1175.074 | 0.39829711
-172.883944 | -11.772486 |  | -13757.59 | -81.2301534 | -81230.1534 | -0.1193616 | -13.75759 |  |  |  | 0 | 0 | 1172.992 | 0.39814059
-182.883944 | -12.666195 |  | -14553.36 | -87.3967455 | -87396.7455 | -0.1281105 | -14.55336 |  |  |  | 0 | 0 | 1170.075 | 0.39795966
-192.883944 | -13.538603 |  | -15349.13 | -93.4163607 | -93416.3607 | -0.1366747 | -15.34913 |  |  |  | 0 | 0 | 1167.576 | 0.39774822
-202.883944 | -14.442947 |  | -16144.9 | -99.6563343 | -99656.3343 | -0.1455158 | -16.1449 |  |  |  | 0 | 0 | 1164.66 | 0.39756118
-212.883944 | -15.315372 |  | -16940.67 | -105.6760668 | -105676.0668 | -0.1540802 | -16.94067 |  |  |  | 0 | 0 | 1162.16 | 0.39734974
-222.883944 | -16.194179 |  | -17736.44 | -111.7398351 | -111739.8351 | -0.1626999 | -17.73644 |  |  |  | 0 | 0 | 1158.411 | 0.39710169
-232.883944 | -17.047444 |  | -18532.21 | -117.6273636 | -117627.3636 | -0.1710981 | -18.53221 |  |  |  | 0 | 0 | 1155.078 | 0.39685363
-242.883944 | -17.937984 |  | -19327.98 | -123.7720896 | -123772.0896 | -0.1798195 | -19.32798 |  |  |  | 0 | 0 | 1152.995 | 0.39660558
-252.883944 | -18.794475 |  | -20123.75 | -129.6818775 | -129681.8775 | -0.1882457 | -20.12375 |  |  |  | 0 | 0 | 1150.912 | 0.39638194
-262.883944 | -19.666922 |  | -20919.52 | -135.7017618 | -135701.7618 | -0.1968103 | -20.91952 |  |  |  | 0 | 0 | 1147.163 | 0.39614609
-272.883944 | -20.535999 |  | -21715.29 | -141.6983931 | -141698.3931 | -0.2053456 | -21.71529 |  |  |  | 0 | 0 | 1143.413 | 0.39591024
-282.883944 | -21.400997 |  | -22511.06 | -147.6668793 | -147666.8793 | -0.2138456 | -22.51106 |  |  |  | 0 | 0 | 1140.497 | 0.3957049
-292.883944 | -22.26192 |  | -23306.83 | -153.607248 | -153607.248 | -0.2223102 | -23.30683 |  |  |  | 0 | 0 | 1136.331 | 0.39548125
-342.883944 | -26.44515 |  | -27285.68 | -182.471535 | -182471.535 | -0.2635809 | -27.28568 |  |  |  | 0 | 0 | 1133.415 | 0.39522099
-392.883944 | -30.60835 |  | -31264.53 | -211.197615 | -211197.615 | -0.3046779 | -31.26453 |  |  |  | 0 | 0 | 1130.082 | 0.39498514
-442.883944 | -34.731145 |  | -35243.38 | -239.6449005 | -239644.9005 | -0.3454246 | -35.24338 |  |  |  | 0 | 0 | 1127.166 | 0.3947615
-492.883944 | -38.74212 |  | -39222.23 | -267.320628 | -267320.628 | -0.3852017 | -39.22223 |  |  |  | 0 | 0 | 1123 | 0.39449514
-542.883944 | -42.673343 |  | -43201.08 | -294.4460667 | -294446.0667 | -0.4242874 | -43.20108 |  |  |  | 0 | 0 | 1118.834 | 0.39422878
-592.883944 | -46.514367 |  | -47179.93 | -320.9491323 | -320949.1323 | -0.462591 | -47.17993 |  |  |  | 0 | 0 | 1117.585 | 0.39398682
-642.883944 | -50.271006 |  | -51158.78 | -346.8699414 | -346869.9414 | -0.5001629 | -51.15878 |  |  |  | 0 | 0 | 1110.919 | 0.39373267
-692.883944 | -53.913931 |  | -55137.63 | -372.0061239 | -372006.1239 | -0.5367488 | -55.13763 |  |  |  | 0 | 0 | 1109.253 | 0.39346021
-742.883944 | -57.478102 |  | -59116.48 | -396.5989038 | -396598.9038 | -0.5726519 | -59.11648 |  |  |  | 0 | 0 | 1103.837 | 0.39318164
-792.883944 | -60.924118 |  | -63095.33 | -420.3764142 | -420376.4142 | -0.6075306 | -63.09533 |  |  |  | 0 | 0 | 1102.171 | 0.39289697
-842.883944 | -64.297823 |  | -67074.18 | -443.6549787 | -443654.9787 | -0.6417823 | -67.07418 |  |  |  | 0 | 0 | 1096.755 | 0.3925879
-892.883944 | -67.557727 |  | -71053.03 | -466.1483163 | -466148.3163 | -0.6750472 | -71.05303 |  |  |  | 0 | 0 | 1093.839 | 0.39226051
-942.883944 | -70.735786 |  | -75031.88 | -488.0769234 | -488076.9234 | -0.7076025 | -75.03188 |  |  |  | 0 | 0 | 1093.422 | 0.39198195
-992.883944 | -73.794558 |  | -79010.73 | -509.1824502 | -509182.4502 | -0.7391235 | -79.01073 |  |  |  | 0 | 0 | 1087.173 | 0.39169728
-1042.884 | -76.786374 |  | -82989.58 | -529.8259806 | -529825.9806 | -0.770064 | -82.98958 |  |  |  | 0 | 0 | 1083.007 | 0.39140651
-1092.884 | -79.672704 |  | -86968.43 | -549.7416576 | -549741.6576 | -0.8000899 | -86.96843 |  |  |  | 0 | 0 | 1078.008 | 0.39114015
-1142.884 | -82.459251 |  | -90947.28 | -568.9688319 | -568968.8319 | -0.8292506 | -90.94728 |  |  |  | 0 | 0 | 1074.259 | 0.39086159
-1192.884 | -85.173182 |  | -94926.13 | -587.6949558 | -587694.9558 | -0.8577817 | -94.92613 |  |  |  | 0 | 0 | 1071.343 | 0.39058912
-1242.884 | -87.801524 |  | -98904.98 | -605.8305156 | -605830.5156 | -0.8855706 | -98.90498 |  |  |  | 0 | 0 | 1066.760047 | 0.39034107
-1292.884 | -90.341054 |  | -102883.8 | -623.3532726 | -623353.2726 | -0.9125895 | -102.8838 |  |  |  | 0 | 0 | 1062.178 | 0.3900503
-1342.884 | -92.793557 |  | -106862.7 | -640.2755433 | -640275.5433 | -0.9388539 | -106.8627 |  |  |  | 0 | 0 | 1058.845 | 0.38972292
-1391.884 | -95.161733 |  | -110762 | -656.6159577 | -656615.9577 | -0.9642871 | -110.762 |  |  |  | 0 | 0 | 1054.262 | 0.38942605
-1441.884 | -97.47266 |  | -114740.8 | -672.561354 | -672561.354 | -0.9893239 | -114.7408 |  |  |  | 0 | 0 | 1050.513 | 0.38911087
-1491.884 | -99.685546 |  | -118719.7 | -687.8302674 | -687830.2674 | -1.013511 | -118.7197 |  |  |  | 0 | 0 | 1044.681 | 0.38878349
-1741.884 | -109.75899 |  | -138613.9 | -757.337031 | -757337.031 | -1.125852 | -138.6139 |  |  |  | 0 | 0 | 1041.348 | 0.3884439
-1990.884 | -118.255507 |  | -158428.6 | -815.9629983 | -815962.9983 | -1.22442 | -158.4286 |  |  |  | 0 | 0 | 1037.598 | 0.38810431
-2241.884 | -125.410318 |  | -178402.4 | -865.3311942 | -865331.1942 | -1.311556 | -178.4024 |  |  |  | 0 | 0 | 1032.599 | 0.38779524
-2491.884 | -131.380104 |  | -198296.7 | -906.5227176 | -906522.7176 | -1.388316 | -198.2967 |  |  |  | 0 | 0 | 1027.6 | 0.38743734
-2741.884 | -136.348585 |  | -218190.9 | -940.8052365 | -940805.2365 | -1.456395 | -218.1909 |  |  |  | 0 | 0 | 1024.267 | 0.38706114
-2990.884 | -140.47562 |  | -238005.6 | -969.281778 | -969281.778 | -1.517077 | -238.0056 |  |  |  | 0 | 0 | 1018.852 | 0.38675207
-3241.884 | -143.887593 |  | -257979.4 | -992.8243917 | -992824.3917 | -1.57176 | -257.9794 |  |  |  | 0 | 0 | 1015.102 | 0.38643689
-3490.884 | -146.713496 |  | -277794.1 | -1012.323 | -1012323.1 | -1.621161 | -277.7941 |  |  |  | 0 | 0 | 1010.52 | 0.3860912
-3740.884 | -149.062516 |  | -297688.3 | -1028.531 | -1028531.4 | -1.666528 | -297.6883 |  |  |  | 0 | 0 | 1005.104 | 0.38576992
-3990.884 | -151.017066 |  | -317582.6 | -1042.018 | -1042017.8 | -1.708474 | -317.5826 |  |  |  | 0 | 0 | 1000.522 | 0.38544254
-4240.884 | -152.657553 |  | -337476.8 | -1053.337 | -1053337.1 | -1.747697 | -337.4768 |  |  |  | 0 | 0 | 995.5225 | 0.38511515
-4491.884 | -154.032259 |  | -357450.7 | -1062.823 | -1062822.6 | -1.784715 | -357.4507 |  |  |  | 0 | 0 | 990.5233421 | 0.38479387
-4741.884 | -155.21219 |  | -377344.9 | -1070.964111 | -1070964.111 | -1.819945 | -377.3449 |  |  |  | 0 | 0 | 986.774 | 0.3844848
-4990.884 | -156.219634 |  | -397159.6 | -1077.915 | -1077915.5 | -1.853579 | -397.1596 |  |  |  | 0 | 0 | 981.7749 | 0.38415742
-5240.884 | -157.084632 |  | -417053.8 | -1083.884 | -1083884.0 | -1.886078 | -417.0538 |  |  |  | 0 | 0 | 976.7757 | 0.38376901
-5490.884 | -157.839965 |  | -436948.1 | -1089.096 | -1089095.8 | -1.917627 | -436.9481 |  |  |  | 0 | 0 | 970.9434 | 0.38339891
-5740.884 | -158.508228 |  | -456842.3 | -1093.707 | -1093706.8 | -1.94842 | -456.8423 |  |  |  | 0 | 0 | 966.7775 | 0.38305933
-5990.884 | -159.087027 |  | -476736.6 | -1097.7 | -1097700.5 | -1.978438 | -476.7366 |  |  |  | 0 | 0 | 960.9452 | 0.38267702
-6240.884 | -159.614628 |  | -496630.8 | -1101.341 | -1101340.9 | -2.008011 | -496.6308 |  |  |  | 0 | 0 | 958.029 | 0.38227031
-6490.884 | -160.084937 |  | -516525.1 | -1104.586 | -1104586.1 | -2.037088 | -516.5251 |  |  |  | 0 | 0 | 952.1967 | 0.38188801
-6740.884 | -160.510448 |  | -536419.3 | -1107.522 | -1107522.1 | -2.065777 | -536.4193 |  |  |  | 0 | 0 | 949.6971 | 0.3814874
-6990.884 | -160.8936 |  | -556313.6 | -1110.16584 | -1110165.84 | -2.094098 | -556.3136 |  |  |  | 0 | 0 | 941.3652 | 0.381099
-7240.884 | -161.244667 |  | -576207.8 | -1112.588 | -1112588.2 | -2.122141 | -576.2078 |  |  |  | 0 | 0 | 935.9495 | 0.380735
-7489.884 | -161.574488 |  | -596022.5 | -1114.864 | -1114864.0 | -2.1499 | -596.0225 |  |  |  | 0 | 0 | 930.5338 | 0.38032829
-7739.884 | -161.868132 |  | -615916.7 | -1116.89 | -1116890.1 | -2.177445 | -615.9167 |  |  |  | 0 | 0 | 925.9513 | 0.37990938
-7989.884 | -162.144754 |  | -635811 | -1118.799 | -1118798.8 | -2.204843 | -635.811 |  |  |  | 0 | 0 | 920.9521 | 0.37951487
-8239.884 | -162.393731 |  | -655705.2 | -1120.517 | -1120516.7 | -2.232001 | -655.7052 |  |  |  | 0 | 0 | 915.953 | 0.37910206
-8490.884 | -162.630866 |  | -675679.1 | -1122.153 | -1122153.0 | -2.259156 | -675.6791 |  |  |  | 0 | 0 | 909.7041 | 0.37864043
-8738.884 | -162.851154 |  | -695414.2 | -1123.673 | -1123673.0 | -2.285865 | -695.4142 |  |  |  | 0 | 0 | 904.705 | 0.37820931
-8989.884 | -163.063997 |  | -715388 | -1125.142 | -1125141.6 | -2.312809 | -715.388 |  |  |  | 0 | 0 | 898.8727 | 0.37777819
-9239.884 | -163.252199 |  | -735282.2 | -1126.44 | -1126440.2 | -2.33944 | -735.2822 |  |  |  | 0 | 0 | 893.0403 | 0.37733486
-9489.884 | -163.436308 |  | -755176.5 | -1127.711 | -1127710.5 | -2.366036 | -755.1765 |  |  |  | 0 | 0 | 887.6246 | 0.37690374
-9739.884 | -163.61515 |  | -775070.7 | -1128.944535 | -1128944.535 | -2.392586 | -775.0707 |  |  |  | 0 | 0 | 882.2089 | 0.37645432
-9988.884 | -163.76613 |  | -794885.4 | -1129.986297 | -1129986.297 | -2.418794 | -794.8854 |  |  |  | 0 | 0 | 876.3766 | 0.3760354
[13 empty] | 870.9609 | 0.37562259
[13 empty] | 866.7949 | 0.37517316
[13 empty] | 860.1294 | 0.37470543
[13 empty] | 853.8805 | 0.3742377
[13 empty] | 848.4648 | 0.37380047
[13 empty] | 841.7993 | 0.37339987
[13 empty] | 836.3835548 | 0.37299926
[13 empty] | 831.3844265 | 0.37251322
[13 empty] | 825.5521 | 0.37202718
[13 empty] | 816.8036 | 0.37160216
[13 empty] | 813.8874774 | 0.37109781
[13 empty] | 808.0552 | 0.37059347
[13 empty] | 801.8062506 | 0.37012574
[13 empty] | 795.5573 | 0.369658
[13 empty] | 789.3084 | 0.36920858
[13 empty] | 782.2263 | 0.36868592
[13 empty] | 777.6438 | 0.36812056
[13 empty] | 771.3948864 | 0.3675796
[13 empty] | 765.146 | 0.36705695
[13 empty] | 759.3137 | 0.36652819
[13 empty] | 752.2316 | 0.36596893
[13 empty] | 746.3992444 | 0.36543407
[13 empty] | 739.3171458 | 0.36492972
[13 empty] | 733.9014 | 0.36444368
[13 empty] | 727.2359 | 0.36394544
[13 empty] | 721.4036022 | 0.36340448
[13 empty] | 715.1547 | 0.36288793
[13 empty] | 708.4892 | 0.36237138
[13 empty] | 702.2403 | 0.36179991
[13 empty] | 696.408 | 0.36122844
[13 empty] | 688.9093 | 0.36065697
[13 empty] | 682.2438 | 0.3600733
[13 empty] | 675.1617 | 0.35949572
[13 empty] | 668.4962 | 0.35891205
[13 empty] | 663.0804 | 0.35832227
[13 empty] | 656.4149 | 0.35778131
[13 empty] | 650.9992 | 0.35723425
[13 empty] | 641.4175 | 0.35663837
[13 empty] | 636.4184 | 0.35603639
[13 empty] | 629.3363 | 0.35542831
[13 empty] | 623.0874 | 0.35480802
[13 empty] | 616.4219 | 0.35416333
[13 empty] | 607.6734 | 0.35351253
[13 empty] | 601.4245 | 0.35288004
[13 empty] | 595.5922 | 0.35224754
[13 empty] | 588.5101 | 0.35157844
[13 empty] | 580.5948 | 0.35090323
[13 empty] | 575.5957 | 0.35021582
[13 empty] | 568.0969914 | 0.349504
[13 empty] | 561.4315 | 0.34879828
[13 empty] | 553.5162 | 0.34807426
[13 empty] | 548.5171 | 0.34735634
[13 empty] | 540.6018 | 0.34665062
[13 empty] | 533.1031 | 0.3459449
[13 empty] | 526.4376 | 0.34523308
[13 empty] | 519.3555 | 0.34450295
[13 empty] | 512.2734 | 0.34374842
[13 empty] | 504.3581 | 0.34298778
[13 empty] | 497.692593 | 0.34224545
[13 empty] | 490.6104936 | 0.3414665
[13 empty] | 483.1118 | 0.34069976
[13 empty] | 477.6961 | 0.33996964
[13 empty] | 468.9476 | 0.3392212
[13 empty] | 462.2821 | 0.33846057
[13 empty] | 456.4498 | 0.33768772
[13 empty] | 447.7013 | 0.33688437
[13 empty] | 441.4524 | 0.33605051
[13 empty] | 433.5371 | 0.33522275
[13 empty] | 426.455 | 0.33438278
[13 empty] | 417.2899 | 0.33352451
[13 empty] | 411.4576 | 0.33267234
[13 empty] | 403.1257337 | 0.33185678
[13 empty] | 397.71 | 0.3309802
[13 empty] | 390.6279 | 0.3300548
[13 empty] | 379.7965 | 0.32918433
[13 empty] | 376.0471 | 0.32830165
[13 empty] | 368.1318 | 0.32738845
[13 empty] | 359.7999 | 0.32645085
[13 empty] | 353.1344 | 0.32550105
[13 empty] | 345.6357 | 0.32456345
[13 empty] | 339.8034 | 0.32363805
[13 empty] | 331.4715 | 0.32269435
[13 empty] | 324.3894 | 0.32174454
[13 empty] | 316.4742 | 0.32077033
[13 empty] | 309.3921 | 0.31973509
[13 empty] | 301.4768 | 0.31868765
[13 empty] | 293.9781 | 0.31765241
[13 empty] | 287.3126 | 0.31662938
[13 empty] | 279.8139 | 0.31557584
[13 empty] | 271.482 | 0.31449789
[13 empty] | 264.8165 | 0.31342604
[13 empty] | 257.3178 | 0.31236639
[13 empty] | 250.6523 | 0.31127014
[13 empty] | 242.3204 | 0.31008845
[13 empty] | 236.0714865 | 0.30887015
[13 empty] | 226.9064 | 0.30767015
[13 empty] | 220.6575 | 0.30650067
[13 empty] | 213.992 | 0.30529457
[13 empty] | 206.0767 | 0.30404576
[13 empty] | 198.578 | 0.30278474
[13 empty] | 191.9125 | 0.30149321
[13 empty] | 184.4138 | 0.30018338
[13 empty] | 176.4985 | 0.29883693
[13 empty] | 170.6662 | 0.29747218
[13 empty] | 163.1675 | 0.29606471
[13 empty] | 155.6688 | 0.29462063
[13 empty] | 148.5867 | 0.29317654
[13 empty] | 139.8382 | 0.29171415
[13 empty] | 134.0059 | 0.29019685
[13 empty] | 126.9238 | 0.288588
[13 empty] | 119.8417 | 0.28694865
[13 empty] | 113.1762 | 0.28527879
[13 empty] | 107.3439 | 0.28357841
[13 empty] | 99.01199898 | 0.28184753
[13 empty] | 93.17967996 | 0.28005562
[13 empty] | 85.68098402 | 0.27818439
[13 empty] | 79.84866492 | 0.27626433
[13 empty] | 73.18315733 | 0.27427716
[13 empty] | 66.93424393 | 0.27224116
[13 empty] | 60.68533048 | 0.27015635
[13 empty] | 54.01982276 | 0.26793729
[13 empty] | 48.6040977 | 0.26561449
[13 empty] | 42.35518413 | 0.26322457
[13 empty] | 36.52286476 | 0.26076753
[13 empty] | 31.1071396 | 0.25821895
[13 empty] | 25.27482016 | 0.25556053
[13 empty] | 19.44250068 | 0.25276787
[13 empty] | 13.19358692 | 0.24983485
[13 empty] | 9.86083289 | 0.246792
[13 empty] | 4.86170183 | 0.24361489
[13 empty] | 0.69575925 | 0.24024862
[13 empty] | -3.47018334 | 0.23667488
[13 empty] | -6.80293743 | 0.23293637
[13 empty] | -9.71909727 | 0.22902091
[13 empty] | -13.88503991 | 0.22486135
[13 empty] | -12.63525712 | 0.22047602
[13 empty] | -18.88417111 | 0.2158771
[13 empty] | -20.96714245 | 0.21100359
[13 empty] | -24.2998966 | 0.20581887
[13 empty] | -24.71649088 | 0.20031074
[13 empty] | -25.13308515 | 0.19449139
[13 empty] | -24.2998966 | 0.18835472
[13 empty] | -28.88243359 | 0.18186414
[13 empty] | -27.2160565 | 0.17502572
[13 empty] | -29.71562213 | 0.16784559
[13 empty] | -28.46583932 | 0.16031763
[13 empty] | -28.88243359 | 0.15246625
[13 empty] | -29.29902786 | 0.14427315
[13 empty] | -29.71562213 | 0.13567731
[13 empty] | -29.71562213 | 0.12672144
[13 empty] | -29.29902786 | 0.11741164
[13 empty] | -30.96540495 | 0.10772351
[13 empty] | -31.38199923 | 0.09767534
[13 empty] | -31.38199923 | 0.08729156
[13 empty] | -32.21518778 | 0.07657216
[13 empty] | -31.7985935 | 0.06546832
[13 empty] | -32.63178205 | 0.05400445
[13 empty] | -33.04837632 | 0.04216225
[13 empty] | -32.21518778 | 0.0299234
[13 empty] | -33.4649706 | 0.01734894
[13 empty] | -33.88156487 | 0.00448156
[13 empty] | -34.29815915 | -0.00869092
[13 empty] | -34.71475342 | -0.02221732
[13 empty] | -35.1313477 | -0.03612206
[13 empty] | -36.38113053 | -0.05038683
[13 empty] | -38.04750763 | -0.06497502
[13 empty] | -38.04750763 | -0.07988662
[13 empty] | -39.71388474 | -0.09512164
[13 empty] | -40.5470733 | -0.11066787
[13 empty] | -42.21345041 | -0.1264887
[13 empty] | -43.04663897 | -0.14262074
[13 empty] | -46.37939321 | -0.15906399
[13 empty] | -48.04577034 | -0.17570861
[13 empty] | -53.04490173 | -0.1925363
[13 empty] | -60.96019317 | -0.20951044
[13 empty] | -69.29207897 | -0.22648457
[13 empty] | -83.87287933 | -0.24323293
[13 empty] | -105.1192 | -0.25953583
[13 empty] | -135.114 | -0.27498443
[13 empty] | -175.9402 | -0.28902952
[13 empty] | -222.1822 | -0.30131108
[13 empty] | -270.5071 | -0.31163994
[13 empty] | -317.5823 | -0.31994898
[13 empty] | -356.7422 | -0.3265067
[13 empty] | -390.4863 | -0.33166701
[13 empty] | -418.3982 | -0.33566181
[13 empty] | -440.0611 | -0.33875958
[13 empty] | -459.2244 | -0.34121662
[13 empty] | -475.4716 | -0.3432038
[13 empty] | -486.7197 | -0.34480654
[13 empty] | -499.2175 | -0.34612248
[13 empty] | -510.8822 | -0.34726755
[13 empty] | -517.9643 | -0.34831499
[13 empty] | -526.7128 | -0.3492587
[13 empty] | -535.4612405 | -0.35016579
[13 empty] | -543.3765 | -0.35104847
[13 empty] | -552.1250237 | -0.35189454
[13 empty] | -558.3739 | -0.3527406
[13 empty] | -566.7058 | -0.35356226
[13 empty] | -573.3713 | -0.35433511
[13 empty] | -580.4535 | -0.35507744
[13 empty] | -587.9521592 | -0.35581977
[13 empty] | -594.6177 | -0.356556
[13 empty] | -598.367 | -0.35727392
[13 empty] | -607.9487 | -0.35799184
[13 empty] | -615.0308 | -0.35871587
[13 empty] | -622.1129184 | -0.35939718
[13 empty] | -629.195 | -0.36004797
[13 empty] | -638.3601 | -0.36070487
[13 empty] | -643.3592 | -0.36133126
[13 empty] | -651.2745 | -0.36192714
[13 empty] | -657.5234637 | -0.36252912
[13 empty] | -662.5226 | -0.36314331
[13 empty] | -669.6047 | -0.36378801
[13 empty] | -676.6868 | -0.36445711
[13 empty] | -683.3523 | -0.36512622
[13 empty] | -688.3515 | -0.36577091
[13 empty] | -697.1 | -0.36635459
[13 empty] | -704.1821 | -0.36686503
[13 empty] | -709.5978 | -0.36735107
[13 empty] | -717.5131 | -0.36781881
[13 empty] | -723.3454 | -0.36831095
[13 empty] | -729.1778 | -0.3688458
[13 empty] | -735.4267 | -0.36942948
[13 empty] | -742.9254 | -0.37004977
[13 empty] | -748.7577 | -0.37065175
[13 empty] | -755.0066 | -0.37119881
[13 empty] | -761.6721 | -0.37172146
[13 empty] | -767.9211 | -0.37226852
[13 empty] | -774.17 | -0.37279728
[13 empty] | -779.5857 | -0.37330772
[13 empty] | -785.8346 | -0.37381207
[13 empty] | -793.3333 | -0.37429811
[13 empty] | -798.3325 | -0.37479635
[13 empty] | -805.8312 | -0.37526409
[13 empty] | -811.2469 | -0.37573182
[13 empty] | -817.4958 | -0.37624837
[13 empty] | -822.495 | -0.37674051
[13 empty] | -828.7439 | -0.37720214
[13 empty] | -834.9928 | -0.37765157
[13 empty] | -839.992 | -0.3781254
[13 empty] | -846.6575 | -0.37859924
[13 empty] | -853.7396 | -0.37910358
[13 empty] | -857.9055 | -0.37959572
[13 empty] | -864.5711 | -0.38000244
[13 empty] | -870.4034 | -0.38043356
[13 empty] | -876.2357 | -0.38087688
[13 empty] | -881.2348 | -0.38128359
[13 empty] | -887.4838 | -0.3816781
[13 empty] | -892.0663 | -0.38209091
[13 empty] | -898.7318 | -0.38250372
[13 empty] | -904.1476 | -0.38286772
[13 empty] | -908.3135 | -0.38327443
[13 empty] | -914.979 | -0.38370555
[13 empty] | -920.3948 | -0.38412446
[13 empty] | -924.9773 | -0.38453118
[13 empty] | -930.393 | -0.38487686
[13 empty] | -936.642 | -0.38521645
[13 empty] | -939.9747 | -0.38557435
[13 empty] | -946.2236 | -0.38593834
[13 empty] | -950.8062 | -0.38629623
[13 empty] | -955.8053 | -0.38666023
[13 empty] | -960.3879 | -0.38702423
[13 empty] | -967.47 | -0.38735771
[13 empty] | -971.6359 | -0.3877156
[13 empty] | -977.0517 | -0.38806739
[13 empty] | -981.6342148 | -0.38837647
[13 empty] | -986.6334 | -0.38867944
[13 empty] | -991.2159 | -0.38896411
[13 empty] | -996.6316 | -0.38925488
[13 empty] | -1001.214 | -0.38958837
[13 empty] | -1007.047 | -0.38995236
[13 empty] | -1011.629 | -0.39029805
[13 empty] | -1014.962 | -0.39062543
[13 empty] | -1019.961 | -0.39094671
[13 empty] | -1024.543 | -0.39123138
[13 empty] | -1029.126 | -0.39150384
[13 empty] | -1034.125 | -0.39178241
[13 empty] | -1037.875 | -0.39206097
[13 empty] | -1042.874 | -0.39235785
[13 empty] | -1047.04 | -0.39265472
[13 empty] | -1051.622 | -0.39294549
[13 empty] | -1053.705 | -0.39323015
[13 empty] | -1059.121 | -0.39349651
[13 empty] | -1064.537 | -0.39376898
[13 empty] | -1069.536 | -0.39403534
[13 empty] | -1072.035 | -0.39427729
[13 empty] | -1075.785 | -0.39450704
[13 empty] | -1080.784 | -0.39474899
[13 empty] | -1083.283 | -0.39500925
[13 empty] | -1088.283 | -0.39527561
[13 empty] | -1092.865 | -0.39551146
[13 empty] | -1097.031 | -0.395729
[13 empty] | -1099.531 | -0.39594654
[13 empty] | -1105.363 | -0.39615799
[13 empty] | -1107.446 | -0.39639994
[13 empty] | -1113.278 | -0.39664189
[13 empty] | -1114.528 | -0.39685943
[13 empty] | -1119.111 | -0.39707698
[13 empty] | -1121.61 | -0.3972518
[13 empty] | -1126.193 | -0.39744494
[13 empty] | -1129.109 | -0.39768079
[13 empty] | -1133.275 | -0.39789833
[13 empty] | -1135.358 | -0.39812808
[13 empty] | -1140.357 | -0.39837613
[13 empty] | -1142.023 | -0.39859368
[13 empty] | -1146.606 | -0.39878681
[13 empty] | -1148.272 | -0.39898605
[13 empty] | -1151.605 | -0.39917308
[13 empty] | -1154.521 | -0.39936011
[13 empty] | -1157.437 | -0.39952884
[13 empty] | -1159.937 | -0.39969756
[13 empty] | -1162.436 | -0.39986019
[13 empty] | -1166.186 | -0.40001671
[13 empty] | -1168.685 | -0.40020984
[13 empty] | -1170.768 | -0.40040298
[13 empty] | -1175.351 | -0.4005778
[13 empty] | -1177.434 | -0.40075873
[13 empty] | -1180.35 | -0.40092746
[13 empty] | -1183.683 | -0.40107788
[13 empty] | -1185.766 | -0.4012222
[13 empty] | -1188.265 | -0.4013238
[13 empty] | -1192.431 | -0.4014315
[13 empty] | -1194.098 | -0.40155751
[13 empty] | -1194.931 | -0.40166522
[13 empty] | -1198.264 | -0.40179733
[13 empty] | -1199.097 | -0.40196605
[13 empty] | -1202.846 | -0.40212868
[13 empty] | -1205.346 | -0.40224248
[13 empty] | -1207.845 | -0.40233798
[13 empty] | -1208.679 | -0.40237856
[13 empty] | -1212.844 | -0.40241914
[13 empty] | -1212.844 | -0.40251464
[13 empty] | -1214.927 | -0.40260404
[13 empty] | -1217.427 | -0.40266293
[13 empty] | -1219.093 | -0.40266689
[13 empty] | -1221.176 | -0.40273188
[13 empty] | -1221.593 | -0.40285789
[13 empty] | -1224.509 | -0.40299
[13 empty] | -1224.926 | -0.4030733
[13 empty] | -1227.425 | -0.40312608
[13 empty] | -1229.925 | -0.40321548
[13 empty] | -1229.925 | -0.40326827
[13 empty] | -1232.424 | -0.40331495
[13 empty] | -1230.758 | -0.40338604
[13 empty] | -1235.757 | -0.40346323
[13 empty] | -1236.174 | -0.40355873
[13 empty] | -1238.257 | -0.40365423
[13 empty] | -1238.673 | -0.40371922
[13 empty] | -1239.507 | -0.4037598
[13 empty] | -1240.34 | -0.40378817
[13 empty] | -1242.839 | -0.40381655
[13 empty] | -1243.256 | -0.40385713
[13 empty] | -1244.506 | -0.40392822
[13 empty] | -1244.922 | -0.40402982
[13 empty] | -1245.755 | -0.40409481
[13 empty] | -1246.589 | -0.40412319
[13 empty] | -1248.672 | -0.40416377
[13 empty] | -1249.921 | -0.40417994
[13 empty] | -1249.088 | -0.4041778
[13 empty] | -1249.505 | -0.40419397
[13 empty] | -1251.171 | -0.40422845
[13 empty] | -1250.755 | -0.40425072
[13 empty] | -1250.338 | -0.40426079
[13 empty] | -1250.755 | -0.40430747
[13 empty] | -1252.004 | -0.40433585
[13 empty] | -1252.838 | -0.40432761
[13 empty] | -1252.421 | -0.40430717
[13 empty] | -1253.254 | -0.40426842
[13 empty] | -1252.421 | -0.40426018
[13 empty] | -1253.254 | -0.40428246
[13 empty] | -1254.921 | -0.40428642
[13 empty] | -1254.087 | -0.40428429
[13 empty] | -1253.254 | -0.40426995
[13 empty] | -1254.087 | -0.4042434
[13 empty] | -1253.671 | -0.40422906
[13 empty] | -1253.254 | -0.40420252
[13 empty] | -1254.087 | -0.40413936
[13 empty] | -1253.671 | -0.4040518
[13 empty] | -1252.421 | -0.40400084
[13 empty] | -1253.254 | -0.40404753
[13 empty] | -1252.004 | -0.40410031
[13 empty] | -1251.171 | -0.40408597
[13 empty] | -1251.171 | -0.40405332
[13 empty] | -1249.921 | -0.40399627
[13 empty] | -1250.338 | -0.40394532
[13 empty] | -1249.505 | -0.40393098
[13 empty] | -1248.672 | -0.40389833
[13 empty] | -1248.672 | -0.40384738
[13 empty] | -1247.005 | -0.40380253
[13 empty] | -1246.589 | -0.40373327
[13 empty] | -1244.089 | -0.40367011
[13 empty] | -1244.506 | -0.40358864
[13 empty] | -1243.256 | -0.40348277
[13 empty] | -1242.006 | -0.403383
[13 empty] | -1241.173 | -0.40326492
[13 empty] | -1243.256 | -0.40317126
[13 empty] | -1238.673 | -0.40308369
[13 empty] | -1237.007 | -0.40300833
[13 empty] | -1237.007 | -0.40295127
[13 empty] | -1234.924 | -0.4028576
[13 empty] | -1233.258 | -0.40276394
[13 empty] | -1232.008 | -0.40266417
[13 empty] | -1231.175 | -0.4025888
[13 empty] | -1228.675 | -0.40251954
[13 empty] | -1227.842 | -0.40240757
[13 empty] | -1228.675 | -0.40233221
[13 empty] | -1224.093 | -0.40226905
[13 empty] | -1222.843 | -0.40215708
[13 empty] | -1220.343 | -0.40199628
[13 empty] | -1219.51 | -0.4018477
[13 empty] | -1215.761 | -0.40174182
[13 empty] | -1216.594 | -0.40161764
[13 empty] | -1212.844 | -0.40147516
[13 empty] | -1211.595 | -0.40132657
[13 empty] | -1208.262 | -0.40111086
[13 empty] | -1207.012 | -0.40089515
[13 empty] | -1205.346 | -0.40072215
[13 empty] | -1202.013 | -0.40054305
[13 empty] | -1202.846 | -0.40041887
[13 empty] | -1197.43 | -0.40033131
[13 empty] | -1197.014 | -0.40018882
[13 empty] | -1194.098 | -0.40001582
[13 empty] | -1190.765 | -0.39982452
[13 empty] | -1189.099 | -0.39962101
[13 empty] | -1186.182 | -0.39942971
[13 empty] | -1184.099 | -0.3992201
[13 empty] | -1180.767 | -0.39901049
[13 empty] | -1178.267 | -0.3988497
[13 empty] | -1174.934 | -0.39869501
[13 empty] | -1172.435 | -0.39850981
[13 empty] | -1170.352 | -0.3983063
[13 empty] | -1167.019 | -0.39808448
[13 empty] | -1163.686 | -0.39788708
[13 empty] | -1162.436 | -0.39770798
[13 empty] | -1157.854 | -0.39752888
[13 empty] | -1154.521 | -0.39733148
[13 empty] | -1151.188 | -0.39713407
[13 empty] | -1148.689 | -0.39697328
[13 empty] | -1144.523 | -0.39679418
[13 empty] | -1143.273 | -0.39655406
[13 empty] | -1138.691 | -0.39628343
[13 empty] | -1136.191 | -0.396025
[13 empty] | -1132.442 | -0.39575437
[13 empty] | -1129.109 | -0.39548984
[13 empty] | -1125.359 | -0.39526192
[13 empty] | -1122.86 | -0.39503401
[13 empty] | -1119.111 | -0.39481219
[13 empty] | -1114.945 | -0.39463309
[13 empty] | -1111.612 | -0.39438077
[13 empty] | -1108.279 | -0.39405522
[13 empty] | -1103.697 | -0.39376018
[13 empty] | -1099.947 | -0.39347124
[13 empty] | -1096.614 | -0.3931884
[13 empty] | -1095.781 | -0.39291777
[13 empty] | -1088.699 | -0.39266545
[13 empty] | -1085.783 | -0.39241312
[13 empty] | -1080.784 | -0.39211198
[13 empty] | -1077.451 | -0.39180473
[13 empty] | -1073.285 | -0.39150969
[13 empty] | -1069.119 | -0.39117804
[13 empty] | -1065.786 | -0.39085859
[13 empty] | -1060.787 | -0.39055134
[13 empty] | -1057.454 | -0.3902502
[13 empty] | -1052.039 | -0.38991245
[13 empty] | -1048.289 | -0.38955028
[13 empty] | -1043.29 | -0.38927355
[13 empty] | -1039.124 | -0.38901512
[13 empty] | -1034.958 | -0.38868957
[13 empty] | -1030.376 | -0.38836402
[13 empty] | -1025.793 | -0.38803237
[13 empty] | -1022.877 | -0.38763359
[13 empty] | -1017.045 | -0.38727753
[13 empty] | -1011.629 | -0.38698859
[13 empty] | -1007.047 | -0.38669965
[13 empty] | -1001.631 | -0.38641681
[13 empty] | -998.298 | -0.38611567
[13 empty] | -992.0490883 | -0.38577791
[13 empty] | -988.7163 | -0.38544016
[13 empty] | -983.7172 | -0.3850963
[13 empty] | -978.7181 | -0.38474634
[13 empty] | -974.1355 | -0.38443299
[13 empty] | -965.8036 | -0.38407083
[13 empty] | -963.304038 | -0.38368426
[13 empty] | -957.8883 | -0.3833343
[13 empty] | -953.7224 | -0.38297213
[13 empty] | -948.7232 | -0.38262217
[13 empty] | -944.5573 | -0.3822356
[13 empty] | -938.7249 | -0.38181241
[13 empty] | -932.0594 | -0.38141974
[13 empty] | -928.3101 | -0.38099655
[13 empty] | -923.3109 | -0.38054285
[13 empty] | -917.4786 | -0.38012577
[13 empty] | -910.3965 | -0.37972699
[13 empty] | -907.0637 | -0.37932821
[13 empty] | -903.3144 | -0.37892944
[13 empty] | -897.0655 | -0.37851846
[13 empty] | -891.2331 | -0.37811968
[13 empty] | -884.9842 | -0.37775141
[13 empty] | -879.1519 | -0.37732822
[13 empty] | -873.3195 | -0.37688673
[13 empty] | -867.9038 | -0.37645134
[13 empty] | -861.6549 | -0.37597934
[13 empty] | -855.8226 | -0.37555615
[13 empty] | -850.4068 | -0.37514517
[13 empty] | -846.2409 | -0.37468537
[13 empty] | -839.1588 | -0.37424388
[13 empty] | -833.743 | -0.37381459
[13 empty] | -827.4941 | -0.37336089
[13 empty] | -821.6618 | -0.37288889
[13 empty] | -814.5797 | -0.37238027
[13 empty] | -809.5805379 | -0.37188386
[13 empty] | -802.4984 | -0.37141185
[13 empty] | -796.6661 | -0.37091544
[13 empty] | -792.5002 | -0.37041293
[13 empty] | -785.0014 | -0.36992262
[13 empty] | -778.7525 | -0.3694201
[13 empty] | -772.0870086 | -0.36888708
[13 empty] | -767.0879 | -0.36832964
[13 empty] | -761.2555451 | -0.36777221
[13 empty] | -754.59 | -0.36723918
[13 empty] | -749.1743 | -0.36673667
[13 empty] | -742.0922 | -0.36624026
[13 empty] | -735.4267 | -0.36571943
[13 empty] | -730.0109 | -0.36518641
[13 empty] | -722.5122352 | -0.36464728
[13 empty] | -716.6799 | -0.36407154
[13 empty] | -710.431 | -0.36348359
[13 empty] | -703.3489 | -0.36292006
[13 empty] | -697.9331 | -0.36235652
[13 empty] | -691.2676 | -0.36176858
[13 empty] | -683.3523 | -0.36119894
[13 empty] | -680.4361707 | -0.3606232
[13 empty] | -671.2711 | -0.35998033
[13 empty] | -665.0221677 | -0.35933747
[13 empty] | -658.3567 | -0.35871291
[13 empty] | -652.5243 | -0.35807004
[13 empty] | -645.4422 | -0.35745159
[13 empty] | -639.1933 | -0.35685144
[13 empty] | -632.1112 | -0.35622688
[13 empty] | -624.6125 | -0.35560842
[13 empty] | -618.3636 | -0.35496556
[13 empty] | -613.3644 | -0.35431659
[13 empty] | -605.0325 | -0.35368593
[13 empty] | -597.5338 | -0.35301866
[13 empty] | -590.8683 | -0.35235748
[13 empty] | -585.036 | -0.3516719
[13 empty] | -576.2875 | -0.3509192
[13 empty] | -570.4552 | -0.35019701
[13 empty] | -562.9565 | -0.34952973
[13 empty] | -556.291 | -0.34888687
[13 empty] | -550.0421 | -0.3482257
[13 empty] | -542.1268 | -0.34753401
[13 empty] | -535.0446 | -0.34684843
[13 empty] | -528.3791 | -0.34612014
[13 empty] | -521.297 | -0.34535523
[13 empty] | -512.9651 | -0.34463304
[13 empty] | -507.1328 | -0.34397797
[13 empty] | -499.6341 | -0.34328628
[13 empty] | -492.9686 | -0.34252138
[13 empty] | -485.8865 | -0.34174426
[13 empty] | -479.221 | -0.34096715
[13 empty] | -471.3057 | -0.34019004
[13 empty] | -463.3904 | -0.33941292
[13 empty] | -457.5581 | -0.33867853
[13 empty] | -449.6428 | -0.33791972
[13 empty] | -442.5606577 | -0.33708158
[13 empty] | -436.7283 | -0.33625565
[13 empty] | -427.9799 | -0.33543583
[13 empty] | -421.7309 | -0.33458549
[13 empty] | -413.8156 | -0.33374735
[13 empty] | -406.7335 | -0.33291532
[13 empty] | -400.068 | -0.33206498
[13 empty] | -392.152724 | -0.33119023
[13 empty] | -385.0706 | -0.3303521
[13 empty] | -377.5719 | -0.32950176
[13 empty] | -370.9064 | -0.32858429
[13 empty] | -362.1579 | -0.32767293
[13 empty] | -355.0758 | -0.32673106
[13 empty] | -347.9937 | -0.32578309
[13 empty] | -340.9116 | -0.32487173
[13 empty] | -335.0793 | -0.32392375
[13 empty] | -325.4976 | -0.32293916
[13 empty] | -318.8321 | -0.32197288
[13 empty] | -311.3334 | -0.3210066
[13 empty] | -303.8347008 | -0.32001591
[13 empty] | -296.7526 | -0.31902522
[13 empty] | -288.4207 | -0.31801012
[13 empty] | -282.5884 | -0.31695841
[13 empty] | -273.4233 | -0.3158945
[13 empty] | -266.3412 | -0.31482448
[13 empty] | -259.2590991 | -0.31374226
[13 empty] | -251.7604 | -0.31266004
[13 empty] | -245.5115 | -0.31155951
[13 empty] | -237.5962 | -0.31041626
[13 empty] | -229.2643 | -0.3092242
[13 empty] | -223.0154 | -0.30800773
[13 empty] | -215.9332833 | -0.30677295
[13 empty] | -208.8512 | -0.30548326
[13 empty] | -200.9359 | -0.30417525
[13 empty] | -192.604 | -0.30286115
[13 empty] | -186.7717 | -0.30153484
[13 empty] | -179.6896 | -0.30020853
[13 empty] | -172.6075 | -0.2988395
[13 empty] | -165.1088 | -0.29747048
[13 empty] | -157.6101 | -0.29610145
[13 empty] | -150.528 | -0.29468971
[13 empty] | -143.0293 | -0.29322305
[13 empty] | -136.7803571 | -0.29168927
[13 empty] | -129.6983 | -0.29012497
[13 empty] | -122.1996 | -0.28849355
[13 empty] | -114.7009 | -0.28681942
[13 empty] | -108.4519 | -0.28513308
[13 empty] | -101.3698401 | -0.28337962
[13 empty] | -95.12092549 | -0.28157734
[13 empty] | -88.03882233 | -0.27975675
[13 empty] | -82.20650213 | -0.27786904
[13 empty] | -74.70780479 | -0.2758837
[13 empty] | -66.79251322 | -0.27381902
[13 empty] | -62.62657032 | -0.27168112
[13 empty] | -56.7942503 | -0.26945779
[13 empty] | -50.54533603 | -0.26716123
[13 empty] | -44.29642181 | -0.26479145
[13 empty] | -38.04750763 | -0.26233623
[13 empty] | -31.7985935 | -0.25975287
[13 empty] | -27.63265077 | -0.25706578
[13 empty] | -21.38373672 | -0.25428715
[13 empty] | -16.80119977 | -0.25133155
[13 empty] | -13.46844565 | -0.24826002
[13 empty] | -8.05272022 | -0.24505424
[13 empty] | -2.63699482 | -0.24165318
[13 empty] | 1.52894777 | -0.23809958
[13 empty] | 4.44510757 | -0.23441172
[13 empty] | 8.61105013 | -0.2305408
[13 empty] | 11.11061565 | -0.22638307
[13 empty] | 14.44336967 | -0.22198126
[13 empty] | 16.94293518 | -0.21737198
[13 empty] | 18.19271793 | -0.21247589
[13 empty] | 21.94206618 | -0.207293
[13 empty] | 22.35866043 | -0.2018111
[13 empty] | 23.60844317 | -0.19598137
[13 empty] | 24.44163167 | -0.18983434
[13 empty] | 25.27482016 | -0.18336999
[13 empty] | 25.69141441 | -0.17657002
[13 empty] | 26.5246029 | -0.16942832
[13 empty] | 26.5246029 | -0.1619144
[13 empty] | 27.35779139 | -0.15398552
[13 empty] | 26.94119715 | -0.14567221
[13 empty] | 27.35779139 | -0.13702938
[13 empty] | 28.19097989 | -0.12805092
[13 empty] | 28.19097989 | -0.11870024
[13 empty] | 28.19097989 | -0.10897732
[13 empty] | 29.85735687 | -0.0989615
[13 empty] | 29.85735687 | -0.08862226
[13 empty] | 29.02416838 | -0.07786196
[13 empty] | 30.27395111 | -0.06674164
[13 empty] | 29.85735687 | -0.0552674
[13 empty] | 29.85735687 | -0.0433721
[13 empty] | 30.69054536 | -0.03112898
[13 empty] | 31.52373385 | -0.01857464
[13 empty] | 32.77351658 | -0.00567859
0.1
- 0.1
0.1
- 0.1

## PM-65 micras
Oe a A/m |  | μ0 | [6 empty] | μ0 | [5 empty] | Oe a A/m |  | μ0(Wb/Am)
79.577 | 1000 | 1.2566e-06 | [5 empty] | 1000 | 1.2566e-06 | [5 empty] | 79.577 | 1000 | 1.2566e-06
|  |  | CA169_2C-200V-0,75g | [6 empty] | CA173_2C_200V_1g_120 min | [7 empty] | CA162_1C_200V_1g_120 min
H | CA169 Memu/g |  | HSI [A/m] | Mcs [emu/cm3] | MSI [A/m] | BSI [T] | H * | CA173 emu /g |  | HSI [A/m] | Mcs [emu/cm3] | MSI [A/m] | BSI [T] | H * | H(Oe) | CA162(emu/g) |  | HSI [A/m] | Mcs [emu/cm3] | MSI [A/m] | BSI [T] | H *
-9990.924 | -177.234307 |  | -795047.8 | -1070.495 | -1070495.2 | -2.344241 | -795.0478 | -172.015026 |  | -795001.4 | -1100.896 | -1100896.2 | -2.382385 | -795.0014 | -9993.071 | -167.99136 |  | -795218.6 | -1079.344488 | -1079344.488 | -2.355576 | -795.2186
-9743.924 | -177.156397 |  | -775392.2 | -1070.025 | -1070024.6 | -2.318951 | -775.3922 | -171.969841 |  | -775345.8 | -1100.607 | -1100607.0 | -2.357322 | -775.3458 | -9746.071 | -167.944089 |  | -775563.1 | -1079.041 | -1079040.8 | -2.330495 | -775.5631
-9492.924 | -177.029792 |  | -755418.4 | -1069.26 | -1069259.9 | -2.292891 | -755.4184 | -171.914209 |  | -755451.6 | -1100.251 | -1100250.9 | -2.331876 | -755.4516 | -9496.071 | -167.896836 |  | -755668.8 | -1078.737 | -1078737.2 | -2.305115 | -755.6688
-9244.924 | -176.913015 |  | -735683.3 | -1068.555 | -1068554.6 | -2.267205 | -735.6833 | -171.841767 |  | -735557.3 | -1099.787 | -1099787.3 | -2.306294 | -735.5573 | -9247.071 | -167.849565 |  | -735854.2 | -1078.433 | -1078433.5 | -2.279834 | -735.8542
-8994.924 | -176.78309 |  | -715789.1 | -1067.77 | -1067769.9 | -2.24122 | -715.7891 | -171.775602 |  | -715663.1 | -1099.364 | -1099363.9 | -2.280763 | -715.6631 | -8997.071 | -167.779073 |  | -715959.9 | -1077.981 | -1077980.5 | -2.254266 | -715.9599
-8744.924 | -176.650111 |  | -695894.8 | -1066.967 | -1066966.7 | -2.215212 | -695.8948 | -171.708233 |  | -695848.4 | -1098.933 | -1098932.7 | -2.255322 | -695.8484 | -8747.071 | -167.731801 |  | -696065.7 | -1077.677 | -1077676.8 | -2.228885 | -696.0657
-8494.924 | -176.512616 |  | -676000.6 | -1066.136 | -1066136.2 | -2.189169 | -676.0006 | -171.63261 |  | -675954.2 | -1098.448704 | -1098448.704 | -2.229715 | -675.9542 | -8497.071 | -167.660517 |  | -676171.4 | -1077.219 | -1077218.8 | -2.20331 | -676.1714
-8244.924 | -176.361222 |  | -656106.3 | -1065.222 | -1065221.8 | -2.163021 | -656.1063 | -171.548603 |  | -656059.9 | -1097.911 | -1097911.1 | -2.20404 | -656.0599 | -8247.071 | -167.603976 |  | -656277.2 | -1076.856 | -1076855.5 | -2.177855 | -656.2772
-7993.924 | -176.195618 |  | -636132.5 | -1064.222 | -1064221.5 | -2.136665 | -636.1325 | -171.446582 |  | -636086.1 | -1097.258 | -1097258.1 | -2.17812 | -636.0861 | -7996.071 | -167.51874 |  | -636303.3 | -1076.308 | -1076307.9 | -2.152067 | -636.3033
-7744.924 | -176.026959 |  | -616317.8 | -1063.203 | -1063202.8 | -2.110486 | -616.3178 | -171.347872 |  | -616191.8 | -1096.626 | -1096626.4 | -2.152327 | -616.1918 | -7746.071 | -167.447455 |  | -616409.1 | -1075.85 | -1075849.9 | -2.126493 | -616.4091
-7494.924 | -175.838645 |  | -596423.6 | -1062.065 | -1062065.4 | -2.084057 | -596.4236 | -171.234458 |  | -596297.6 | -1095.901 | -1095900.5 | -2.126416 | -596.2976 | -7497.071 | -167.352951 |  | -596594.4 | -1075.243 | -1075242.7 | -2.100831 | -596.5944
-7244.924 | -175.639708 |  | -576529.3 | -1060.864 | -1060863.8 | -2.057548 | -576.5293 | -171.119841 |  | -576482.9 | -1095.167 | -1095167.0 | -2.100595 | -576.4829 | -7247.071 | -167.258427 |  | -576700.2 | -1074.635 | -1074635.4 | -2.075068 | -576.7002
-6994.924 | -175.42656 |  | -556635.1 | -1059.576 | -1059576.4 | -2.030931 | -556.6351 | -170.98334 |  | -556588.7 | -1094.293376 | -1094293.376 | -2.074498 | -556.5887 | -6997.071 | -167.163903 |  | -556805.9 | -1074.028 | -1074028.1 | -2.049306 | -556.8059
-6745.924 | -175.19066 |  | -536820.4 | -1058.152 | -1058151.6 | -2.004242 | -536.8204 | -170.828783 |  | -536774 | -1093.304 | -1093304.2 | -2.048356 | -536.774 | -6747.071 | -167.069379 |  | -536911.7 | -1073.421 | -1073420.8 | -2.023544 | -536.9117
-6495.924 | -174.930987 |  | -516926.1 | -1056.583 | -1056583.2 | -1.977272 | -516.9261 | -170.669196 |  | -516800.2 | -1092.283 | -1092282.9 | -2.021974 | -516.8002 | -6497.071 | -166.951616 |  | -517017.4 | -1072.664 | -1072664.1 | -1.997594 | -517.0174
-6245.924 | -174.659451 |  | -497031.9 | -1054.943 | -1054943.1 | -1.950212 | -497.0319 | -170.488414 |  | -496905.9 | -1091.126 | -1091125.8 | -1.995521 | -496.9059 | -6247.071 | -166.821449 |  | -497123.2 | -1071.828 | -1071827.8 | -1.971544 | -497.1232
-5994.924 | -174.356529 |  | -477058.1 | -1053.113 | -1053113.4 | -1.922814 | -477.0581 | -170.294132 |  | -477011.7 | -1089.882 | -1089882.4 | -1.968959 | -477.0117 | -5997.071 | -166.691283 |  | -477228.9 | -1070.991 | -1070991.5 | -1.945494 | -477.2289
-5744.924 | -174.02116 |  | -457163.8 | -1051.088 | -1051087.8 | -1.895269 | -457.1638 | -170.077666 |  | -457117.4 | -1088.497 | -1088497.1 | -1.942219 | -457.1174 | -5747.071 | -166.549507 |  | -457334.7 | -1070.081 | -1070080.6 | -1.91935 | -457.3347
-5494.924 | -173.653386 |  | -437269.6 | -1048.866 | -1048866.5 | -1.867479 | -437.2696 | -169.828611 |  | -437223.2 | -1086.903 | -1086903.1 | -1.915217 | -437.2232 | -5497.071 | -166.383717 |  | -437440.4 | -1069.015 | -1069015.4 | -1.893012 | -437.4404
-5245.924 | -173.234794 |  | -417454.9 | -1046.338 | -1046338.2 | -1.839402 | -417.4549 | -169.536522 |  | -417328.9 | -1085.034 | -1085033.7 | -1.887869 | -417.3289 | -5247.071 | -166.218682 |  | -417546.2 | -1067.955 | -1067955.0 | -1.866681 | -417.5462
-4995.924 | -172.783577 |  | -397560.6 | -1043.613 | -1043612.8 | -1.810979 | -397.5606 | -169.226591 |  | -397434.7 | -1083.05 | -1083050.2 | -1.860377 | -397.4347 | -4997.071 | -166.02886 |  | -397651.9 | -1066.735 | -1066735.4 | -1.840149 | -397.6519
-4745.924 | -172.248207 |  | -377666.4 | -1040.379 | -1040379.2 | -1.781916 | -377.6664 | -168.851569 |  | -377540.4 | -1080.65 | -1080650.0 | -1.832362 | -377.5404 | -4748.071 | -165.816573 |  | -377837.2 | -1065.371 | -1065371.5 | -1.813536 | -377.8372
-4495.924 | -171.655334 |  | -357772.1 | -1036.798 | -1036798.2 | -1.752417 | -357.7721 | -168.434329 |  | -357725.8 | -1077.98 | -1077979.7 | -1.804107 | -357.7258 | -4498.071 | -165.580273 |  | -357943 | -1063.853 | -1063853.3 | -1.786629 | -357.943
-4245.924 | -170.958521 |  | -337877.9 | -1032.589 | -1032589.5 | -1.722129 | -337.8779 | -167.940649 |  | -337751.9 | -1074.82 | -1074820.2 | -1.775038 | -337.7519 | -4247.071 | -165.303144 |  | -337969.2 | -1062.073 | -1062072.7 | -1.759293 | -337.9692
-3994.924 | -170.159141 |  | -317904.1 | -1027.761 | -1027761.2 | -1.690963 | -317.9041 | -167.355396 |  | -317857.7 | -1071.075 | -1071074.5 | -1.745332 | -317.8577 | -3997.071 | -164.998423 |  | -318074.9 | -1060.115 | -1060114.9 | -1.731833 | -318.0749
-3745.924 | -169.213634 |  | -298089.4 | -1022.05 | -1022050.3 | -1.658888 | -298.0894 | -166.661844 |  | -297963.4 | -1066.636 | -1066635.8 | -1.714755 | -297.9634 | -3747.071 | -164.657517 |  | -298180.7 | -1057.925 | -1057924.5 | -1.704082 | -298.1807
-3495.924 | -168.080921 |  | -278195.1 | -1015.209 | -1015208.8 | -1.625291 | -278.1951 | -165.831965 |  | -278069.2 | -1061.324576 | -1061324.576 | -1.683082 | -278.0692 | -3498.071 | -164.256202 |  | -278366 | -1055.346 | -1055346.1 | -1.675943 | -278.366
-3245.924 | -166.735193 |  | -258300.9 | -1007.081 | -1007080.6 | -1.590078 | -258.3009 | -164.798001 |  | -258254.5 | -1054.707 | -1054707.2 | -1.649868 | -258.2545 | -3248.071 | -163.799623 |  | -258471.7 | -1052.413 | -1052412.6 | -1.647257 | -258.4717
-2995.924 | -165.072333 |  | -238406.6 | -997.0369 | -997036.9 | -1.552458 | -238.4066 | -163.532008 |  | -238360.3 | -1046.605 | -1046604.9 | -1.614687 | -238.3603 | -2998.071 | -163.243721 |  | -238577.5 | -1048.841 | -1048840.9 | -1.61777 | -238.5775
-2745.924 | -163.020186 |  | -218512.4 | -984.6419 | -984641.9 | -1.511884 | -218.5124 | -161.921389 |  | -218466 | -1036.297 | -1036296.9 | -1.576735 | -218.466 | -2748.071 | -162.586581 |  | -218683.2 | -1044.619 | -1044618.8 | -1.587465 | -218.6832
-2496.924 | -160.44533 |  | -198697.7 | -969.0897932 | -969089.7932 | -1.467442 | -198.6977 | -159.870486 |  | -198571.8 | -1023.171 | -1023171.1 | -1.535242 | -198.5718 | -2498.071 | -161.78987 |  | -198789 | -1039.5 | -1039499.9 | -1.556034 | -198.789
-2246.924 | -157.179416 |  | -178803.5 | -949.3637 | -949363.7 | -1.417655 | -178.8035 | -157.161887 |  | -178677.5 | -1005.836 | -1005836.1 | -1.48846 | -178.6775 | -2248.071 | -160.803822 |  | -178894.7 | -1033.165 | -1033164.6 | -1.523074 | -178.8947
-1995.924 | -152.969987 |  | -158829.6 | -923.9387 | -923938.7 | -1.360607 | -158.8296 | -153.540262 |  | -158703.7 | -982.6576768 | -982657.6768 | -1.434235 | -158.7037 | -1998.071 | -159.558001 |  | -159000.5 | -1025.16 | -1025160.2 | -1.488016 | -159.0005
-1745.924 | -147.460204 |  | -138935.4 | -890.6596 | -890659.6 | -1.293789 | -138.9354 | -148.62831 |  | -138889 | -951.221184 | -951221.184 | -1.369832 | -138.889 | -1748.071 | -157.952216 |  | -139106.2 | -1014.843 | -1014843.0 | -1.450053 | -139.1062
-1495.924 | -140.023772 |  | -119041.1 | -845.7436 | -845743.6 | -1.212348 | -119.0411 | -141.804192 |  | -118994.8 | -907.5468288 | -907546.8288 | -1.289952 | -118.9948 | -1498.071 | -155.781782 |  | -119212 | -1000.898 | -1000897.9 | -1.40753 | -119.212
-1444.924 | -138.181408 |  | -114982.7 | -834.6157 | -834615.7 | -1.193265 | -114.9827 | -140.085404 |  | -114856.7 | -896.5465856 | -896546.5856 | -1.270929 | -114.8567 | -1447.071 | -155.247204 |  | -115153.6 | -997.4632857 | -997463.2857 | -1.398114 | -115.1536
-1394.924 | -136.257946 |  | -111003.9 | -822.998 | -822998 | -1.173667 | -111.0039 | -138.269755 |  | -110877.9 | -884.926432 | -884926.432 | -1.251328 | -110.8779 | -1397.071 | -154.68006 |  | -111174.7 | -993.8193855 | -993819.3855 | -1.388536 | -111.1747
-1344.924 | -134.192696 |  | -107025 | -810.5239 | -810523.9 | -1.152992 | -107.025 | -136.321862 |  | -106899 | -872.4599168 | -872459.9168 | -1.230662 | -106.899 | -1347.071 | -154.072649 |  | -107195.9 | -989.9168 | -989916.8 | -1.378632 | -107.1959
-1294.924 | -131.999867 |  | -103046.2 | -797.2792 | -797279.2 | -1.131349 | -103.0462 | -134.242627 |  | -102920.2 | -859.1528128 | -859152.8128 | -1.208941 | -102.9202 | -1297.071 | -153.412858 |  | -103217 | -985.6776 | -985677.6 | -1.368305 | -103.217
-1244.924 | -129.634927 |  | -99067.32 | -782.995 | -782995 | -1.108399 | -99.06732 | -131.987812 |  | -98941.35 | -844.7219968 | -844721.9968 | -1.185807 | -98.94135 | -1247.071 | -152.719979 |  | -99238.17 | -981.2259 | -981225.9 | -1.357711 | -99.23817
-1194.924 | -127.062417 |  | -95088.47 | -767.457 | -767457 | -1.083875 | -95.08847 | -129.526118 |  | -94962.5 | -828.9671552 | -828967.1552 | -1.16101 | -94.9625 | -1197.071 | -151.958311 |  | -95259.32 | -976.3321 | -976332.1 | -1.346562 | -95.25932
-1144.924 | -124.333997 |  | -91109.62 | -750.9773 | -750977.3 | -1.058166 | -91.10962 | -126.891036 |  | -91063.22 | -812.1026304 | -812102.6304 | -1.134918 | -91.06322 | -1147.071 | -151.133175 |  | -91280.47 | -971.0306 | -971030.6 | -1.3349 | -91.28047
-1094.924 | -121.4 |  | -87130.77 | -733.256 | -733256 | -1.030898 | -87.13077 | -124.011285 |  | -87084.37 | -793.672224 | -793672.224 | -1.106759 | -87.08437 | -1097.071 | -150.235226 |  | -87301.62 | -965.2613 | -965261.3 | -1.322651 | -87.30162
-1044.924 | -118.232492 |  | -83151.92 | -714.1243 | -714124.3 | -1.001857 | -83.15192 | -120.870744 |  | -83105.52 | -773.5727616 | -773572.7616 | -1.076502 | -83.10552 | -1047.071 | -149.255911 |  | -83322.77 | -958.9692 | -958969.2 | -1.309744 | -83.32277
-994.924309 | -114.82147 |  | -79173.09 | -693.5216788 | -693521.6788 | -0.9709682 | -79.17309 | -117.474011 |  | -79126.64 | -751.8336704 | -751833.6704 | -1.044185 | -79.12664 | -997.071042 | -148.178222 |  | -79343.92 | -952.0451 | -952045.1 | -1.296043 | -79.34392
-945.924309 | -111.172466 |  | -75273.82 | -671.4817 | -671481.7 | -0.938373 | -75.27382 | -113.791466 |  | -75147.79 | -728.2653824 | -728265.3824 | -1.009569 | -75.14779 | -948.071042 | -147.005215 |  | -75444.65 | -944.5085 | -944508.5 | -1.281673 | -75.44465
-894.924309 | -107.244312 |  | -71215.39 | -647.7556 | -647755.6 | -0.903459 | -71.21539 | -109.775731 |  | -71168.94 | -702.5646784 | -702564.6784 | -0.9722737 | -71.16894 | -898.071042 | -145.695075 |  | -71465.8 | -936.0909 | -936090.9 | -1.266096 | -71.4658
-845.924309 | -103.062063 |  | -67316.12 | -622.4949 | -622494.9 | -0.8668165 | -67.31612 | -105.473323 |  | -67190.09 | -675.0292672 | -675029.2672 | -0.9326728 | -67.19009 | -848.071042 | -144.257885 |  | -67486.95 | -926.8569 | -926856.9 | -1.249492 | -67.48695
-794.924309 | -98.587561 |  | -63257.69 | -595.4689 | -595468.9 | -0.8277558 | -63.25769 | -100.829299 |  | -63211.24 | -645.3075136 | -645307.5136 | -0.8903247 | -63.21124 | -798.071042 | -142.640799 |  | -63508.1 | -916.4671 | -916467.1 | -1.231437 | -63.5081
-745.924309 | -93.893537 |  | -59358.42 | -567.117 | -567117 | -0.787229 | -59.35842 | -95.919626 |  | -59232.39 | -613.8856064 | -613885.6064 | -0.8458401 | -59.23239 | -748.071042 | -140.85775 |  | -59529.25 | -905.011 | -905011 | -1.212041 | -59.52925
-695.924309 | -88.940947 |  | -55379.57 | -537.2033 | -537203.3 | -0.7446397 | -55.37957 | -90.736565 |  | -55253.54 | -580.714016 | -580714.016 | -0.7991568 | -55.25354 | -697.071042 | -138.829092 |  | -55470.82 | -891.9769161 | -891976.9161 | -1.190563 | -55.47082
-645.924309 | -83.744577 |  | -51400.72 | -505.8172 | -505817.2 | -0.7002001 | -51.40072 | -85.302214 |  | -51274.69 | -545.9341696 | -545934.1696 | -0.7504526 | -51.27469 | -648.071042 | -136.545075 |  | -51571.55 | -877.3021 | -877302.1 | -1.167223 | -51.57155
-595.924309 | -78.340859 |  | -47421.87 | -473.1788 | -473178.8 | -0.6541868 | -47.42187 | -79.655954 |  | -47295.84 | -509.7981056 | -509798.1056 | -0.7000442 | -47.29584 | -598.071042 | -133.930234 |  | -47592.7 | -860.5018 | -860501.8 | -1.141111 | -47.5927
-545.924309 | -72.780212 |  | -43443.02 | -439.5925 | -439592.5 | -0.6069824 | -43.44302 | -73.856341 |  | -43316.99 | -472.6805824 | -472680.5824 | -0.6484025 | -43.31699 | -548.071042 | -130.950784 |  | -43613.85 | -841.3587872 | -841358.7872 | -1.112057 | -43.61385
-495.924309 | -67.084462 |  | -39464.17 | -405.1902 | -405190.2 | -0.5587526 | -39.46417 | -67.868594 |  | -39338.14 | -434.3590016 | -434359.0016 | -0.5952478 | -39.33814 | -498.071042 | -127.479983 |  | -39635 | -819.0589 | -819058.9 | -1.079035 | -39.635
-444.924309 | -61.267463 |  | -35405.74 | -370.0555 | -370055.5 | -0.5095026 | -35.40574 | -61.787425 |  | -35359.29 | -395.43952 | -395439.52 | -0.5413418 | -35.35929 | -447.071042 | -123.443992 |  | -35576.57 | -793.1276486 | -793127.6486 | -1.04135 | -35.57657
-394.924309 | -55.373661 |  | -31426.89 | -334.4569 | -334456.9 | -0.4597696 | -31.42689 | -55.637769 |  | -31380.44 | -356.0817216 | -356081.7216 | -0.4868849 | -31.38044 | -397.071042 | -118.68451 |  | -31597.72 | -762.548 | -762548 | -0.9979235 | -31.59772
-344.924309 | -49.435591 |  | -27448.04 | -298.591 | -298591 | -0.4097006 | -27.44804 | -49.48089 |  | -27401.59 | -316.677696 | -316677.696 | -0.43237 | -27.40159 | -347.071042 | -113.033582 |  | -27618.87 | -726.2408 | -726240.8 | -0.9473 | -27.61887
-294.924309 | -43.434427 |  | -23469.19 | -262.3439 | -262343.9 | -0.3591528 | -23.46919 | -43.266273 |  | -23422.74 | -276.9041472 | -276904.1472 | -0.3773908 | -23.42274 | -297.071042 | -106.228647 |  | -23640.02 | -682.5191 | -682519.1 | -0.8873595 | -23.64002
-244.924309 | -37.395653 |  | -19490.34 | -225.8697 | -225869.7 | -0.3083195 | -19.49034 | -37.049278 |  | -19443.89 | -237.1153792 | -237115.3792 | -0.3223924 | -19.44389 | -247.071042 | -97.969688 |  | -19661.17 | -629.4552454 | -629455.2454 | -0.8156797 | -19.66117
-194.924309 | -31.313701 |  | -15511.49 | -189.1348 | -189134.8 | -0.2571585 | -15.51149 | -30.816707 |  | -15385.46 | -197.2269248 | -197226.9248 | -0.2671687 | -15.38546 | -197.071042 | -87.729286 |  | -15682.32 | -563.6607 | -563660.7 | -0.7280024 | -15.68232
-184.924309 | -30.022036 |  | -14715.72 | -181.3331 | -181333.1 | -0.2463549 | -14.71572 | -29.51604 |  | -14589.69 | -188.902656 | -188902.656 | -0.2557085 | -14.58969 | -187.071042 | -85.317425 |  | -14886.55 | -548.1645 | -548164.5 | -0.7075299 | -14.88655
-174.924309 | -28.813621 |  | -13919.95 | -174.0343 | -174034.3 | -0.2361833 | -13.91995 | -28.277334 |  | -13793.92 | -180.9749376 | -180974.9376 | -0.2447465 | -13.79392 | -177.071042 | -82.92263 |  | -14090.78 | -532.7779 | -532777.9 | -0.6871952 | -14.09078
-164.924309 | -27.605206 |  | -13124.18 | -166.7354 | -166735.4 | -0.2260116 | -13.12418 | -27.042653 |  | -12998.15 | -173.0729792 | -173072.9792 | -0.233817 | -12.99815 | -167.071042 | -80.472804 |  | -13295.01 | -517.0377657 | -517037.7657 | -0.6664162 | -13.29501
-154.924309 | -26.360031 |  | -12328.41 | -159.2146 | -159214.6 | -0.2155609 | -12.32841 | -25.768242 |  | -12202.38 | -164.9167488 | -164916.7488 | -0.2225679 | -12.20238 | -157.071042 | -77.826983 |  | -12499.24 | -500.0384 | -500038.4 | -0.6440548 | -12.49924
-144.924309 | -25.16135 |  | -11532.64 | -151.974554 | -151974.554 | -0.2054631 | -11.53264 | -24.537932 |  | -11486.19 | -157.0427648 | -157042.7648 | -0.2117735 | -11.48619 | -147.071042 | -75.19078 |  | -11703.47 | -483.1007615 | -483100.7615 | -0.621771 | -11.70347
-134.924309 | -23.925905 |  | -10736.87 | -144.5124662 | -144512.4662 | -0.1950863 | -10.73687 | -23.275069 |  | -10610.84 | -148.9604416 | -148960.4416 | -0.2005173 | -10.61084 | -137.071042 | -72.374777 |  | -10907.7 | -465.0079 | -465007.9 | -0.5980356 | -10.9077
-124.924309 | -22.69911 |  | -9941.102 | -137.1026244 | -137102.6244 | -0.1847751 | -9.941102 | -22.027958 |  | -9815.07 | -140.9789312 | -140978.9312 | -0.1894877 | -9.81507 | -127.071042 | -69.45239 |  | -10111.93 | -446.2316 | -446231.6 | -0.5734413 | -10.11193
-114.924309 | -21.475383 |  | -9145.332 | -129.7113 | -129711.3 | -0.1744873 | -9.145332 | -20.786978 |  | -9019.3 | -133.0366592 | -133036.6592 | -0.1785075 | -9.0193 | -117.071042 | -66.451945 |  | -9316.162 | -426.9537 | -426953.7 | -0.5482168 | -9.316162
-104.924309 | -20.260483 |  | -8349.562 | -122.3733 | -122373.3 | -0.1642664 | -8.349562 | -19.547218 |  | -8223.53 | -125.1021952 | -125102.1952 | -0.1675371 | -8.22353 | -107.071042 | -63.378222 |  | -8520.392 | -407.2051 | -407205.1 | -0.5224006 | -8.520392
-94.924309 | -19.041257 |  | -7553.792 | -115.0092 | -115009.2 | -0.1540126 | -7.553792 | -18.312709 |  | -7427.76 | -117.2013376 | -117201.3376 | -0.1566089 | -7.42776 | -97.071042 | -60.179189 |  | -7724.622 | -386.6513 | -386651.3 | -0.4955728 | -7.724622
-84.924309 | -17.828517 |  | -6758.022 | -107.6842 | -107684.2 | -0.1438081 | -6.758022 | -17.066582 |  | -6631.99 | -109.2261248 | -109226.1248 | -0.1455873 | -6.63199 | -87.071042 | -56.916302 |  | -6928.852 | -365.6872 | -365687.2 | -0.4682294 | -6.928852
-74.924309 | -16.56934 |  | -5962.252 | -100.0788136 | -100078.8136 | -0.1332512 | -5.962252 | -15.79212 |  | -5836.22 | -101.069568 | -101069.568 | -0.1343378 | -5.83622 | -77.071042 | -53.393353 |  | -6133.082 | -343.0523 | -343052.3 | -0.4387863 | -6.133082
-64.924309 | -15.360943 |  | -5166.482 | -92.78009572 | -92780.09572 | -0.1230797 | -5.166482 | -14.574394 |  | -5040.45 | -93.2761216 | -93276.1216 | -0.1235446 | -5.04045 | -67.071042 | -49.905853 |  | -5337.312 | -320.6451 | -320645.1 | -0.4096295 | -5.337312
-54.924309 | -14.131988 |  | -4370.712 | -85.35720752 | -85357.20752 | -0.1127521 | -4.370712 | -13.312545 |  | -4244.68 | -85.200288 | -85200.288 | -0.1123965 | -4.24468 | -57.071042 | -46.309414 |  | -4541.542 | -297.538 | -297538 | -0.3795931 | -4.541542
-44.924309 | -12.925755 |  | -3574.942 | -78.0715602 | -78071.5602 | -0.102597 | -3.574942 | -12.087472 |  | -3448.91 | -77.3598208 | -77359.8208 | -0.1015443 | -3.44891 | -47.071042 | -42.337219 |  | -3745.772 | -272.0166 | -272016.6 | -0.346523 | -3.745772
-34.924309 | -11.682727 |  | -2779.172 | -70.56367108 | -70563.67108 | -0.09216262 | -2.779172 | -10.825623 |  | -2653.14 | -69.2839872 | -69283.9872 | -0.09039619 | -2.65314 | -37.071042 | -38.339038 |  | -2950.002 | -246.3283 | -246328.3 | -0.3132431 | -2.950002
-24.924309 | -10.459137 |  | -1983.402 | -63.17318748 | -63173.18748 | -0.08187577 | -1.983402 | -9.589996 |  | -1857.37 | -61.3759744 | -61375.9744 | -0.07945902 | -1.85737 | -27.071042 | -34.454305 |  | -2154.232 | -221.3689 | -221368.9 | -0.2808792 | -2.154232
-14.924309 | -9.2356 |  | -1187.632 | -55.783024 | -55783.024 | -0.07158933 | -1.187632 | -8.340761 |  | -1061.6 | -53.3808704 | -53380.8704 | -0.06841241 | -1.0616 | -17.071042 | -30.628686 |  | -1358.462 | -196.7893 | -196789.3 | -0.2489925 | -1.358462
-4.924309 | -7.997986 |  | -391.8617 | -48.30783544 | -48307.83544 | -0.06119604 | -0.3918617 | -7.091522 |  | -265.8304 | -45.3857408 | -45385.7408 | -0.05736576 | -0.2658304 | -7.071042 | -26.796004 |  | -562.6923 | -172.1643257 | -172164.3257 | -0.2170488 | -0.5626923
4.075691 | -6.723595 |  | 324.3313 | -40.6105138 | -40610.5138 | -0.05062362 | 0.3243313 | -5.806552 |  | 450.3626 | -37.1619328 | -37161.9328 | -0.04613176 | 0.4503626 | 1.928958 | -22.752796 |  | 153.5007 | -146.1867143 | -146186.7143 | -0.1835053 | 0.1535007
14.075691 | -5.540071 |  | 1120.101 | -33.46202884 | -33462.02884 | -0.04064087 | 1.120101 | -4.59512 |  | 1246.133 | -29.408768 | -29408.768 | -0.03538917 | 1.246133 | 11.928958 | -18.993392 |  | 949.2707 | -122.0325436 | -122032.5436 | -0.1521532 | 0.9492707
24.075691 | -4.311091 |  | 1915.871 | -26.03898964 | -26038.98964 | -0.03031311 | 1.915871 | -3.341674 |  | 1962.326 | -21.3867136 | -21386.7136 | -0.02440869 | 1.962326 | 21.928958 | -15.073222 |  | 1745.041 | -96.84545135 | -96845.45135 | -0.1195032 | 1.745041
34.075691 | -3.08106 |  | 2711.641 | -18.6096024 | -18609.6024 | -0.01997738 | 2.711641 | -2.09663 |  | 2758.096 | -13.418432 | -13418.432 | -0.01339578 | 2.758096 | 31.928958 | -11.223866 |  | 2540.811 | -72.11333905 | -72113.33905 | -0.08742484 | 2.540811
44.075691 | -1.841273 |  | 3507.411 | -11.12128892 | -11121.28892 | -0.009567599 | 3.507411 | -0.847378762 |  | 3633.443 | -5.423224 | -5423.224 | -0.002249039 | 3.633443 | 41.928958 | -7.320265 |  | 3336.581 | -47.0327 | -47032.7 | -0.05490855 | 3.336581
54.075691 | -0.615556884 |  | 4303.181 | -3.717964 | -3717.964 | 0.0007353845 | 4.303181 | 0.395566122 |  | 4349.636 | 2.531623 | 2531.623 | 0.00864699 | 4.349636 | 51.928958 | -3.437891 |  | 4132.351 | -22.08845 | -22088.45 | -0.02256363 | 4.132351
64.075691 | 0.632876494 |  | 5098.951 | 3.822574 | 3822.574 | 0.01121079 | 5.098951 | 1.647966 |  | 5145.406 | 10.5469824 | 10546.9824 | 0.01971905 | 5.145406 | 61.928958 | 0.423204915 |  | 4928.121 | 2.719092 | 2719.092 | 0.009609487 | 4.928121
73.075691 | 1.841279 |  | 5815.144 | 11.12132516 | 11121.32516 | 0.02128237 | 5.815144 | 2.877259 |  | 5941.176 | 18.4144576 | 18414.4576 | 0.03060529 | 5.941176 | 71.928958 | 4.225186 |  | 5723.891 | 27.14682005 | 27146.82005 | 0.04130534 | 5.723891
84.075691 | 3.09622 |  | 6690.491 | 18.7011688 | 18701.1688 | 0.03190716 | 6.690491 | 4.14646 |  | 6736.946 | 26.537344 | 26537.344 | 0.04181247 | 6.736946 | 81.928958 | 8.126502 |  | 6519.661 | 52.21277535 | 52212.77535 | 0.07380318 | 6.519661
93.075691 | 4.301373 |  | 7406.684 | 25.98029292 | 25980.29292 | 0.04195408 | 7.406684 | 5.363126 |  | 7532.716 | 34.3240064 | 34324.0064 | 0.05259716 | 7.532716 | 91.928958 | 11.836205 |  | 7315.431 | 76.04762 | 76047.62 | 0.104754 | 7.315431
104.075691 | 5.536826 |  | 8282.031 | 33.44242904 | 33442.42904 | 0.05243096 | 8.282031 | 6.605043 |  | 8328.486 | 42.2722752 | 42272.2752 | 0.06358492 | 8.328486 | 101.928958 | 15.659491 |  | 8111.201 | 100.6122 | 100612.2 | 0.1366219 | 8.111201
113.075691 | 6.760385 |  | 8998.224 | 40.8327254 | 40832.7254 | 0.06261757 | 8.998224 | 7.829058 |  | 9124.256 | 50.1059712 | 50105.9712 | 0.0744287 | 9.124256 | 111.928958 | 19.383452 |  | 8906.971 | 124.5386791 | 124538.6791 | 0.1676878 | 8.906971
124.075691 | 8.000164 |  | 9873.571 | 48.32099056 | 48320.99056 | 0.07312729 | 9.873571 | 9.094063 |  | 9920.026 | 58.2020032 | 58202.0032 | 0.08560214 | 9.920026 | 121.928958 | 23.185401 |  | 9702.741 | 148.9662 | 148966.2 | 0.1993834 | 9.702741
134.075691 | 9.22695 |  | 10669.34 | 55.730778 | 55730.778 | 0.08343839 | 10.66934 | 10.327545 |  | 10715.8 | 66.096288 | 66096.288 | 0.09652206 | 10.7158 | 131.928958 | 26.843257 |  | 10498.51 | 172.4679 | 172467.9 | 0.2299156 | 10.49851
143.075691 | 10.439681 |  | 11385.53 | 63.05567324 | 63055.67324 | 0.09354282 | 11.38553 | 11.557911 |  | 11511.57 | 73.9706304 | 73970.6304 | 0.1074169 | 11.51157 | 140.928958 | 30.456008 |  | 11214.7 | 195.6798514 | 195679.8514 | 0.2599837 | 11.2147
153.075691 | 11.661107 |  | 12181.3 | 70.43308628 | 70433.08628 | 0.1038132 | 12.1813 | 12.787197 |  | 12307.34 | 81.8380608 | 81838.0608 | 0.1183031 | 12.30734 | 150.928958 | 34.073578 |  | 12010.47 | 218.9227 | 218922.7 | 0.2901907 | 12.01047
164.075691 | 12.914945 |  | 13056.65 | 78.0062678 | 78006.2678 | 0.1144297 | 13.05665 | 14.052193 |  | 13103.11 | 89.9340352 | 89934.0352 | 0.1294765 | 13.10311 | 161.928958 | 37.771527 |  | 12885.82 | 242.6821 | 242682.1 | 0.3211466 | 12.88582
173.075691 | 14.103869 |  | 13772.84 | 85.18736876 | 85187.36876 | 0.1243534 | 13.77284 | 15.264669 |  | 13898.88 | 97.6938816 | 97693.8816 | 0.1402275 | 13.89888 | 171.928958 | 41.233021 |  | 13681.59 | 264.9222 | 264922.2 | 0.3500935 | 13.68159
183.075691 | 15.341479 |  | 14568.61 | 92.66253316 | 92662.53316 | 0.1347467 | 14.56861 | 16.508646 |  | 14694.65 | 105.6553344 | 105655.3344 | 0.1512318 | 14.69465 | 181.928958 | 44.777235 |  | 14477.36 | 287.6937 | 287693.7 | 0.3797082 | 14.47736
193.075691 | 16.568274 |  | 15364.38 | 100.0724 | 100072.4 | 0.1450578 | 15.36438 | 17.740056 |  | 15490.42 | 113.5363584 | 113536.3584 | 0.162135 | 15.49042 | 191.928958 | 48.231647 |  | 15273.13 | 309.8883 | 309888.3 | 0.4085979 | 15.27313
203.075691 | 17.795011 |  | 16160.15 | 107.4819 | 107481.9 | 0.1553686 | 16.16015 | 18.973517 |  | 16206.61 | 121.4305088 | 121430.5088 | 0.1729548 | 16.20661 | 200.928958 | 51.608175 |  | 15989.32 | 331.5825 | 331582.5 | 0.4367588 | 15.98932
213.075691 | 19.012076 |  | 16955.92 | 114.8329 | 114832.9 | 0.1656059 | 16.95592 | 20.197524 |  | 17081.96 | 129.2641536 | 129264.1536 | 0.1838985 | 17.08196 | 210.928958 | 54.951461 |  | 16785.09 | 353.0631 | 353063.1 | 0.4647513 | 16.78509
223.075691 | 20.231301 |  | 17751.69 | 122.1971 | 122197.1 | 0.1758596 | 17.75169 | 21.445684 |  | 17877.73 | 137.2523776 | 137252.3776 | 0.1949365 | 17.87773 | 220.928958 | 58.204866 |  | 17580.86 | 373.9663 | 373966.3 | 0.4920181 | 17.58086
233.075691 | 21.448367 |  | 18547.46 | 129.5481 | 129548.1 | 0.1860969 | 18.54746 | 22.667764 |  | 18673.5 | 145.0736896 | 145073.6896 | 0.2057647 | 18.6735 | 231.928958 | 61.418082 |  | 18456.21 | 394.6112 | 394611.2 | 0.5190605 | 18.45621
243.075691 | 22.706693 |  | 19343.23 | 137.1484 | 137148.4 | 0.1966474 | 19.34323 | 23.924325 |  | 19469.27 | 153.11568 | 153115.68 | 0.2168702 | 19.46927 | 241.928958 | 64.664406 |  | 19251.98 | 415.4688 | 415468.8 | 0.5462701 | 19.25198
253.075691 | 23.909699 |  | 20139 | 144.4146 | 144414.6 | 0.206778 | 20.139 | 25.144136 |  | 20265.04 | 160.9224704 | 160922.4704 | 0.2276802 | 20.26504 | 250.928958 | 68.220482 |  | 19968.17 | 438.3166 | 438316.6 | 0.5758806 | 19.96817
264.075691 | 25.142984 |  | 21014.35 | 151.8636 | 151863.6 | 0.2172385 | 21.01435 | 26.379695 |  | 21060.81 | 168.830048 | 168830.048 | 0.2386168 | 21.06081 | 261.928958 | 71.516457 |  | 20843.52 | 459.4932 | 459493.2 | 0.6035912 | 20.84352
273.075691 | 26.348154 |  | 21730.54 | 159.1429 | 159142.9 | 0.2272855 | 21.73054 | 27.600555 |  | 21856.58 | 176.643552 | 176643.552 | 0.2494353 | 21.85658 | 270.928958 | 74.327738 |  | 21559.71 | 477.5557 | 477555.7 | 0.6271884 | 21.55971
283.075691 | 27.56954 |  | 22526.31 | 166.5200216 | 166520.0216 | 0.2375556 | 22.52631 | 28.838212 |  | 22652.35 | 184.5645568 | 184564.5568 | 0.2603888 | 22.65235 | 281.928958 | 77.127216 |  | 22435.06 | 495.5423628 | 495542.3628 | 0.6508904 | 22.43506
293.075691 | 28.786552 |  | 23322.08 | 173.8708 | 173870.8 | 0.2477925 | 23.32208 | 30.059243 |  | 23448.12 | 192.3791552 | 192379.1552 | 0.2712085 | 23.44812 | 290.928958 | 79.787142 |  | 23151.25 | 512.6324 | 512632.4 | 0.6732657 | 23.15125
303.075691 | 30.000248 |  | 24117.85 | 181.2015 | 181201.5 | 0.2580043 | 24.11785 | 31.276952 |  | 24243.89 | 200.1724928 | 200172.4928 | 0.2820016 | 24.24389 | 300.928958 | 82.376422 |  | 23947.02 | 529.2685 | 529268.5 | 0.6951706 | 23.94702
353.075691 | 36.002311 |  | 28096.7 | 217.454 | 217454 | 0.308559 | 28.0967 | 37.326642 |  | 28143.16 | 238.8905088 | 238890.5088 | 0.3355545 | 28.14316 | 350.928958 | 93.824623 |  | 27925.87 | 602.8232 | 602823.2 | 0.7925993 | 27.92587
403.075691 | 42.071412 |  | 32075.55 | 254.1113 | 254111.3 | 0.3596224 | 32.07555 | 43.452085 |  | 32201.59 | 278.093344 | 278093.344 | 0.3899166 | 32.20159 | 400.928958 | 103.608698 |  | 31904.72 | 665.6859 | 665685.9 | 0.8765924 | 31.90472
453.075691 | 48.055113 |  | 36054.4 | 290.2529 | 290252.9 | 0.4100377 | 36.0544 | 49.524011 |  | 36100.86 | 316.9536704 | 316953.6704 | 0.4436483 | 36.10086 | 450.928958 | 111.446856 |  | 35883.57 | 716.0460498 | 716046.0498 | 0.9448748 | 35.88357
503.075691 | 54.025675 |  | 40033.25 | 326.315077 | 326315.077 | 0.4603533 | 40.03325 | 55.587339 |  | 40079.71 | 355.7589696 | 355758.9696 | 0.4974109 | 40.07971 | 500.928958 | 117.897107 |  | 39862.42 | 757.4889 | 757488.9 | 1.001952 | 39.86242
552.075691 | 59.898982 |  | 43932.53 | 361.7899 | 361789.9 | 0.5098307 | 43.93253 | 61.556212 |  | 44058.56 | 393.9597568 | 393959.7568 | 0.5504138 | 44.05856 | 549.928958 | 123.169727 |  | 43761.7 | 791.3655 | 791365.5 | 1.049421 | 43.7617
602.075691 | 65.709385 |  | 47911.38 | 396.8846854 | 396884.6854 | 0.5589307 | 47.91138 | 67.489316 |  | 48037.41 | 431.9316224 | 431931.6224 | 0.6031291 | 48.03741 | 600.928958 | 127.539096 |  | 47820.12 | 819.4386918 | 819438.6918 | 1.089797 | 47.82012
652.075691 | 71.423639 |  | 51890.23 | 431.3988 | 431398.8 | 0.607301 | 51.89023 | 73.300494 |  | 52016.26 | 469.1231616 | 469123.1616 | 0.6548638 | 52.01626 | 649.928958 | 131.170521 |  | 51719.4 | 842.7706 | 842770.6 | 1.124016 | 51.7194
702.075691 | 77.036122 |  | 55869.08 | 465.2982 | 465298.2 | 0.6548988 | 55.86908 | 79.044433 |  | 55995.11 | 505.8843712 | 505884.3712 | 0.7060578 | 55.99511 | 700.928958 | 134.296469 |  | 55777.82 | 862.8548 | 862854.8 | 1.154354 | 55.77782
752.075691 | 82.500487 |  | 59847.93 | 498.3029 | 498302.9 | 0.7013724 | 59.84793 | 84.634028 |  | 59973.96 | 541.6577792 | 541657.7792 | 0.7560104 | 59.97396 | 750.928958 | 136.968102 |  | 59756.67 | 880.0201 | 880020.1 | 1.180923 | 59.75667
802.075691 | 87.826251 |  | 63826.78 | 530.4706 | 530470.6 | 0.746794 | 63.82678 | 90.088328 |  | 63952.81 | 576.5652992 | 576565.2992 | 0.8048751 | 63.95281 | 799.928958 | 139.299371 |  | 63655.95 | 894.9985 | 894998.5 | 1.204645 | 63.65595
852.075691 | 92.92749 |  | 67805.63 | 561.2820396 | 561282.0396 | 0.7905116 | 67.80563 | 95.312317 |  | 67931.66 | 609.9988288 | 609998.8288 | 0.8518875 | 67.93166 | 849.928958 | 141.425339 |  | 67634.8 | 908.6578 | 908657.8 | 1.226809 | 67.6348
902.075691 | 97.884418 |  | 71784.48 | 591.2219 | 591221.9 | 0.8331338 | 71.78448 | 100.380761 |  | 71910.51 | 642.4368704 | 642436.8704 | 0.8976489 | 71.91051 | 899.928958 | 143.235981 |  | 71613.65 | 920.2912 | 920291.2 | 1.246428 | 71.61365
952.075691 | 102.571934 |  | 75763.33 | 619.5345 | 619534.5 | 0.8737112 | 75.76333 | 105.163349 |  | 75889.36 | 673.0454336 | 673045.4336 | 0.9411115 | 75.88936 | 949.928958 | 144.844398 |  | 75592.5 | 930.6253 | 930625.3 | 1.264413 | 75.5925
1002.076 | 107.042143 |  | 79742.2 | 646.5345 | 646534.5 | 0.9126394 | 79.7422 | 109.707459 |  | 79868.17 | 702.1277376 | 702127.7376 | 0.9826561 | 79.86817 | 999.928958 | 146.269959 |  | 79571.35 | 939.7845 | 939784.5 | 1.280923 | 79.57135
1052.076 | 111.220053 |  | 83721.05 | 671.7691 | 671769.1 | 0.949349 | 83.72105 | 113.902773 |  | 83847.02 | 728.9777472 | 728977.7472 | 1.021396 | 83.84702 | 1049.929 | 147.563051 |  | 83550.2 | 948.0926 | 948092.6 | 1.296362 | 83.5502
1102.076 | 115.115759 |  | 87699.9 | 695.2992 | 695299.2 | 0.9839167 | 87.6999 | 117.784974 |  | 87825.87 | 753.8238336 | 753823.8336 | 1.057617 | 87.82587 | 1099.929 | 148.728531 |  | 87529.05 | 955.5808 | 955580.8 | 1.310772 | 87.52905
1152.076 | 118.744267 |  | 91678.75 | 717.2154 | 717215.4 | 1.016456 | 91.67875 | 121.362489 |  | 91804.72 | 776.7199296 | 776719.9296 | 1.091388 | 91.80472 | 1150.929 | 149.785865 |  | 91587.48 | 962.3742 | 962374.2 | 1.324408 | 91.58748
1203.076 | 122.092519 |  | 95737.18 | 737.4388 | 737438.8 | 1.046969 | 95.73718 | 124.631105 |  | 95783.57 | 797.639072 | 797639.072 | 1.122675 | 95.78357 | 1200.929 | 150.802351 |  | 95566.33 | 968.9051 | 968905.1 | 1.337615 | 95.56633
1252.076 | 125.168172 |  | 99636.45 | 756.0158 | 756015.8 | 1.075213 | 99.63645 | 127.599248 |  | 99762.42 | 816.6351872 | 816635.1872 | 1.151545 | 99.76242 | 1250.929 | 151.677061 |  | 99545.18 | 974.5251 | 974525.1 | 1.349677 | 99.54518
1303.076 | 128.000354 |  | 103694.9 | 773.1221 | 773122.1 | 1.101808 | 103.6949 | 130.320486 |  | 103741.3 | 834.0511104 | 834051.1104 | 1.17843 | 103.7413 | 1300.929 | 152.481279 |  | 103524 | 979.6922 | 979692.2 | 1.36117 | 103.524
1353.076 | 130.618282 |  | 107673.7 | 788.9344 | 788934.4 | 1.126678 | 107.6737 | 132.815757 |  | 107720.1 | 850.0208448 | 850020.8448 | 1.203497 | 107.7201 | 1350.929 | 153.214212 |  | 107502.9 | 984.4013121 | 984401.3121 | 1.372087 | 107.5029
1403.076 | 133.049181 |  | 111652.6 | 803.6171 | 803617.1 | 1.150128 | 111.6526 | 135.124097 |  | 111778.5 | 864.7942208 | 864794.2208 | 1.227161 | 111.7785 | 1400.929 | 153.911503 |  | 111481.7 | 988.8814 | 988881.4 | 1.382716 | 111.4817
1453.076 | 135.277689 |  | 115631.4 | 817.0772 | 817077.2 | 1.172042 | 115.6314 | 137.24224 |  | 115677.8 | 878.350336 | 878350.336 | 1.249096 | 115.6778 | 1450.929 | 154.538284 |  | 115460.6 | 992.9084747 | 992908.4747 | 1.392777 | 115.4606
1503.076 | 137.367818 |  | 119610.3 | 829.7016 | 829701.6 | 1.192905 | 119.6103 | 139.205997 |  | 119656.7 | 890.9183808 | 890918.3808 | 1.269889 | 119.6567 | 1500.929 | 155.129441 |  | 119439.4 | 996.7067 | 996706.7 | 1.402549 | 119.4394
1751.076 | 145.778043 |  | 139345.4 | 880.4994 | 880499.4 | 1.281537 | 139.3454 | 147.021862 |  | 139471.3 | 940.9399168 | 940939.9168 | 1.357645 | 139.4713 | 1749.929 | 157.564522 |  | 139254.1 | 1012.352 | 1012352.1 | 1.447108 | 139.2541
2002.076 | 151.904294 |  | 159319.2 | 917.5019 | 917501.9 | 1.353133 | 159.3192 | 152.573495 |  | 159445.2 | 976.470368 | 976470.368 | 1.427391 | 159.4452 | 1999.929 | 159.290702 |  | 159148.4 | 1023.443 | 1023442.8 | 1.486044 | 159.1484
2251.076 | 156.477202 |  | 179133.9 | 945.1223 | 945122.3 | 1.41274 | 179.1339 | 156.562962 |  | 179259.8 | 1002.003 | 1002003.0 | 1.484375 | 179.2598 | 2249.929 | 160.614793 |  | 179042.6 | 1031.95 | 1031950.0 | 1.521733 | 179.0426
2501.076 | 159.983488 |  | 199028.1 | 966.3003 | 966300.3 | 1.464352 | 199.0281 | 159.503805 |  | 199154.1 | 1020.824352 | 1020824.352 | 1.533025 | 199.1541 | 2499.929 | 161.631279 |  | 198936.9 | 1038.481 | 1038481.0 | 1.554939 | 198.9369
2751.076 | 162.711908 |  | 218922.4 | 982.7799 | 982779.9 | 1.510059 | 218.9224 | 161.716445 |  | 219048.3 | 1034.985248 | 1034985.248 | 1.575819 | 219.0483 | 2748.929 | 162.48275 |  | 218751.5 | 1043.952 | 1043951.7 | 1.586713 | 218.7515
3001.076 | 164.871226 |  | 238816.6 | 995.8222 | 995822.2 | 1.551447 | 238.8166 | 163.412274 |  | 238942.6 | 1045.839 | 1045838.6 | 1.614456 | 238.9426 | 2999.929 | 163.144398 |  | 238725.4 | 1048.203 | 1048202.8 | 1.617154 | 238.7254
3251.076 | 166.590128 |  | 258710.9 | 1006.204 | 1006204.4 | 1.589493 | 258.7109 | 164.761242 |  | 258836.8 | 1054.472 | 1054471.9 | 1.650304 | 258.8368 | 3249.929 | 163.702699 |  | 258619.6 | 1051.79 | 1051789.8 | 1.646661 | 258.6196
3501.076 | 167.99336 |  | 278605.1 | 1014.68 | 1014679.9 | 1.625142 | 278.6051 | 165.826677 |  | 278731.1 | 1061.291 | 1061290.7 | 1.683871 | 278.7311 | 3498.929 | 164.184917 |  | 278434.3 | 1054.888 | 1054888.1 | 1.675453 | 278.4343
3751.076 | 169.146436 |  | 298499.4 | 1021.644 | 1021644.5 | 1.658893 | 298.4994 | 166.6977 |  | 298545.8 | 1066.86528 | 1066865.28 | 1.715776 | 298.5458 | 3749.929 | 164.589348 |  | 298408.1 | 1057.487 | 1057486.6 | 1.703817 | 298.4081
4001.076 | 170.119168 |  | 318393.6 | 1027.52 | 1027519.8 | 1.691275 | 318.3936 | 167.427837 |  | 318519.6 | 1071.538 | 1071538.2 | 1.746747 | 318.5196 | 3999.929 | 164.941863 |  | 318302.4 | 1059.751 | 1059751.5 | 1.731662 | 318.3024
4251.076 | 170.929349 |  | 338287.9 | 1032.413 | 1032413.3 | 1.722423 | 338.2879 | 168.025688 |  | 338413.8 | 1075.364 | 1075364.4 | 1.776554 | 338.4138 | 4249.929 | 165.260691 |  | 338196.6 | 1061.8 | 1061799.9 | 1.759236 | 338.1966
4501.076 | 171.632625 |  | 358182.1 | 1036.661055 | 1036661.055 | 1.75276 | 358.1821 | 168.542627 |  | 358308.1 | 1078.673 | 1078672.8 | 1.80571 | 358.3081 | 4498.929 | 165.522939 |  | 358011.3 | 1063.485 | 1063484.9 | 1.786252 | 358.0113
4751.076 | 172.235237 |  | 378076.4 | 1040.301 | 1040300.8 | 1.782333 | 378.0764 | 168.980675 |  | 378122.8 | 1081.47632 | 1081476.32 | 1.834132 | 378.1228 | 4748.929 | 165.769321 |  | 377905.5 | 1065.068 | 1065067.9 | 1.81324 | 377.9055
5001.076 | 172.766268 |  | 397970.6 | 1043.508 | 1043508.3 | 1.811362 | 397.9706 | 169.367476 |  | 398017 | 1083.952 | 1083951.8 | 1.862242 | 398.017 | 4998.929 | 165.981608 |  | 397799.8 | 1066.432 | 1066431.8 | 1.839953 | 397.7998
5251.076 | 173.243426 |  | 417864.9 | 1046.39 | 1046390.3 | 1.839983 | 417.8649 | 169.699463 |  | 417990.8 | 1086.077 | 1086076.6 | 1.890011 | 417.9908 | 5248.929 | 166.170656 |  | 417694 | 1067.646 | 1067646.5 | 1.866479 | 417.694
5501.076 | 173.657725 |  | 437759.1 | 1048.892659 | 1048892.659 | 1.868127 | 437.7591 | 169.99469 |  | 437805.5 | 1087.966016 | 1087966.016 | 1.917285 | 437.8055 | 5498.929 | 166.341244 |  | 437588.3 | 1068.742 | 1068742.5 | 1.892855 | 437.5883
5751.076 | 174.036344 |  | 457653.4 | 1051.18 | 1051179.5 | 1.895999 | 457.6534 | 170.24985 |  | 457699.8 | 1089.59904 | 1089599.04 | 1.944336 | 457.6998 | 5748.929 | 166.504576 |  | 457482.5 | 1069.792 | 1069791.9 | 1.919173 | 457.4825
6001.076 | 174.364099 |  | 477547.6 | 1053.159 | 1053159.2 | 1.923486 | 477.5476 | 170.4842 |  | 477673.6 | 1091.09888 | 1091098.88 | 1.971319 | 477.6736 | 5998.929 | 166.66727 |  | 477376.8 | 1070.837 | 1070837.2 | 1.945486 | 477.3768
6250.076 | 174.670252 |  | 497362.3 | 1055.008 | 1055008.3 | 1.950709 | 497.3623 | 170.691208 |  | 497488.3 | 1092.424 | 1092423.7 | 1.997883 | 497.4883 | 6248.929 | 166.795114 |  | 497271 | 1071.659 | 1071658.6 | 1.971517 | 497.271
6500.076 | 174.955865 |  | 517256.5 | 1056.733 | 1056733.4 | 1.977876 | 517.2565 | 170.880417 |  | 517382.5 | 1093.635 | 1093634.7 | 2.024404 | 517.3825 | 6497.929 | 166.904363 |  | 517085.7 | 1072.361 | 1072360.5 | 1.997298 | 517.0857
6750.076 | 175.212306 |  | 537150.8 | 1058.282 | 1058282.3 | 2.004821 | 537.1508 | 171.051569 |  | 537276.8 | 1094.73 | 1094730.0 | 2.05078 | 537.2768 | 6747.929 | 167.022127 |  | 536979.9 | 1073.117 | 1073117.2 | 2.023248 | 536.9799
7000.076 | 175.443869 |  | 557045 | 1059.681 | 1059681.0 | 2.031578 | 557.045 | 171.21451 |  | 557171 | 1095.772864 | 1095772.864 | 2.077089 | 557.171 | 6997.929 | 167.126248 |  | 556874.2 | 1073.786 | 1073786.1 | 2.049088 | 556.8742
7250.076 | 175.669987 |  | 576939.3 | 1061.047 | 1061046.7 | 2.058293 | 576.9393 | 171.381449 |  | 577065.3 | 1096.841 | 1096841.3 | 2.103431 | 577.0653 | 7247.929 | 167.235188 |  | 576768.4 | 1074.486 | 1074486.1 | 2.074966 | 576.7684
7500.076 | 175.874369 |  | 596833.5 | 1062.281 | 1062281.2 | 2.084844 | 596.8335 | 171.542283 |  | 596959.5 | 1097.871 | 1097870.6 | 2.129724 | 596.9595 | 7498.929 | 167.322494 |  | 596742.3 | 1075.047 | 1075047.0 | 2.10077 | 596.7423
7750.076 | 176.069146 |  | 616727.8 | 1063.458 | 1063457.6 | 2.111321 | 616.7278 | 171.661973 |  | 616853.8 | 1098.637 | 1098636.6 | 2.155685 | 616.8538 | 7748.929 | 167.400203 |  | 616636.5 | 1075.546 | 1075546.3 | 2.126397 | 616.6365
8001.076 | 176.243382 |  | 636701.6 | 1064.51 | 1064510.0 | 2.137743 | 636.7016 | 171.780804 |  | 636748 | 1099.397 | 1099397.1 | 2.18164 | 636.748 | 7998.929 | 167.471488 |  | 636530.8 | 1076.004 | 1076004.3 | 2.151972 | 636.5308
8250.076 | 176.407747 |  | 656516.3 | 1065.503 | 1065502.8 | 2.163889 | 656.5163 | 171.885834 |  | 656642.3 | 1100.069 | 1100069.3 | 2.207484 | 656.6423 | 8247.929 | 167.566012 |  | 656345.4 | 1076.612 | 1076611.6 | 2.177634 | 656.3454
8500.076 | 176.56795 |  | 676410.5 | 1066.470418 | 1066470.418 | 2.190104 | 676.4105 | 171.990821 |  | 676536.5 | 1100.741 | 1100741.3 | 2.233327 | 676.5365 | 8497.929 | 167.613264 |  | 676239.7 | 1076.915 | 1076915.2 | 2.203014 | 676.2397
8750.076 | 176.719301 |  | 696304.8 | 1067.385 | 1067384.6 | 2.216252 | 696.3048 | 172.082352 |  | 696430.8 | 1101.327 | 1101327.1 | 2.259062 | 696.4308 | 8747.929 | 167.693837 |  | 696133.9 | 1077.433 | 1077432.9 | 2.228664 | 696.1339
9000.076 | 176.862196 |  | 716199 | 1068.248 | 1068247.7 | 2.242336 | 716.199 | 172.101268 |  | 716325 | 1101.448 | 1101448.1 | 2.284214 | 716.325 | 8997.929 | 167.755041 |  | 716028.2 | 1077.826 | 1077826.1 | 2.254157 | 716.0282
9250.076 | 177.003851 |  | 736093.3 | 1069.103 | 1069103.3 | 2.26841 | 736.0933 | 172.121217 |  | 736139.7 | 1101.576 | 1101575.8 | 2.309273 | 736.1397 | 9247.929 | 167.826325 |  | 735922.4 | 1078.284 | 1078284.1 | 2.279732 | 735.9224
9499.076 | 177.132492 |  | 755908 | 1069.88 | 1069880.3 | 2.294285 | 755.908 | 172.128568 |  | 756113.5 | 1101.623 | 1101622.8 | 2.334432 | 756.1135 | 9497.929 | 167.873597 |  | 755816.7 | 1078.588 | 1078587.9 | 2.305113 | 755.8167
9750.076 | 177.234307 |  | 775881.8 | 1070.495 | 1070495.2 | 2.320157 | 775.8818 | 172.127494 |  | 775928.2 | 1101.616 | 1101616.0 | 2.359322 | 775.9282 | 9747.929 | 167.941767 |  | 775710.9 | 1079.026 | 1079025.9 | 2.330662 | 775.7109
10000.076 | 177.212705 |  | 795776 | 1070.365 | 1070364.7 | 2.344993 | 795.776 | 172.130675 |  | 795822.4 | 1101.63632 | 1101636.32 | 2.384347 | 795.8224 | 9997.929 | 167.99136 |  | 795605.2 | 1079.344488 | 1079344.488 | 2.356062 | 795.6052
9752.076 | 177.108721 |  | 776041 | 1069.737 | 1069736.7 | 2.319404 | 776.041 | 172.065456 |  | 776166.9 | 1101.219 | 1101218.9 | 2.359123 | 776.1669 | 9749.929 | 167.944089 |  | 775870.1 | 1079.041 | 1079040.8 | 2.330881 | 775.8701
9502.076 | 176.986543 |  | 756146.7 | 1068.999 | 1068998.7 | 2.293478 | 756.1467 | 172.130675 |  | 756272.7 | 1101.63632 | 1101636.32 | 2.334648 | 756.2727 | 9499.929 | 167.882885 |  | 755975.9 | 1078.648 | 1078647.5 | 2.305388 | 755.9759
9252.076 | 176.861133 |  | 736252.5 | 1068.241 | 1068241.2 | 2.267527 | 736.2525 | 172.113865 |  | 736378.4 | 1101.528736 | 1101528.736 | 2.309514 | 736.3784 | 9249.929 | 167.826325 |  | 736081.6 | 1078.284 | 1078284.1 | 2.279932 | 736.0816
9002.076 | 176.733378 |  | 716358.2 | 1067.47 | 1067469.6 | 2.241558 | 716.3582 | 172.056083 |  | 716484.2 | 1101.159 | 1101158.9 | 2.28405 | 716.4842 | 8999.929 | 167.779073 |  | 716187.4 | 1077.981 | 1077980.5 | 2.254551 | 716.1874
8752.076 | 176.600354 |  | 696464 | 1066.666 | 1066666.1 | 2.215549 | 696.464 | 172.014983 |  | 696589.9 | 1100.896 | 1100895.9 | 2.258721 | 696.5899 | 8749.929 | 167.707788 |  | 696293.1 | 1077.523 | 1077522.5 | 2.228977 | 696.2931
8502.076 | 176.466135 |  | 676569.7 | 1065.855 | 1065855.5 | 2.189531 | 676.5697 | 172.025473 |  | 676695.7 | 1100.963 | 1100963.0 | 2.233806 | 676.6957 | 8499.929 | 167.660536 |  | 676398.9 | 1077.219 | 1077218.9 | 2.203596 | 676.3989
8252.076 | 176.312572 |  | 656675.5 | 1064.928 | 1064927.9 | 2.163367 | 656.6755 | 171.930976 |  | 656801.4 | 1100.358 | 1100358.2 | 2.208047 | 656.8014 | 8249.929 | 167.590025 |  | 656504.6 | 1076.766 | 1076765.9 | 2.178028 | 656.5046
8003.076 | 176.145905 |  | 636860.8 | 1063.921 | 1063921.3 | 2.137203 | 636.8608 | 171.930976 |  | 636907.2 | 1100.358 | 1100358.2 | 2.183048 | 636.9072 | 8000.929 | 167.51874 |  | 636689.9 | 1076.308 | 1076307.9 | 2.152553 | 636.6899
7753.076 | 175.969677 |  | 616966.5 | 1062.857 | 1062856.8 | 2.110866 | 616.9665 | 171.881621 |  | 617092.5 | 1100.042 | 1100042.4 | 2.157752 | 617.0925 | 7750.929 | 167.424216 |  | 616795.7 | 1075.701 | 1075700.6 | 2.126791 | 616.7957
7503.076 | 175.789996 |  | 597072.3 | 1061.772 | 1061771.6 | 2.084503 | 597.0723 | 171.762962 |  | 597118.7 | 1099.283 | 1099283.0 | 2.131698 | 597.1187 | 7500.929 | 167.345966 |  | 596901.4 | 1075.198 | 1075197.8 | 2.10116 | 596.9014
7252.076 | 175.588756 |  | 577098.5 | 1060.556 | 1060556.1 | 2.057877 | 577.0985 | 171.642025 |  | 577224.4 | 1098.50896 | 1098508.96 | 2.105727 | 577.2244 | 7250.929 | 167.258427 |  | 577007.2 | 1074.635 | 1074635.4 | 2.075454 | 577.0072
7002.076 | 175.381142 |  | 557204.2 | 1059.302 | 1059302.1 | 2.031302 | 557.2042 | 171.512876 |  | 557330.2 | 1097.682 | 1097682.4 | 2.079689 | 557.3302 | 6999.929 | 167.163903 |  | 557033.4 | 1074.028 | 1074028.1 | 2.049592 | 557.0334
6752.076 | 175.150686 |  | 537310 | 1057.91 | 1057910.1 | 2.004554 | 537.31 | 171.40561 |  | 537435.9 | 1096.995904 | 1096995.904 | 2.053827 | 537.4359 | 6749.929 | 167.064735 |  | 537139.1 | 1073.391 | 1073390.9 | 2.023792 | 537.1391
6502.076 | 174.895308 |  | 517415.7 | 1056.368 | 1056367.7 | 1.977616 | 517.4157 | 171.24181 |  | 517541.7 | 1095.947584 | 1095947.584 | 2.027511 | 517.5417 | 6500.929 | 166.951616 |  | 517324.4 | 1072.664 | 1072664.1 | 1.99798 | 517.3244
6253.076 | 174.630279 |  | 497601 | 1054.767 | 1054766.9 | 1.950706 | 497.601 | 171.066273 |  | 497727 | 1094.824 | 1094824.1 | 2.0012 | 497.727 | 6250.929 | 166.833079 |  | 497430.2 | 1071.903 | 1071902.5 | 1.972023 | 497.4302
6003.076 | 174.318681 |  | 477706.8 | 1052.885 | 1052884.8 | 1.923341 | 477.7068 | 170.869884 |  | 477832.7 | 1093.567 | 1093567.3 | 1.974621 | 477.8327 | 6000.929 | 166.695946 |  | 477535.9 | 1071.021 | 1071021.5 | 1.945917 | 477.5359
5752.076 | 173.975786 |  | 457733 | 1050.814 | 1050813.7 | 1.89564 | 457.733 | 170.639789 |  | 457938.5 | 1092.095 | 1092094.6 | 1.947772 | 457.9385 | 5750.929 | 166.554151 |  | 457641.7 | 1070.11 | 1070110.4 | 1.919773 | 457.6417
5503.076 | 173.614475 |  | 437918.3 | 1048.631429 | 1048631.429 | 1.867998 | 437.9183 | 170.393874 |  | 438044.2 | 1090.521 | 1090520.8 | 1.920795 | 438.0442 | 5500.929 | 166.40773 |  | 437747.4 | 1069.17 | 1069169.7 | 1.893592 | 437.7474
5253.076 | 173.205622 |  | 418024 | 1046.162 | 1046162.0 | 1.839896 | 418.024 | 170.117562 |  | 418150 | 1088.752 | 1088752.4 | 1.893574 | 418.15 | 5250.929 | 166.232324 |  | 417853.2 | 1068.043 | 1068042.7 | 1.867177 | 417.8532
5003.076 | 172.740328 |  | 398129.8 | 1043.352 | 1043351.6 | 1.811365 | 398.1298 | 169.794991 |  | 398255.7 | 1086.688 | 1086687.9 | 1.86598 | 398.2557 | 5000.929 | 166.02886 |  | 397958.9 | 1066.735 | 1066735.4 | 1.840535 | 397.9589
4753.076 | 172.221027 |  | 378235.5 | 1040.215 | 1040215.0 | 1.782425 | 378.2355 | 169.429428 |  | 378361.5 | 1084.348 | 1084348.3 | 1.838041 | 378.3615 | 4750.929 | 165.835168 |  | 378064.7 | 1065.491 | 1065491.0 | 1.813972 | 378.0647
4503.076 | 171.627224 |  | 358341.3 | 1036.628 | 1036628.4 | 1.752919 | 358.3413 | 168.996453 |  | 358467.2 | 1081.577 | 1081577.3 | 1.80956 | 358.4672 | 4500.929 | 165.580273 |  | 358170.4 | 1063.853 | 1063853.3 | 1.786915 | 358.1704
4253.076 | 170.941213 |  | 338447 | 1032.485 | 1032484.9 | 1.722713 | 338.447 | 168.504837 |  | 338573 | 1078.431 | 1078431.0 | 1.780607 | 338.573 | 4251.929 | 165.319959 |  | 338355.8 | 1062.181 | 1062180.7 | 1.759914 | 338.3558
4004.076 | 170.145108 |  | 318632.4 | 1027.676 | 1027676.5 | 1.691772 | 318.6324 | 167.926978 |  | 318758.3 | 1074.733 | 1074732.7 | 1.751061 | 318.7583 | 4001.929 | 165.012374 |  | 318461.5 | 1060.205 | 1060204.5 | 1.732432 | 318.4615
3754.076 | 169.205002 |  | 298738.1 | 1021.998 | 1021998.2 | 1.659637 | 298.7381 | 167.223968 |  | 298784.5 | 1070.233 | 1070233.4 | 1.720308 | 298.7845 | 3751.929 | 164.657537 |  | 298567.3 | 1057.925 | 1057924.7 | 1.704568 | 298.5673
3503.076 | 168.08309 |  | 278764.3 | 1015.222 | 1015221.9 | 1.626023 | 278.7643 | 166.400365 |  | 278890.2 | 1064.962336 | 1064962.336 | 1.688685 | 278.8902 | 3501.929 | 164.256202 |  | 278673 | 1055.346 | 1055346.1 | 1.676328 | 278.673
3253.076 | 166.73413 |  | 258870 | 1007.074 | 1007074.1 | 1.590785 | 258.87 | 165.378998 |  | 258996 | 1058.426 | 1058425.6 | 1.655472 | 258.996 | 3251.929 | 163.785226 |  | 258778.8 | 1052.32 | 1052320.1 | 1.647527 | 258.7788
3004.076 | 165.106906 |  | 239055.4 | 997.2457 | 997245.7 | 1.553536 | 239.0554 | 164.11825 |  | 239181.3 | 1050.3568 | 1050356.8 | 1.620434 | 239.1813 | 3001.929 | 163.238922 |  | 238884.5 | 1048.81 | 1048810.1 | 1.618117 | 238.8845
2754.076 | 163.06888 |  | 219161.1 | 984.9360352 | 984936.0352 | 1.513068 | 219.1611 | 162.521303 |  | 219207.5 | 1040.136 | 1040136.3 | 1.582491 | 219.2075 | 2751.929 | 162.591225 |  | 218990.3 | 1044.649 | 1044648.6 | 1.587889 | 218.9903
2504.076 | 160.518858 |  | 199266.9 | 969.5339 | 969533.9 | 1.468715 | 199.2669 | 160.473538 |  | 199313.2 | 1027.031 | 1027030.6 | 1.541024 | 199.3132 | 2501.929 | 161.792289 |  | 199096 | 1039.515 | 1039515.5 | 1.556439 | 199.096
2254.076 | 157.296193 |  | 179372.6 | 950.069 | 950069 | 1.419256 | 179.3726 | 157.795378 |  | 179419 | 1009.89 | 1009890.4 | 1.494486 | 179.419 | 2251.929 | 160.803841 |  | 179201.8 | 1033.165 | 1033164.7 | 1.52346 | 179.2018
2004.076 | 153.138645 |  | 159478.4 | 924.9574158 | 924957.4158 | 1.362702 | 159.4784 | 154.211543 |  | 159604.3 | 986.9538752 | 986953.8752 | 1.440765 | 159.6043 | 2002.929 | 159.551035 |  | 159387.1 | 1025.115 | 1025115.4 | 1.488446 | 159.3871
1754.076 | 147.689597 |  | 139584.1 | 892.0452 | 892045.2 | 1.296345 | 139.5841 | 149.337511 |  | 139710.1 | 955.7600704 | 955760.0704 | 1.376568 | 139.7101 | 1751.929 | 157.900164 |  | 139413.3 | 1014.509 | 1014508.6 | 1.450018 | 139.4133
1504.076 | 140.348296 |  | 119689.9 | 847.7037 | 847703.7 | 1.215627 | 119.6899 | 142.600623 |  | 119815.8 | 912.6439872 | 912643.9872 | 1.297389 | 119.8158 | 1502.929 | 155.727564 |  | 119598.6 | 1000.55 | 1000549.6 | 1.407578 | 119.5986
1454.076 | 138.55892 |  | 115711 | 836.8958768 | 836895.8768 | 1.197046 | 115.711 | 140.925817 |  | 115757.4 | 901.9252288 | 901925.2288 | 1.27882 | 115.7574 | 1451.929 | 155.176693 |  | 115540.2 | 997.0103 | 997010.3 | 1.398031 | 115.5402
1404.076 | 136.667906 |  | 111732.2 | 825.4742 | 825474.2 | 1.177693 | 111.7322 | 139.143874 |  | 111778.5 | 890.5207936 | 890520.7936 | 1.259489 | 111.7785 | 1401.929 | 154.608795 |  | 111561.3 | 993.3615 | 993361.5 | 1.388446 | 111.5613
1353.076 | 134.626472 |  | 107673.7 | 813.1439 | 813143.9 | 1.157099 | 107.6737 | 137.228568 |  | 107799.7 | 878.2628352 | 878262.8352 | 1.239086 | 107.7997 | 1351.929 | 153.994398 |  | 107582.5 | 989.414 | 989414 | 1.378486 | 107.5825
1303.076 | 132.453077 |  | 103694.9 | 800.0166 | 800016.6 | 1.135604 | 103.6949 | 135.174484 |  | 103820.8 | 865.1166976 | 865116.6976 | 1.217567 | 103.8208 | 1301.929 | 153.331976 |  | 103603.6 | 985.1579458 | 985157.9458 | 1.368138 | 103.6036
1253.076 | 130.118592 |  | 99716.03 | 785.9163 | 785916.3 | 1.112886 | 99.71603 | 132.954536 |  | 99842 | 850.9090304 | 850909.0304 | 1.194714 | 99.842 | 1250.929 | 152.623055 |  | 99545.18 | 980.6031 | 980603.1 | 1.357314 | 99.54518
1203.076 | 127.616335 |  | 95737.18 | 770.8026634 | 770802.6634 | 1.088894 | 95.73718 | 130.551655 |  | 95863.15 | 835.530592 | 835530.592 | 1.170389 | 95.86315 | 1201.929 | 151.866109 |  | 95645.9 | 975.7398 | 975739.8 | 1.346303 | 95.6459
1153.076 | 124.90633 |  | 91758.33 | 754.4342332 | 754434.2332 | 1.063326 | 91.75833 | 127.934415 |  | 91884.3 | 818.780256 | 818780.256 | 1.144341 | 91.8843 | 1151.929 | 151.038651 |  | 91667.05 | 970.4233 | 970423.3 | 1.334623 | 91.66705
1103.076 | 121.997211 |  | 87779.48 | 736.8632 | 736863.2 | 1.036246 | 87.77948 | 125.096453 |  | 87905.45 | 800.6172992 | 800617.2992 | 1.116518 | 87.90545 | 1100.929 | 150.140702 |  | 87608.63 | 964.654 | 964654 | 1.322273 | 87.60863
1053.076 | 118.868614 |  | 83800.63 | 717.9664 | 717966.4 | 1.0075 | 83.80063 | 122.02543 |  | 83926.6 | 780.962752 | 780962.752 | 1.08682 | 83.9266 | 1050.929 | 149.147455 |  | 83629.78 | 958.2724 | 958272.4 | 1.309254 | 83.62978
1003.076 | 115.51058 |  | 79821.78 | 697.6839032 | 697683.9032 | 0.9770136 | 79.82178 | 118.691681 |  | 79947.75 | 759.6267584 | 759626.7584 | 1.055009 | 79.94775 | 1000.929 | 148.083698 |  | 79650.93 | 951.4378 | 951437.8 | 1.295666 | 79.65093
953.075691 | 111.885347 |  | 75842.9 | 675.7875 | 675787.5 | 0.9444988 | 75.8429 | 115.048001 |  | 75968.94 | 736.3072064 | 736307.2064 | 1.020706 | 75.96894 | 950.928958 | 146.87739 |  | 75672.07 | 943.6872 | 943687.2 | 1.280927 | 75.67207
903.075691 | 108.016822 |  | 71864.05 | 652.4216 | 652421.6 | 0.9101374 | 71.86405 | 111.113306 |  | 71990.09 | 711.1251584 | 711125.1584 | 0.9840626 | 71.99009 | 900.928958 | 145.579654 |  | 71693.22 | 935.3493 | 935349.3 | 1.26545 | 71.69322
853.075691 | 103.851704 |  | 67885.2 | 627.2643 | 627264.3 | 0.8735249 | 67.8852 | 106.850623 |  | 68011.24 | 683.8439872 | 683843.9872 | 0.9447813 | 68.01124 | 850.928958 | 144.137103 |  | 67714.37 | 926.0809 | 926080.9 | 1.248803 | 67.71437
804.075691 | 99.47251 |  | 63985.93 | 600.8139604 | 600813.9604 | 0.8353875 | 63.98593 | 102.294991 |  | 64032.39 | 654.6879424 | 654687.9424 | 0.903144 | 64.03239 | 801.928958 | 142.536349 |  | 63815.1 | 915.796 | 915796 | 1.230979 | 63.8151
753.075691 | 94.772023 |  | 59927.5 | 572.423 | 572423 | 0.7946117 | 59.9275 | 97.409437 |  | 60053.54 | 623.4203968 | 623420.3968 | 0.8588533 | 60.05354 | 750.928958 | 140.741999 |  | 59756.67 | 904.2673 | 904267.3 | 1.211393 | 59.75667
703.075691 | 89.85622 |  | 55948.65 | 542.7315688 | 542731.5688 | 0.7523016 | 55.94865 | 92.273839 |  | 56074.69 | 590.5525696 | 590552.5696 | 0.8125518 | 56.07469 | 700.928958 | 138.732247 |  | 55777.82 | 891.3547 | 891354.7 | 1.190167 | 55.77782
653.075691 | 84.683577 |  | 51969.8 | 511.4888 | 511488.8 | 0.7080421 | 51.9698 | 86.854364 |  | 52095.84 | 555.8679296 | 555867.9296 | 0.7639673 | 52.09584 | 651.928958 | 136.471469 |  | 51878.55 | 876.8292 | 876829.2 | 1.167014 | 51.87855
604.075691 | 79.323196 |  | 48070.53 | 479.1121 | 479112.1 | 0.6624577 | 48.07053 | 81.262489 |  | 48116.99 | 520.0799296 | 520079.9296 | 0.7139962 | 48.11699 | 601.928958 | 133.877699 |  | 47899.7 | 860.1642 | 860164.2 | 1.141073 | 47.8997
553.075691 | 73.77344 |  | 44012.1 | 445.5915776 | 445591.5776 | 0.615236 | 44.0121 | 75.460598 |  | 44138.14 | 482.9478272 | 482947.8272 | 0.6623362 | 44.13814 | 550.928958 | 130.927235 |  | 43841.27 | 841.2075 | 841207.5 | 1.112152 | 43.84127
504.075691 | 68.100266 |  | 40112.83 | 411.3256 | 411325.6 | 0.5672775 | 40.11283 | 69.521346 |  | 40159.29 | 444.9366144 | 444936.6144 | 0.6095715 | 40.15929 | 501.928958 | 127.534452 |  | 39942 | 819.4088541 | 819408.8541 | 1.07986 | 39.942
454.075691 | 62.309208 |  | 36133.98 | 376.3476 | 376347.6 | 0.5183244 | 36.13398 | 63.441036 |  | 36260.01 | 406.0226304 | 406022.6304 | 0.5557724 | 36.26001 | 451.928958 | 123.576248 |  | 35963.15 | 793.9773934 | 793977.3934 | 1.042903 | 35.96315
404.075691 | 56.452191 |  | 32155.13 | 340.9712 | 340971.2 | 0.4688706 | 32.15513 | 57.294733 |  | 32201.59 | 366.6862912 | 366686.2912 | 0.5012425 | 32.20159 | 401.928958 | 118.953899 |  | 31984.3 | 764.2788 | 764278.8 | 1.000584 | 31.9843
354.075691 | 50.475166 |  | 28176.28 | 304.87 | 304870 | 0.418506 | 28.17628 | 51.075817 |  | 28222.74 | 326.8852288 | 326885.2288 | 0.4462287 | 28.22274 | 351.928958 | 113.418953 |  | 28005.45 | 728.7168 | 728716.8 | 0.9508971 | 28.00545
304.075691 | 44.498097 |  | 24197.43 | 268.7685 | 268768.5 | 0.368141 | 24.19743 | 44.868465 |  | 24323.46 | 287.158176 | 287158.176 | 0.3914078 | 24.32346 | 301.928958 | 106.8009 |  | 24026.6 | 686.1957825 | 686195.7825 | 0.8924654 | 24.0266
254.075691 | 38.468876 |  | 20218.58 | 232.352 | 232352 | 0.3173802 | 20.21858 | 38.639905 |  | 20344.61 | 247.295392 | 247295.392 | 0.3363164 | 20.34461 | 251.928958 | 98.797223 |  | 20047.75 | 634.7722 | 634772.2 | 0.8228467 | 20.04775
204.075691 | 32.412749 |  | 16239.73 | 195.773 | 195773 | 0.2664152 | 16.23973 | 32.404183 |  | 16365.76 | 207.3867712 | 207386.7712 | 0.2811674 | 16.36576 | 201.928958 | 89.031976 |  | 16068.9 | 572.0304458 | 572030.4458 | 0.7390056 | 16.0689
194.075691 | 31.11676 |  | 15443.96 | 187.9452304 | 187945.2304 | 0.2555789 | 15.44396 | 31.078319 |  | 15490.42 | 198.9012416 | 198901.2416 | 0.2694046 | 15.49042 | 191.928958 | 86.655447 |  | 15273.13 | 556.7612 | 556761.2 | 0.7188184 | 15.27313
184.075691 | 29.904019 |  | 14648.19 | 180.6203 | 180620.3 | 0.2453744 | 14.64819 | 29.817558 |  | 14694.65 | 190.8323712 | 190832.3712 | 0.2582652 | 14.69465 | 181.928958 | 84.338903 |  | 14477.36 | 541.8775 | 541877.5 | 0.6991155 | 14.47736
173.075691 | 28.67398 |  | 13772.84 | 173.1908392 | 173190.8392 | 0.2349386 | 13.77284 | 28.559948 |  | 13898.88 | 182.7836672 | 182783.6672 | 0.2471513 | 13.89888 | 171.928958 | 81.903028 |  | 13681.59 | 526.2269549 | 526226.9549 | 0.6784491 | 13.68159
164.075691 | 27.499084 |  | 13056.65 | 166.0945 | 166094.5 | 0.2251213 | 13.05665 | 27.337868 |  | 13182.68 | 174.9623552 | 174962.3552 | 0.2364231 | 13.18268 | 161.928958 | 79.465606 |  | 12885.82 | 510.5665 | 510566.5 | 0.6577702 | 12.88582
154.075691 | 26.240934 |  | 12260.88 | 158.4952 | 158495.2 | 0.2145721 | 12.26088 | 26.049802 |  | 12307.34 | 166.7187328 | 166718.7328 | 0.2249642 | 12.30734 | 151.928958 | 76.791418 |  | 12090.05 | 493.3849 | 493384.9 | 0.6351798 | 12.09005
144.075691 | 25.033603 |  | 11465.11 | 151.203 | 151203 | 0.2044087 | 11.46511 | 24.805843 |  | 11511.57 | 158.7573952 | 158757.3952 | 0.21396 | 11.51157 | 141.928958 | 74.067657 |  | 11294.28 | 475.8847 | 475884.7 | 0.6121891 | 11.29428
134.075691 | 23.818703 |  | 10669.34 | 143.865 | 143865 | 0.1941878 | 10.66934 | 23.570284 |  | 10715.8 | 150.8498176 | 150849.8176 | 0.2030233 | 10.7158 | 131.928958 | 71.244553 |  | 10498.51 | 457.7463 | 457746.3 | 0.5883964 | 10.49851
124.075691 | 22.595153 |  | 9873.571 | 136.4747 | 136474.7 | 0.1839013 | 9.873571 | 22.333676 |  | 9920.026 | 142.9355264 | 142935.5264 | 0.1920783 | 9.920026 | 121.928958 | 68.364735 |  | 9702.741 | 439.2434 | 439243.4 | 0.5641457 | 9.702741
114.075691 | 21.371602 |  | 9077.801 | 129.0845 | 129084.5 | 0.1736147 | 9.077801 | 21.065391 |  | 9124.256 | 134.8185024 | 134818.5024 | 0.1808785 | 9.124256 | 111.928958 | 65.295733 |  | 8906.971 | 419.5251 | 419525.1 | 0.5383677 | 8.906971
104.075691 | 20.156698 |  | 8282.031 | 121.7465 | 121746.5 | 0.1633938 | 8.282031 | 19.811982 |  | 8328.486 | 126.7966848 | 126796.6848 | 0.1697983 | 8.328486 | 101.928958 | 62.155815 |  | 8111.201 | 399.3511 | 399351.1 | 0.5120171 | 8.111201
94.075691 | 18.925582 |  | 7486.261 | 114.3105 | 114310.5 | 0.1530498 | 7.486261 | 18.554372 |  | 7532.716 | 118.7479808 | 118747.9808 | 0.1586843 | 7.532716 | 91.928958 | 58.866902 |  | 7315.431 | 378.2198 | 378219.8 | 0.4844636 | 7.315431
84.075691 | 17.72367 |  | 6690.491 | 107.0509668 | 107050.9668 | 0.1429275 | 6.690491 | 17.335439 |  | 6816.523 | 110.9468096 | 110946.8096 | 0.1479814 | 6.816523 | 81.928958 | 55.563864 |  | 6519.661 | 356.9978262 | 356997.8262 | 0.4567961 | 6.519661
74.075691 | 16.483896 |  | 5894.721 | 99.56273184 | 99562.73184 | 0.1325178 | 5.894721 | 16.05371 |  | 5941.176 | 102.743744 | 102743.744 | 0.1365735 | 5.941176 | 71.928958 | 52.078705 |  | 5723.891 | 334.6057 | 334605.7 | 0.4276581 | 5.723891
64.075691 | 15.275489 |  | 5098.951 | 92.26395356 | 92263.95356 | 0.1223462 | 5.098951 | 14.813917 |  | 5224.983 | 94.8090688 | 94809.0688 | 0.1257028 | 5.224983 | 61.928958 | 48.569901 |  | 4928.121 | 312.0616 | 312061.6 | 0.3983293 | 4.928121
54.075691 | 14.055179 |  | 4303.181 | 84.89328116 | 84893.28116 | 0.1120843 | 4.303181 | 13.562588 |  | 4429.213 | 86.8005632 | 86800.5632 | 0.1146393 | 4.429213 | 51.928958 | 44.945095 |  | 4132.351 | 288.7722 | 288772.2 | 0.3680639 | 4.132351
44.075691 | 12.832731 |  | 3507.411 | 77.50969524 | 77509.69524 | 0.1018061 | 3.507411 | 12.322799 |  | 3633.443 | 78.8659136 | 78865.9136 | 0.1036687 | 3.633443 | 41.928958 | 41.259027 |  | 3336.581 | 265.0892 | 265089.2 | 0.3373039 | 3.336581
34.075691 | 11.599447 |  | 2711.641 | 70.06065988 | 70060.65988 | 0.09144567 | 2.711641 | 11.062003 |  | 2837.673 | 70.7968192 | 70796.8192 | 0.0925291 | 2.837673 | 31.928958 | 37.334123 |  | 2540.811 | 239.8717 | 239871.7 | 0.3046156 | 2.540811
24.075691 | 10.376941 |  | 1915.871 | 62.67672364 | 62676.72364 | 0.08116705 | 1.915871 | 9.821122 |  | 2041.903 | 62.8551808 | 62855.1808 | 0.08154968 | 2.041903 | 21.928958 | 33.314638 |  | 1745.041 | 214.0465 | 214046.5 | 0.2711637 | 1.745041
14.075691 | 9.141483 |  | 1120.101 | 55.21455732 | 55214.55732 | 0.07079013 | 1.120101 | 8.568727 |  | 1246.133 | 54.8398528 | 54839.8528 | 0.07047765 | 1.246133 | 11.928958 | 29.337664 |  | 949.2707 | 188.4944912 | 188494.4912 | 0.238055 | 0.9492707
4.075691 | 7.953643 |  | 324.3313 | 48.04000372 | 48040.00372 | 0.06077462 | 0.3243313 | 7.365718 |  | 450.3626 | 47.1405952 | 47140.5952 | 0.0598028 | 0.4503626 | 1.928958 | 25.540451 |  | 153.5007 | 164.0974 | 164097.4 | 0.2063977 | 0.1535007
-4.924309 | 6.677078 |  | -391.8617 | 40.32955112 | 40329.55112 | 0.0501857 | -0.3918617 | 6.071303 |  | -265.8304 | 38.8563392 | 38856.3392 | 0.04849283 | -0.2658304 | -7.071042 | 21.447552 |  | -562.6923 | 137.8005216 | 137800.5216 | 0.1724531 | -0.5626923
-14.924309 | 5.437295 |  | -1187.632 | 32.8412618 | 32841.2618 | 0.03977595 | -1.187632 | 4.818891 |  | -1061.6 | 30.8409024 | 30840.9024 | 0.03742067 | -1.0616 | -16.071042 | 17.477755 |  | -1278.885 | 112.2946 | 112294.6 | 0.1395023 | -1.278885
-23.924309 | 4.210499 |  | -1903.825 | 25.43141396 | 25431.41396 | 0.02956477 | -1.903825 | 3.568595 |  | -1857.37 | 22.839008 | 22839.008 | 0.02636553 | -1.85737 | -27.071042 | 13.571763 |  | -2154.232 | 87.19858 | 87198.58 | 0.1068667 | -2.154232
-34.924309 | 2.97938 |  | -2779.172 | 17.9954552 | 17995.4552 | 0.01912078 | -2.779172 | 2.327749 |  | -2653.14 | 14.8975936 | 14897.5936 | 0.01538638 | -2.65314 | -36.071042 | 9.64679 |  | -2870.425 | 61.98062575 | 61980.62575 | 0.07427788 | -2.870425
-44.924309 | 1.736348 |  | -3574.942 | 10.48754192 | 10487.54192 | 0.008686373 | -3.574942 | 1.06064 |  | -3448.91 | 6.788096 | 6788.096 | 0.004196021 | -3.44891 | -46.071042 | 5.721856 |  | -3666.195 | 36.7629248 | 36762.9248 | 0.04158935 | -3.666195
-54.924309 | 0.517121293 |  | -4370.712 | 3.123413 | 3123.413 | -0.001567356 | -4.370712 | -0.193861737 |  | -4244.68 | -1.240715 | -1240.715 | -0.006892948 | -4.24468 | -56.071042 | 1.891512 |  | -4461.965 | 12.1529646 | 12152.9646 | 0.00966451 | -4.461965
-64.924309 | -0.749706507 |  | -5166.482 | -4.528227 | -4528.227 | -0.01218237 | -5.166482 | -1.459923 |  | -5040.45 | -9.3435072 | -9343.5072 | -0.01807488 | -5.04045 | -66.071042 | -2.080716 |  | -5257.735 | -13.3686003 | -13368.6003 | -0.02340585 | -5.257735
-74.924309 | -1.952701 |  | -5962.252 | -11.79431404 | -11794.31404 | -0.0223129 | -5.962252 | -2.690258 |  | -5836.22 | -17.2176512 | -17217.6512 | -0.0289695 | -5.83622 | -76.071042 | -5.889777 |  | -6053.505 | -37.84182 | -37841.82 | -0.05515886 | -6.053505
-84.924309 | -3.209799 |  | -6758.022 | -19.38718596 | -19387.18596 | -0.03285407 | -6.758022 | -3.972072 |  | -6631.99 | -25.4212608 | -25421.2608 | -0.04027812 | -6.63199 | -86.071042 | -9.840712 |  | -6849.275 | -63.2265746 | -63226.5746 | -0.08805731 | -6.849275
-94.924309 | -4.424688 |  | -7553.792 | -26.72511552 | -26725.11552 | -0.04307487 | -7.553792 | -5.211866 |  | -7427.76 | -33.3559424 | -33355.9424 | -0.0512488 | -7.42776 | -96.071042 | -13.616736 |  | -7645.045 | -87.4875288 | -87487.5288 | -0.1195436 | -7.645045
-104.924309 | -5.667738 |  | -8349.562 | -34.23313752 | -34233.13752 | -0.05350942 | -8.349562 | -6.463229 |  | -8223.53 | -41.3646656 | -41364.6656 | -0.06231253 | -8.22353 | -106.071042 | -17.449396 |  | -8440.815 | -112.1123693 | -112112.3693 | -0.1514871 | -8.440815
-113.924309 | -6.880456 |  | -9065.755 | -41.55795424 | -41557.95424 | -0.06361375 | -9.065755 | -7.697756 |  | -9019.3 | -49.2656384 | -49265.6384 | -0.07324085 | -9.0193 | -116.071042 | -21.208795 |  | -9236.585 | -136.2665 | -136266.5 | -0.1828392 | -9.236585
-124.924309 | -8.100766 |  | -9941.102 | -48.92862664 | -48928.62664 | -0.0739757 | -9.941102 | -8.938594 |  | -9815.07 | -57.2070016 | -57207.0016 | -0.08421994 | -9.81507 | -126.071042 | -24.921024 |  | -10032.36 | -160.1175792 | -160117.5792 | -0.2138104 | -10.03236
-134.924309 | -9.344856 |  | -10736.87 | -56.44293024 | -56442.93024 | -0.08441814 | -10.73687 | -10.19939 |  | -10610.84 | -65.276096 | -65276.096 | -0.09535952 | -10.61084 | -136.071042 | -28.680428 |  | -10828.13 | -184.2717499 | -184271.7499 | -0.2451625 | -10.82813
-144.924309 | -10.592213 |  | -11532.64 | -63.97696652 | -63976.96652 | -0.09488537 | -11.53264 | -11.460224 |  | -11406.61 | -73.3454336 | -73345.4336 | -0.1064994 | -11.40661 | -147.071042 | -32.392579 |  | -11703.47 | -208.1223 | -208122.3 | -0.2762331 | -11.70347
-154.924309 | -11.782262 |  | -12328.41 | -71.16486248 | -71164.86248 | -0.1049176 | -12.32841 | -12.659028 |  | -12202.38 | -81.0177792 | -81017.7792 | -0.1171405 | -12.20238 | -156.071042 | -35.962781 |  | -12419.67 | -231.0609 | -231060.9 | -0.3059576 | -12.41967
-164.924309 | -13.047999 |  | -13124.18 | -78.80991396 | -78809.91396 | -0.1155244 | -13.12418 | -13.937696 |  | -12998.15 | -89.2012544 | -89201.2544 | -0.1284238 | -12.99815 | -166.071042 | -39.698558 |  | -13215.44 | -255.0632 | -255063.2 | -0.337119 | -13.21544
-174.924309 | -14.268291 |  | -13919.95 | -86.18047764 | -86180.47764 | -0.1257862 | -13.91995 | -15.172218 |  | -13793.92 | -97.1021952 | -97102.1952 | -0.1393521 | -13.79392 | -177.071042 | -43.214425 |  | -14090.78 | -277.6527 | -277652.7 | -0.3666048 | -14.09078
-184.924309 | -15.49834 |  | -14715.72 | -93.6099736 | -93609.9736 | -0.1361221 | -14.71572 | -16.412012 |  | -14589.69 | -105.0368768 | -105036.8768 | -0.1503227 | -14.58969 | -187.071042 | -46.697185 |  | -14886.55 | -300.0294 | -300029.4 | -0.3957234 | -14.88655
-193.924309 | -16.705662 |  | -15431.91 | -100.9022 | -100902.2 | -0.1461854 | -15.43191 | -17.641376 |  | -15385.46 | -112.9048064 | -112904.8064 | -0.1612095 | -15.38546 | -196.071042 | -50.175397 |  | -15602.75 | -322.3769 | -322376.9 | -0.4247053 | -15.60275
-204.924309 | -17.955197 |  | -16307.26 | -108.4494 | -108449.4 | -0.1567692 | -16.30726 | -18.891638 |  | -16181.23 | -120.9064832 | -120906.4832 | -0.1722644 | -16.18123 | -206.071042 | -53.658175 |  | -16398.52 | -344.7538 | -344753.8 | -0.453824 | -16.39852
-214.924309 | -19.167933 |  | -17103.03 | -115.7743 | -115774.3 | -0.1669737 | -17.10303 | -20.131397 |  | -16977 | -128.8409408 | -128840.9408 | -0.1832348 | -16.977 | -216.071042 | -57.623268 |  | -17194.29 | -370.2294969 | -370229.4969 | -0.4868367 | -17.19429
-224.924309 | -20.401217 |  | -17898.8 | -123.2234 | -123223.4 | -0.1773341 | -17.8988 | -21.379557 |  | -17772.77 | -136.8291648 | -136829.1648 | -0.1942728 | -17.77277 | -226.071042 | -60.931066 |  | -17990.06 | -391.4821 | -391482.1 | -0.5145427 | -17.99006
-233.924309 | -21.580438 |  | -18614.99 | -130.3458 | -130345.8 | -0.1871842 | -18.61499 | -22.568912 |  | -18568.54 | -144.4410368 | -144441.0368 | -0.2048378 | -18.56854 | -236.071042 | -64.002448 |  | -18785.83 | -411.2157284 | -411215.7284 | -0.54034 | -18.78583
-244.924309 | -22.824529 |  | -19490.34 | -137.8602 | -137860.2 | -0.1977266 | -19.49034 | -23.832997 |  | -19364.31 | -152.5311808 | -152531.1808 | -0.2160039 | -19.36431 | -246.071042 | -67.125803 |  | -19581.6 | -431.2833 | -431283.3 | -0.5665568 | -19.5816
-254.924309 | -24.035108 |  | -20286.11 | -145.1721 | -145172.1 | -0.2079147 | -20.28611 | -25.060155 |  | -20160.08 | -160.384992 | -160384.992 | -0.2268729 | -20.16008 | -256.071042 | -70.083678 |  | -20377.37 | -450.2876 | -450287.6 | -0.5914376 | -20.37737
-264.924309 | -25.268389 |  | -21081.88 | -152.6211 | -152621.1 | -0.2182751 | -21.08188 | -26.314617 |  | -20955.85 | -168.4135488 | -168413.5488 | -0.2379616 | -20.95585 | -266.071042 | -73.046275 |  | -21173.14 | -469.3223 | -469322.3 | -0.6163566 | -21.17314
-275.924309 | -26.491939 |  | -21957.23 | -160.0113 | -160011.3 | -0.2286617 | -21.95723 | -27.557524 |  | -21751.62 | -176.3681536 | -176368.1536 | -0.2489573 | -21.75162 | -276.071042 | -75.855195 |  | -21968.91 | -487.3696 | -487369.6 | -0.6400348 | -21.96891
-284.924309 | -27.714409 |  | -22673.42 | -167.395 | -167395 | -0.23884 | -22.67342 | -28.799385 |  | -22547.39 | -184.316064 | -184316.064 | -0.2599446 | -22.54739 | -286.071042 | -78.569205 |  | -22764.68 | -504.8071 | -504807.1 | -0.6629467 | -22.76468
-294.924309 | -28.936879 |  | -23469.19 | -174.7787 | -174778.7 | -0.2491184 | -23.46919 | -30.035993 |  | -23343.16 | -192.2303552 | -192230.3552 | -0.2708897 | -23.34316 | -296.071042 | -81.231763 |  | -23560.45 | -521.9141 | -521914.1 | -0.6854433 | -23.56045
-344.924309 | -34.942151 |  | -27448.04 | -211.0506 | -211050.6 | -0.2996974 | -27.44804 | -36.105808 |  | -27322.01 | -231.0771712 | -231077.1712 | -0.3247044 | -27.32201 | -346.071042 | -92.857788 |  | -27539.3 | -596.6112879 | -596611.2879 | -0.7843076 | -27.5393
-394.924309 | -40.978672 |  | -31426.89 | -247.5112 | -247511.2 | -0.3505136 | -31.42689 | -42.260503 |  | -31300.86 | -270.4672192 | -270467.2192 | -0.3792018 | -31.30086 | -396.071042 | -102.679673 |  | -31518.15 | -659.7169 | -659716.9 | -0.868606 | -31.51815
-444.924309 | -47.007924 |  | -35405.74 | -283.9279 | -283927.9 | -0.4012746 | -35.40574 | -48.389273 |  | -35279.71 | -309.6913472 | -309691.3472 | -0.4334906 | -35.27971 | -446.071042 | -110.73989 |  | -35497 | -711.5038 | -711503.8 | -0.9386812 | -35.497
-494.924309 | -52.96981 |  | -39384.59 | -319.9376524 | -319937.6524 | -0.4515243 | -39.38459 | -54.456814 |  | -39258.56 | -348.5236096 | -348523.6096 | -0.4872871 | -39.25856 | -496.071042 | -117.216167 |  | -39475.85 | -753.1139 | -753113.9 | -0.9959682 | -39.47585
-544.924309 | -58.873307 |  | -43363.44 | -355.5948 | -355594.8 | -0.5013309 | -43.36344 | -60.492885 |  | -43237.41 | -387.154464 | -387154.464 | -0.5408304 | -43.23741 | -546.071042 | -122.531318 |  | -43454.7 | -787.2637 | -787263.7 | -1.043881 | -43.4547
-594.924309 | -64.73143 |  | -47342.29 | -390.9778372 | -390977.8372 | -0.5507931 | -47.34229 | -66.475344 |  | -47216.26 | -425.4422016 | -425442.2016 | -0.5939426 | -47.21626 | -596.071042 | -126.91936 |  | -47433.55 | -815.456888 | -815456.888 | -1.084308 | -47.43355
-644.924309 | -70.446791 |  | -51321.14 | -425.4986 | -425498.6 | -0.5991717 | -51.32114 | -72.349678 |  | -51195.11 | -463.0379392 | -463037.9392 | -0.6461853 | -51.19511 | -646.071042 | -130.66249 |  | -51412.4 | -839.5065 | -839506.5 | -1.119529 | -51.4124
-694.924309 | -76.081983 |  | -55299.99 | -459.5352 | -459535.2 | -0.6469419 | -55.29999 | -78.130374 |  | -55173.96 | -500.0343936 | -500034.3936 | -0.6976748 | -55.17396 | -696.071042 | -133.828202 |  | -55391.25 | -859.8462 | -859846.2 | -1.150087 | -55.39125
-744.924309 | -81.573351 |  | -59278.84 | -492.703 | -492703 | -0.6936204 | -59.27884 | -83.792412 |  | -59152.81 | -536.2714368 | -536271.4368 | -0.7482101 | -59.15281 | -746.071042 | -136.557092 |  | -59370.1 | -877.3793161 | -877379.3161 | -1.177119 | -59.3701
-793.924309 | -86.893714 |  | -63178.11 | -524.838 | -524838 | -0.7389011 | -63.17811 | -89.273151 |  | -63131.66 | -571.3481664 | -571348.1664 | -0.7972874 | -63.13166 | -796.071042 | -138.932904 |  | -63348.95 | -892.6439082 | -892643.9082 | -1.201301 | -63.34895
-844.924309 | -92.05228 |  | -67236.54 | -555.9957712 | -555995.7712 | -0.7831537 | -67.23654 | -94.609351 |  | -67110.51 | -605.4998464 | -605499.8464 | -0.8452022 | -67.11051 | -846.071042 | -141.023229 |  | -67327.8 | -906.0742 | -906074.2 | -1.223177 | -67.3278
-894.924309 | -97.027579 |  | -71215.39 | -586.0466 | -586046.6 | -0.8259154 | -71.21539 | -99.737769 |  | -71089.36 | -638.3217216 | -638321.7216 | -0.891446 | -71.08936 | -896.071042 | -142.867483 |  | -71306.65 | -917.9236 | -917923.6 | -1.243067 | -71.30665
-943.924309 | -101.772554 |  | -75114.66 | -614.7062 | -614706.2 | -0.8668289 | -75.11466 | -104.61911 |  | -75068.21 | -669.562304 | -669562.304 | -0.9357027 | -75.06821 | -946.071042 | -144.512781 |  | -75285.5 | -928.4946 | -928494.6 | -1.26135 | -75.2855
-993.924309 | -106.273927 |  | -79093.51 | -641.8945 | -641894.5 | -0.9059936 | -79.09351 | -109.214682 |  | -79047.06 | -698.9739648 | -698973.9648 | -0.9776612 | -79.04706 | -996.071042 | -145.974623 |  | -79264.35 | -937.887 | -937887 | -1.278152 | -79.26435
-1043.924 | -110.534219 |  | -83072.34 | -667.6267 | -667626.7 | -0.9433284 | -83.07234 | -113.50991 |  | -83025.95 | -726.463424 | -726463.424 | -1.017204 | -83.02595 | -1046.071 | -147.303493 |  | -83243.19 | -946.4249 | -946424.9 | -1.293881 | -83.24319
-1093.924 | -114.476405 |  | -87051.19 | -691.4374862 | -691437.4862 | -0.9782489 | -87.05119 | -117.480288 |  | -87004.8 | -751.8738432 | -751873.8432 | -1.054135 | -87.0048 | -1096.071 | -148.485014 |  | -87222.04 | -954.0162 | -954016.2 | -1.30842 | -87.22204
-1143.924 | -118.158964 |  | -91030.04 | -713.6801 | -713680.1 | -1.011199 | -91.03004 | -121.102988 |  | -90904.07 | -775.0591232 | -775059.1232 | -1.088169 | -90.90407 | -1146.071 | -149.684123 |  | -91200.89 | -961.7205 | -961720.5 | -1.323101 | -91.20089
-1193.924 | -121.553741 |  | -95008.89 | -734.1846 | -734184.6 | -1.041965 | -95.00889 | -124.444046 |  | -94962.5 | -796.4418944 | -796441.8944 | -1.120139 | -94.9625 | -1196.071 | -150.660575 |  | -95179.74 | -967.9942 | -967994.2 | -1.335984 | -95.17974
-1243.924 | -124.695308 |  | -98987.74 | -753.1597 | -753159.7 | -1.070808 | -98.98774 | -127.493057 |  | -98861.77 | -815.9555648 | -815955.5648 | -1.149559 | -98.86177 | -1246.071 | -151.535284 |  | -99158.59 | -973.6141997 | -973614.1997 | -1.348046 | -99.15859
-1293.924 | -127.571846 |  | -102966.6 | -770.5339 | -770533.9 | -1.097641 | -102.9666 | -130.271131 |  | -102840.6 | -833.7352384 | -833735.2384 | -1.176901 | -102.8406 | -1296.071 | -152.362742 |  | -103137.4 | -978.9306 | -978930.6 | -1.359727 | -103.1374
-1343.924 | -130.250465 |  | -106945.4 | -786.7128086 | -786712.8086 | -1.122971 | -106.9454 | -132.825215 |  | -106819.5 | -850.081376 | -850081.376 | -1.202442 | -106.8195 | -1346.071 | -153.100474 |  | -107116.3 | -983.6705 | -983670.5 | -1.370683 | -107.1163
-1393.924 | -132.69544 |  | -110924.3 | -801.4804576 | -801480.4576 | -1.146528 | -110.9243 | -135.162962 |  | -110798.3 | -865.0429568 | -865042.9568 | -1.226242 | -110.7983 | -1395.071 | -153.798152 |  | -111015.6 | -988.1531266 | -988153.1266 | -1.381215 | -111.0156
-1443.924 | -134.969367 |  | -114903.1 | -815.215 | -815215 | -1.168786 | -114.9031 | -137.333598 |  | -114777.2 | -878.9350272 | -878935.0272 | -1.248699 | -114.7772 | -1445.071 | -154.44376 |  | -114994.4 | -992.301158 | -992301.158 | -1.391428 | -114.9944
-1493.924 | -137.067065 |  | -118882 | -827.8850726 | -827885.0726 | -1.189707 | -118.882 | -139.319411 |  | -118756 | -891.6442304 | -891644.2304 | -1.269669 | -118.756 | -1495.071 | -155.034917 |  | -118973.3 | -996.0993 | -996099.3 | -1.4012 | -118.9733
-1742.924 | -145.58216 |  | -138696.7 | -879.3162464 | -879316.2464 | -1.279235 | -138.6967 | -147.285619 |  | -138570.7 | -942.6279616 | -942627.9616 | -1.358634 | -138.5707 | -1745.071 | -157.446759 |  | -138867.5 | -1011.595 | -1011595.4 | -1.445672 | -138.8675
-1992.924 | -151.735591 |  | -158590.9 | -916.483 | -916483 | -1.350938 | -158.5909 | -152.897098 |  | -158464.9 | -978.5414272 | -978541.4272 | -1.428762 | -158.4649 | -1995.071 | -159.196178 |  | -158761.8 | -1022.835 | -1022835.4 | -1.484795 | -158.7618
-2243.924 | -156.344179 |  | -178564.7 | -944.3188 | -944318.8 | -1.411016 | -178.5647 | -156.956943 |  | -178438.8 | -1004.524 | -1004524.4 | -1.486512 | -178.4388 | -2245.071 | -160.510652 |  | -178656 | -1031.281 | -1031280.9 | -1.520407 | -178.656
-2493.924 | -159.860071 |  | -198459 | -965.5548 | -965554.8 | -1.4627 | -198.459 | -159.933469 |  | -198333 | -1023.574 | -1023574.2 | -1.535449 | -198.333 | -2495.071 | -161.560788 |  | -198550.3 | -1038.028 | -1038028.1 | -1.553884 | -198.5503
-2742.924 | -162.598185 |  | -218273.7 | -982.0930374 | -982093.0374 | -1.508381 | -218.2737 | -162.171303 |  | -218227.3 | -1037.896 | -1037896.3 | -1.578445 | -218.2273 | -2745.071 | -162.364212 |  | -218444.5 | -1043.19 | -1043190.1 | -1.58537 | -218.4445
-2992.924 | -164.760735 |  | -238167.9 | -995.1548394 | -995154.8394 | -1.549793 | -238.1679 | -163.887081 |  | -238041.9 | -1048.877 | -1048877.3 | -1.617143 | -238.0419 | -2995.071 | -163.049874 |  | -238338.8 | -1047.595 | -1047595.4 | -1.615905 | -238.3388
-3242.924 | -166.491722 |  | -258062.2 | -1005.61 | -1005610.0 | -1.58793 | -258.0622 | -165.227837 |  | -257936.2 | -1057.458 | -1057458.2 | -1.652925 | -257.9362 | -3245.071 | -163.617792 |  | -258233 | -1051.244 | -1051244.3 | -1.645489 | -258.233
-3492.924 | -167.890438 |  | -277956.4 | -1014.058 | -1014058.2 | -1.623546 | -277.9564 | -166.30991 |  | -277830.4 | -1064.383424 | -1064383.424 | -1.686626 | -277.8304 | -3495.071 | -164.113632 |  | -278127.3 | -1054.43 | -1054430.1 | -1.674492 | -278.1273
-3742.924 | -169.0556 |  | -297850.7 | -1021.095824 | -1021095.824 | -1.657388 | -297.8507 | -167.190391 |  | -297724.7 | -1070.019 | -1070018.5 | -1.718706 | -297.7247 | -3744.071 | -164.515741 |  | -297941.9 | -1057.014 | -1057013.6 | -1.702637 | -297.9419
-3991.924 | -170.017353 |  | -317665.3 | -1026.905 | -1026904.8 | -1.689587 | -317.6653 | -167.918594 |  | -317618.9 | -1074.679 | -1074679.0 | -1.749562 | -317.6189 | -3994.071 | -164.870579 |  | -317836.2 | -1059.293 | -1059293.5 | -1.730501 | -317.8362
-4242.924 | -170.840637 |  | -337639.2 | -1031.877 | -1031877.4 | -1.720935 | -337.6392 | -168.527966 |  | -337513.2 | -1078.579 | -1078579.0 | -1.779461 | -337.5132 | -4244.071 | -165.170966 |  | -337730.4 | -1061.223 | -1061223.5 | -1.757925 | -337.7304
-4492.924 | -171.54378 |  | -357533.4 | -1036.124 | -1036124.4 | -1.75127 | -357.5334 | -169.034286 |  | -357407.4 | -1081.819 | -1081819.4 | -1.808532 | -357.4074 | -4495.071 | -165.437723 |  | -357704.3 | -1062.937 | -1062937.4 | -1.785178 | -357.7043
-4742.924 | -172.149624 |  | -377427.7 | -1039.784 | -1039783.7 | -1.780868 | -377.4277 | -169.475645 |  | -377301.7 | -1084.644128 | -1084644.128 | -1.837081 | -377.3017 | -4744.071 | -165.693392 |  | -377518.9 | -1064.58 | -1064580.0 | -1.812142 | -377.5189
-4992.924 | -172.690571 |  | -397321.9 | -1043.051 | -1043051.0 | -1.809973 | -397.3219 | -169.862231 |  | -397195.9 | -1087.118 | -1087118.3 | -1.865189 | -397.1959 | -4994.071 | -165.911097 |  | -397413.2 | -1065.979 | -1065978.8 | -1.838898 | -397.4132
-5241.924 | -173.154759 |  | -417136.6 | -1045.855 | -1045854.7 | -1.838395 | -417.1366 | -170.187941 |  | -417090.2 | -1089.203 | -1089202.8 | -1.892808 | -417.0902 | -5244.071 | -166.100145 |  | -417307.4 | -1067.193 | -1067193.4 | -1.865424 | -417.3074
-5491.924 | -173.577689 |  | -437030.8 | -1048.409 | -1048409.2 | -1.866604 | -437.0308 | -170.483169 |  | -436984.4 | -1091.092 | -1091092.3 | -1.920181 | -436.9844 | -5494.071 | -166.265935 |  | -437201.7 | -1068.259 | -1068258.6 | -1.891761 | -437.2017
-5741.924 | -173.946569 |  | -456925.1 | -1050.637 | -1050637.3 | -1.894403 | -456.9251 | -170.742713 |  | -456878.7 | -1092.753 | -1092753.4 | -1.947268 | -456.8787 | -5744.071 | -166.424003 |  | -457095.9 | -1069.274 | -1069274.2 | -1.918037 | -457.0959
-5991.924 | -174.283001 |  | -476819.3 | -1052.669 | -1052669.3 | -1.921955 | -476.8193 | -170.968637 |  | -476772.9 | -1094.199 | -1094199.3 | -1.974084 | -476.7729 | -5994.071 | -166.572746 |  | -476990.2 | -1070.23 | -1070229.9 | -1.944237 | -476.9902
-6242.924 | -174.591324 |  | -496793.2 | -1054.532 | -1054531.6 | -1.949395 | -496.7932 | -171.185103 |  | -496667.2 | -1095.585 | -1095584.7 | -2.000824 | -496.6672 | -6244.071 | -166.691283 |  | -496884.4 | -1070.991 | -1070991.5 | -1.970193 | -496.8844
-6492.924 | -174.871536 |  | -516687.4 | -1056.224 | -1056224.1 | -1.976521 | -516.6874 | -171.373065 |  | -516561.4 | -1096.787616 | -1096787.616 | -2.027334 | -516.5614 | -6494.071 | -166.826093 |  | -516778.7 | -1071.858 | -1071857.6 | -1.99628 | -516.7787
-6742.924 | -175.14201 |  | -536581.7 | -1057.858 | -1057857.7 | -2.003573 | -536.5817 | -171.557029 |  | -536455.7 | -1097.965 | -1097965.0 | -2.053813 | -536.4557 | -6744.071 | -166.9372 |  | -536672.9 | -1072.57151 | -1072571.51 | -2.022177 | -536.6729
-6992.924 | -175.420053 |  | -556475.9 | -1059.537 | -1059537.1 | -2.030682 | -556.4759 | -171.706126 |  | -556349.9 | -1098.919 | -1098919.2 | -2.080011 | -556.3499 | -6994.071 | -167.04614 |  | -556567.2 | -1073.271 | -1073271.4 | -2.048055 | -556.5672
-7242.924 | -175.640815 |  | -576370.2 | -1060.871 | -1060870.5 | -2.057357 | -576.3702 | -171.855396 |  | -576164.6 | -1099.875 | -1099874.5 | -2.106111 | -576.1646 | -7244.071 | -167.140664 |  | -576461.4 | -1073.879 | -1073878.8 | -2.073818 | -576.4614
-7491.924 | -175.839752 |  | -596184.8 | -1062.072 | -1062072.1 | -2.083766 | -596.1848 | -171.987726 |  | -596058.9 | -1100.721 | -1100721.4 | -2.132174 | -596.0589 | -7493.071 | -167.235188 |  | -596276.1 | -1074.486 | -1074486.1 | -2.09948 | -596.2761
-7740.924 | -176.031297 |  | -615999.5 | -1063.229 | -1063229.0 | -2.110119 | -615.9995 | -172.105482 |  | -615953.1 | -1101.475 | -1101475.1 | -2.15812 | -615.9531 | -7743.071 | -167.329692 |  | -616170.4 | -1075.093 | -1075093.3 | -2.125242 | -616.1704
-7990.924 | -176.210757 |  | -635893.8 | -1064.313 | -1064313.0 | -2.13648 | -635.8938 | -172.109695 |  | -635847.4 | -1101.502048 | -1101502.048 | -2.183153 | -635.8474 | -7993.071 | -167.400203 |  | -636064.6 | -1075.546 | -1075546.3 | -2.15081 | -636.0646
-8241.924 | -176.385038 |  | -655867.6 | -1065.366 | -1065365.6 | -2.162902 | -655.8676 | -172.101268 |  | -655741.6 | -1101.448 | -1101448.1 | -2.208085 | -655.7416 | -8243.071 | -167.471488 |  | -655958.9 | -1076.004 | -1076004.3 | -2.176385 | -655.9589
-8491.924 | -176.541965 |  | -675761.8 | -1066.313 | -1066313.5 | -2.189092 | -675.7618 | -172.07083 |  | -675635.9 | -1101.253312 | -1101253.312 | -2.232839 | -675.6359 | -8494.071 | -167.542753 |  | -675932.7 | -1076.462 | -1076462.2 | -2.202059 | -675.9327
-8741.924 | -176.692253 |  | -695656.1 | -1067.221 | -1067221.2 | -2.215232 | -695.6561 | -172.113908 |  | -695530.1 | -1101.529 | -1101529.0 | -2.258184 | -695.5301 | -8743.071 | -167.613264 |  | -695747.4 | -1076.915 | -1076915.2 | -2.227528 | -695.7474
-8991.924 | -176.830633 |  | -715550.3 | -1068.057 | -1068057.0 | -2.241281 | -715.5503 | -172.110727 |  | -715424.4 | -1101.509 | -1101508.7 | -2.283158 | -715.4244 | -8993.071 | -167.684549 |  | -715641.6 | -1077.373 | -1077373.2 | -2.253102 | -715.6416
-9241.924 | -176.967065 |  | -735444.6 | -1068.881 | -1068881.1 | -2.267316 | -735.4446 | -172.12126 |  | -735318.6 | -1101.576064 | -1101576.064 | -2.308242 | -735.3186 | -9243.071 | -167.755041 |  | -735535.9 | -1077.826 | -1077826.1 | -2.278671 | -735.5359
-9491.924 | -177.095706 |  | -755338.8 | -1069.658 | -1069658.1 | -2.293291 | -755.3388 | -172.129643 |  | -755212.9 | -1101.63 | -1101629.7 | -2.333308 | -755.2129 | -9493.071 | -167.802312 |  | -755430.1 | -1078.13 | -1078129.9 | -2.304051 | -755.4301
-9740.924 | -177.21266 |  | -775153.5 | -1070.364 | -1070364.5 | -2.319078 | -775.1535 | -172.130675 |  | -775027.5 | -1101.63632 | -1101636.32 | -2.358216 | -775.0275 | -9743.071 | -167.873578 |  | -775324.4 | -1078.588 | -1078587.7 | -2.329626 | -775.3244
-9990.924 | -176.737716 |  | -795047.8 | -1067.496 | -1067495.8 | -2.340472 | -795.0478 | -172.08132 |  | -794921.8 | -1101.320448 | -1101320.448 | -2.382818 | -794.9218 | -9993.071 | -167.920849 |  | -795218.6 | -1078.891 | -1078891.5 | -2.355007 | -795.2186
0.1
- 0.1
120 min - 65 μm

## PM- 262 micras
| μ0 | [5 empty] | Oe a A/m |  | μ0 | [5 empty] | Oe a A/m |  | μ0
1000 | 1.2566e-06 | [5 empty] | 79.577 | 1000 | 1.2566e-06 | [5 empty] | 79.577 | 1000 | 1.2566e-06
|  | CA183_2C_200V_1g_30 min | [7 empty] | CA126_1C_200V_1g_30 min | [7 empty] | CA193_2C_200V_0,75g_30 min
CA183(emu/g) |  | HSI [A/m] | Mcs [emu/cm3] | MSI [A/m] | BSI [T] | H * | H(Oe) | CA126 (emu/g) |  | HSI [A/m] | Mcs [emu/cm3] | MSI [A/m] | BSI [T] | H * | H | CA193 |  | HSI [A/m] | Mcs [emu/cm3] | MSI [A/m] | BSI [T] | H *
-170.771438 |  | -795139.2 | -1110.014347 | -1110014.347 | -2.394016 | -795.1392 | -9995.877 | -170.687765 |  | -795441.9 | -1120.736 | -1120735.9 | -2.407869 | -795.4419 | -9995.095 | -170.608249 |  | -795379.7 | -1100.082 | -1100082.0 | -2.381837 | -795.3797
-170.736982 |  | -775483.7 | -1109.790383 | -1109790.383 | -2.369035 | -775.4837 | -9748.877 | -170.644511 |  | -775786.4 | -1120.452 | -1120451.9 | -2.382813 | -775.7864 | -9749.095 | -170.546907 |  | -775803.7 | -1099.686 | -1099686.5 | -2.356741 | -775.8037
-170.678994 |  | -755589.4 | -1109.413461 | -1109413.461 | -2.343563 | -755.5894 | -9498.877 | -170.588117 |  | -755892.1 | -1120.082 | -1120081.6 | -2.357349 | -755.8921 | -9498.095 | -170.47161 |  | -755829.9 | -1099.201 | -1099200.9 | -2.331032 | -755.8299
-170.614497 |  | -735695.2 | -1108.994 | -1108994.2 | -2.318037 | -735.6952 | -9248.877 | -170.522156 |  | -735997.9 | -1119.648 | -1119648.5 | -2.331805 | -735.9979 | -9248.095 | -170.396095 |  | -735935.7 | -1098.714 | -1098714.0 | -2.305421 | -735.9357
-170.552276 |  | -715800.9 | -1108.589794 | -1108589.794 | -2.292529 | -715.8009 | -8998.877 | -170.460516 |  | -716103.6 | -1119.244 | -1119243.7 | -2.306298 | -716.1036 | -8998.095 | -170.314348 |  | -716041.4 | -1098.187 | -1098186.9 | -2.279759 | -716.0414
-170.483318 |  | -695906.7 | -1108.141567 | -1108141.567 | -2.266967 | -695.9067 | -8748.877 | -170.393496 |  | -696209.4 | -1118.804 | -1118803.7 | -2.280745 | -696.2094 | -8749.095 | -170.223958 |  | -696226.7 | -1097.604 | -1097604.1 | -2.254128 | -696.2267
-170.414406 |  | -676012.4 | -1107.693639 | -1107693.639 | -2.241405 | -676.0124 | -8498.877 | -170.319819 |  | -676315.1 | -1118.32 | -1118319.9 | -2.255138 | -676.3151 | -8499.095 | -170.128039 |  | -676332.5 | -1096.986 | -1096985.6 | -2.228351 | -676.3325
-170.336391 |  | -656118.2 | -1107.187 | -1107186.5 | -2.215769 | -656.1182 | -8248.877 | -170.231151 |  | -656420.9 | -1117.738 | -1117737.7 | -2.229408 | -656.4209 | -8248.095 | -170.030101 |  | -656358.7 | -1096.354 | -1096354.1 | -2.202459 | -656.3587
-170.246359 |  | -636223.9 | -1106.601 | -1106601.3 | -2.190034 | -636.2239 | -7997.877 | -170.146847 |  | -636447.1 | -1117.184 | -1117184.2 | -2.203613 | -636.4471 | -7998.095 | -169.91606 |  | -636464.4 | -1095.619 | -1095618.8 | -2.176536 | -636.4644
-170.158512 |  | -616329.7 | -1106.030328 | -1106030.328 | -2.164318 | -616.3297 | -7747.877 | -170.047377 |  | -616552.8 | -1116.531 | -1116531.1 | -2.177793 | -616.5528 | -7748.095 | -169.79864 |  | -616570.2 | -1094.862 | -1094861.6 | -2.150585 | -616.5702
-170.058284 |  | -596435.4 | -1105.378846 | -1105378.846 | -2.1385 | -596.4354 | -7497.877 | -169.941248 |  | -596658.6 | -1115.834 | -1115834.2 | -2.151918 | -596.6586 | -7498.095 | -169.668451 |  | -596675.9 | -1094.022 | -1094022.2 | -2.124531 | -596.6759
-169.947132 |  | -576620.8 | -1104.656358 | -1104656.358 | -2.112693 | -576.6208 | -7248.877 | -169.833135 |  | -576843.9 | -1115.124 | -1115124.4 | -2.126127 | -576.8439 | -7248.095 | -169.525362 |  | -576781.7 | -1093.1 | -1093099.5 | -2.098373 | -576.7817
-169.82929 |  | -556726.5 | -1103.890385 | -1103890.385 | -2.086731 | -556.7265 | -6998.877 | -169.703241 |  | -556949.6 | -1114.271 | -1114271.5 | -2.100056 | -556.9496 | -6999.095 | -169.3767 |  | -556967 | -1092.141 | -1092141.0 | -2.072269 | -556.967
-169.696791 |  | -536832.3 | -1103.029 | -1103029.1 | -2.06065 | -536.8323 | -6748.877 | -169.565939 |  | -537055.4 | -1113.37 | -1113370.0 | -2.073924 | -537.0554 | -6749.095 | -169.207723 |  | -537072.7 | -1091.051 | -1091051.4 | -2.045901 | -537.0727
-169.557829 |  | -516938 | -1102.126 | -1102125.9 | -2.034516 | -516.938 | -6498.877 | -169.419951 |  | -517161.1 | -1112.411 | -1112411.4 | -2.047721 | -517.1611 | -6499.095 | -169.022554 |  | -517178.5 | -1089.857 | -1089857.4 | -2.019401 | -517.1785
-169.402025 |  | -497043.8 | -1101.113 | -1101113.2 | -2.008244 | -497.0438 | -6248.877 | -169.248964 |  | -497266.9 | -1111.289 | -1111288.7 | -2.021311 | -497.2669 | -6248.095 | -168.825494 |  | -497204.7 | -1088.587 | -1088586.8 | -1.992706 | -497.2047
-169.2297 |  | -477149.5 | -1099.99305 | -1099993.05 | -1.981837 | -477.1495 | -5997.877 | -169.06175 |  | -477293.1 | -1110.059 | -1110059.5 | -1.994667 | -477.2931 | -5998.095 | -168.609258 |  | -477310.4 | -1087.192 | -1087192.5 | -1.965954 | -477.3104
-169.036072 |  | -457255.3 | -1098.734468 | -1098734.468 | -1.955257 | -457.2553 | -5747.877 | -168.85959 |  | -457398.8 | -1108.732 | -1108732.1 | -1.968 | -457.3988 | -5748.095 | -168.363756 |  | -457416.2 | -1085.609 | -1085609.5 | -1.938966 | -457.4162
-168.826969 |  | -437361 | -1097.375 | -1097375.3 | -1.92855 | -437.361 | -5497.877 | -168.623743 |  | -437504.6 | -1107.183 | -1107183.5 | -1.941055 | -437.5046 | -5498.095 | -168.092453 |  | -437521.9 | -1083.86 | -1083860.1 | -1.911769 | -437.5219
-168.591193 |  | -417466.8 | -1095.843 | -1095842.8 | -1.901625 | -417.4668 | -5247.877 | -168.369511 |  | -417610.3 | -1105.514 | -1105514.2 | -1.913958 | -417.6103 | -5248.095 | -167.787802 |  | -417627.7 | -1081.896 | -1081895.7 | -1.884301 | -417.6277
-168.333113 |  | -397572.5 | -1094.165 | -1094165.2 | -1.874518 | -397.5725 | -4997.877 | -168.080666 |  | -397716.1 | -1103.618 | -1103617.7 | -1.886576 | -397.7161 | -4998.095 | -167.446556 |  | -397733.4 | -1079.695 | -1079695.4 | -1.856537 | -397.7334
-168.033887 |  | -377757.8 | -1092.22 | -1092220.3 | -1.847174 | -377.7578 | -4748.877 | -167.749669 |  | -377901.4 | -1101.444 | -1101444.3 | -1.858946 | -377.9014 | -4749.095 | -167.055682 |  | -377918.7 | -1077.175 | -1077175.0 | -1.828471 | -377.9187
-167.689053 |  | -357784 | -1089.979 | -1089978.8 | -1.819259 | -357.784 | -4498.877 | -167.367879 |  | -358007.1 | -1098.937 | -1098937.5 | -1.830797 | -358.0071 | -4498.095 | -166.617595 |  | -357944.9 | -1074.35 | -1074350.3 | -1.799822 | -357.9449
-167.299795 |  | -337889.8 | -1087.449 | -1087448.7 | -1.79108 | -337.8898 | -4247.877 | -166.925331 |  | -338033.3 | -1096.032 | -1096031.7 | -1.802046 | -338.0333 | -4248.095 | -166.112637 |  | -338050.7 | -1071.094 | -1071094.3 | -1.770732 | -338.0507
-166.836937 |  | -317995.5 | -1084.44 | -1084440.1 | -1.762301 | -317.9955 | -3998.877 | -166.413779 |  | -318218.6 | -1092.673 | -1092672.9 | -1.772926 | -318.2186 | -3998.095 | -165.519482 |  | -318156.4 | -1067.27 | -1067269.6 | -1.740926 | -318.1564
-166.298703 |  | -298101.3 | -1080.942 | -1080941.6 | -1.732905 | -298.1013 | -3747.877 | -165.806944 |  | -298244.8 | -1088.688 | -1088688.4 | -1.74282 | -298.2448 | -3748.095 | -164.83484 |  | -298262.2 | -1062.855 | -1062855.0 | -1.71038 | -298.2622
-165.645585 |  | -278207 | -1076.696 | -1076696.3 | -1.702571 | -278.207 | -3497.877 | -165.082033 |  | -278350.6 | -1083.929 | -1083928.6 | -1.71184 | -278.3506 | -3498.095 | -164.020053 |  | -278367.9 | -1057.601 | -1057601.3 | -1.678779 | -278.3679
-164.861425 |  | -258392.3 | -1071.599 | -1071599.3 | -1.671267 | -258.3923 | -3247.877 | -164.215719 |  | -258456.3 | -1078.24 | -1078240.4 | -1.679693 | -258.4563 | -3248.095 | -163.032778 |  | -258473.7 | -1051.235 | -1051235.4 | -1.64578 | -258.4737
-163.895926 |  | -238498.1 | -1065.323519 | -1065323.519 | -1.638382 | -238.4981 | -2997.877 | -163.142571 |  | -238562.1 | -1071.194 | -1071194.1 | -1.64584 | -238.5621 | -2998.095 | -161.848574 |  | -238579.4 | -1043.6 | -1043599.6 | -1.611186 | -238.5794
-162.683409 |  | -218603.8 | -1057.442 | -1057442.2 | -1.603479 | -218.6038 | -2747.877 | -161.799096 |  | -218667.8 | -1062.373 | -1062372.9 | -1.609756 | -218.6678 | -2748.095 | -160.378192 |  | -218685.2 | -1034.119 | -1034118.6 | -1.574273 | -218.6852
-161.11832 |  | -198709.6 | -1047.26908 | -1047269.08 | -1.565697 | -198.7096 | -2497.877 | -160.089881 |  | -198773.6 | -1051.15 | -1051150.2 | -1.570654 | -198.7736 | -2498.095 | -158.531988 |  | -198790.9 | -1022.214 | -1022214.3 | -1.534315 | -198.7909
-159.057237 |  | -178815.3 | -1033.872 | -1033872.0 | -1.523863 | -178.8153 | -2247.877 | -157.856151 |  | -178879.3 | -1036.483 | -1036483.5 | -1.527225 | -178.8793 | -2248.095 | -156.140983 |  | -178896.7 | -1006.797 | -1006797.1 | -1.489943 | -178.8967
-156.224056 |  | -158841.5 | -1015.456364 | -1015456.364 | -1.475623 | -158.8415 | -1997.877 | -154.840234 |  | -158985.1 | -1016.681 | -1016681.0 | -1.477342 | -158.9851 | -1998.095 | -152.99333 |  | -159002.4 | -986.501 | -986501 | -1.43944 | -159.0024
-152.189463 |  | -139026.8 | -989.2315095 | -989231.5095 | -1.417769 | -139.0268 | -1747.877 | -150.649713 |  | -139090.8 | -989.166 | -989166 | -1.417768 | -139.0908 | -1748.095 | -148.71957 |  | -139108.2 | -958.9438 | -958943.8 | -1.379812 | -139.1082
-146.220551 |  | -119132.6 | -950.4335815 | -950433.5815 | -1.344017 | -119.1326 | -1497.877 | -144.543276 |  | -119196.6 | -949.0712 | -949071.2 | -1.342385 | -119.1966 | -1498.095 | -142.728697 |  | -119213.9 | -920.3146 | -920314.6 | -1.306272 | -119.2139
-144.664338 |  | -114994.6 | -940.318197 | -940318.197 | -1.326106 | -114.9946 | -1446.877 | -142.976962 |  | -115138.1 | -938.7867 | -938786.7 | -1.324362 | -115.1381 | -1446.095 | -141.206494 |  | -115075.9 | -910.4995 | -910499.5 | -1.288738 | -115.0759
-143.002526 |  | -111015.7 | -929.516419 | -929516.419 | -1.307533 | -111.0157 | -1395.877 | -141.293673 |  | -111079.7 | -927.7343 | -927734.3 | -1.305374 | -111.0797 | -1396.095 | -139.599298 |  | -111097.1 | -900.1363 | -900136.3 | -1.270716 | -111.0971
-141.209354 |  | -107036.9 | -917.860801 | -917860.801 | -1.287886 | -107.0369 | -1346.877 | -139.483929 |  | -107180.4 | -915.8515 | -915851.5 | -1.285542 | -107.1804 | -1346.095 | -137.864985 |  | -107118.2 | -888.9534 | -888953.4 | -1.251664 | -107.1182
-139.250546 |  | -103137.6 | -905.128549 | -905128.549 | -1.266987 | -103.1376 | -1296.877 | -137.515234 |  | -103201.6 | -902.925 | -902925 | -1.264299 | -103.2016 | -1296.095 | -135.984335 |  | -103139.4 | -876.827 | -876827 | -1.231426 | -103.1394
-137.124784 |  | -99079.17 | -891.311096 | -891311.096 | -1.244524 | -99.07917 | -1246.877 | -135.37123 |  | -99222.73 | -888.8475 | -888847.5 | -1.241609 | -99.22273 | -1246.095 | -133.947521 |  | -99160.5 | -863.6936 | -863693.6 | -1.209922 | -99.1605
-134.800023 |  | -95179.9 | -876.2001495 | -876200.1495 | -1.220636 | -95.1799 | -1196.877 | -133.035692 |  | -95243.88 | -873.5124 | -873512.4 | -1.217339 | -95.24388 | -1196.095 | -131.711628 |  | -95181.65 | -849.2766 | -849276.6 | -1.186806 | -95.18165
-132.278266 |  | -91201.05 | -859.808729 | -859808.729 | -1.195039 | -91.20105 | -1146.877 | -130.495789 |  | -91265.03 | -856.8354 | -856835.4 | -1.191383 | -91.26503 | -1146.095 | -129.289469 |  | -91202.8 | -833.6585 | -833658.5 | -1.162181 | -91.2028
-129.521825 |  | -87222.2 | -841.8918625 | -841891.8625 | -1.167525 | -87.2222 | -1096.877 | -127.740631 |  | -87286.18 | -838.745 | -838745 | -1.163651 | -87.28618 | -1097.095 | -126.643396 |  | -87303.53 | -816.5966 | -816596.6 | -1.135841 | -87.30353
-126.524101 |  | -83243.35 | -822.4066565 | -822406.6565 | -1.13804 | -83.24335 | -1046.877 | -124.740939 |  | -83307.33 | -819.049 | -819049 | -1.133901 | -83.30733 | -1047.095 | -123.745415 |  | -83324.68 | -797.9104 | -797910.4 | -1.10736 | -83.32468
-123.248088 |  | -79264.54 | -801.112572 | -801112.572 | -1.106282 | -79.26454 | -996.877042 | -121.475287 |  | -79328.48 | -797.6067 | -797606.7 | -1.101957 | -79.32848 | -997.09499 | -120.575165 |  | -79345.83 | -777.4687 | -777468.7 | -1.076673 | -79.34583
-119.68746 |  | -75285.69 | -777.96849 | -777968.49 | -1.072199 | -75.28569 | -946.877042 | -117.942218 |  | -75349.63 | -774.4086 | -774408.6 | -1.067806 | -75.34963 | -947.09499 | -117.123738 |  | -75366.98 | -755.2139 | -755213.9 | -1.043708 | -75.36698
-115.786504 |  | -71306.84 | -752.612276 | -752612.276 | -1.035337 | -71.30684 | -896.877042 | -114.078373 |  | -71370.78 | -749.0386 | -749038.6 | -1.030926 | -71.37078 | -897.09499 | -113.333392 |  | -71388.13 | -730.7737 | -730773.7 | -1.007997 | -71.38813
-111.54167 |  | -67327.99 | -725.020855 | -725020.855 | -0.9956656 | -67.32799 | -846.877042 | -109.922244 |  | -67391.93 | -721.7495 | -721749.5 | -0.9916351 | -67.39193 | -847.09499 | -109.241641 |  | -67409.28 | -704.3901 | -704390.1 | -0.9698431 | -67.40928
-106.917683 |  | -63349.14 | -694.9649395 | -694964.9395 | -0.9528975 | -63.34914 | -796.877042 | -105.401698 |  | -63413.08 | -692.0675 | -692067.5 | -0.949337 | -63.41308 | -797.09499 | -104.764326 |  | -63430.43 | -675.5204 | -675520.4 | -0.9285656 | -63.43043
-101.955416 |  | -59370.29 | -662.710204 | -662710.204 | -0.9073663 | -59.37029 | -746.877042 | -100.579387 |  | -59434.23 | -660.4043 | -660404.3 | -0.904549 | -59.43423 | -747.09499 | -100.007196 |  | -59451.58 | -644.8464 | -644846.4 | -0.8850208 | -59.45158
-96.627196 |  | -55391.44 | -628.076774 | -628076.774 | -0.8588462 | -55.39144 | -696.877042 | -95.403241 |  | -55455.38 | -626.4177 | -626417.7 | -0.8568417 | -55.45538 | -697.09499 | -94.920711 |  | -55472.73 | -612.0487 | -612048.7 | -0.8388075 | -55.47273
-90.969436 |  | -51412.59 | -591.301334 | -591301.334 | -0.8076343 | -51.41259 | -646.877042 | -89.942615 |  | -51476.53 | -590.5632 | -590563.2 | -0.8067871 | -51.47653 | -647.09499 | -89.512242 |  | -51493.88 | -577.1749 | -577174.9 | -0.7899852 | -51.49388
-84.992831 |  | -47433.74 | -552.4534015 | -552453.4015 | -0.7538182 | -47.43374 | -596.877042 | -84.169158 |  | -47497.68 | -552.6547 | -552654.7 | -0.7541515 | -47.49768 | -597.09499 | -83.820491 |  | -47515.03 | -540.4745 | -540474.5 | -0.7388677 | -47.51503
-78.80025 |  | -43534.46 | -512.201625 | -512201.625 | -0.698338 | -43.53446 | -546.877042 | -78.14817 |  | -43518.83 | -513.1209 | -513120.9 | -0.6994735 | -43.51883 | -547.09499 | -77.878017 |  | -43536.18 | -502.1575 | -502157.5 | -0.6857186 | -43.53618
-72.377583 |  | -39476.04 | -470.4542895 | -470454.2895 | -0.6407784 | -39.47604 | -496.877042 | -71.887147 |  | -39539.98 | -472.011 | -472011 | -0.642815 | -39.53998 | -497.09499 | -71.707459 |  | -39557.33 | -462.3697 | -462369.7 | -0.6307215 | -39.55733
-65.810173 |  | -35497.19 | -427.7661245 | -427766.1245 | -0.5821367 | -35.49719 | -446.877042 | -65.455137 |  | -35561.13 | -429.7784 | -429778.4 | -0.5847457 | -35.56113 | -447.09499 | -65.350592 |  | -35578.48 | -421.3806 | -421380.6 | -0.5742148 | -35.57848
-59.073805 |  | -31518.34 | -383.9797325 | -383979.7325 | -0.5221149 | -31.51834 | -396.877042 | -58.848876 |  | -31582.28 | -386.4017 | -386401.7 | -0.5252387 | -31.58228 | -397.09499 | -58.793638 |  | -31599.63 | -379.1014 | -379101.4 | -0.5160869 | -31.59963
-52.250501 |  | -27539.49 | -339.6282565 | -339628.2565 | -0.461383 | -27.53949 | -346.877042 | -52.147553 |  | -27603.43 | -342.4008 | -342400.8 | -0.4649474 | -27.60343 | -347.09499 | -52.118122 |  | -27620.78 | -336.0577 | -336057.7 | -0.4569983 | -27.62078
-45.327005 |  | -23560.64 | -294.6255325 | -294625.5325 | -0.3998327 | -23.56064 | -296.877042 | -45.328241 |  | -23624.58 | -297.6252 | -297625.2 | -0.4036825 | -23.62458 | -297.09499 | -45.287714 |  | -23641.93 | -292.0152 | -292015.2 | -0.3966547 | -23.64193
-38.334747 |  | -19581.79 | -249.1758555 | -249175.8555 | -0.3377209 | -19.58179 | -246.877042 | -38.42776 |  | -19645.73 | -252.3167 | -252316.7 | -0.341748 | -19.64573 | -247.09499 | -38.357946 |  | -19663.08 | -247.332 | -247332 | -0.3355061 | -19.66308
-31.292462 |  | -15602.94 | -203.401003 | -203401.003 | -0.2752004 | -15.60294 | -196.877042 | -31.481861 |  | -15666.88 | -206.7099 | -206709.9 | -0.2794387 | -15.66688 | -197.09499 | -31.381145 |  | -15684.23 | -202.3456 | -202345.6 | -0.2739763 | -15.68423
-29.836318 |  | -14727.59 | -193.936067 | -193936.067 | -0.2622068 | -14.72759 | -185.877042 | -30.023814 |  | -14791.54 | -197.1364 | -197136.4 | -0.2663086 | -14.79154 | -186.09499 | -29.916025 |  | -14808.88 | -192.8985292 | -192898.5292 | -0.2610051 | -14.80888
-28.425931 |  | -13931.82 | -184.7685515 | -184768.5515 | -0.2496869 | -13.93182 | -175.877042 | -28.64235 |  | -13995.77 | -188.0656701 | -188065.6701 | -0.2539104 | -13.99577 | -176.09499 | -28.537999 |  | -14013.11 | -184.013 | -184013 | -0.2488396 | -14.01311
-27.022035 |  | -13215.63 | -175.6432275 | -175643.2275 | -0.23732 | -13.21563 | -165.877042 | -27.251327 |  | -13200 | -178.9322 | -178932.2 | -0.2414333 | -13.2 | -166.09499 | -27.144011 |  | -13217.34 | -175.0246 | -175024.6 | -0.2365448 | -13.21734
-25.571629 |  | -12340.28 | -166.2155885 | -166215.5885 | -0.2243733 | -12.34028 | -155.877042 | -25.824458 |  | -12404.23 | -169.5634 | -169563.4 | -0.2286605 | -12.40423 | -156.09499 | -25.705735 |  | -12421.57 | -165.7506 | -165750.6 | -0.2238911 | -12.42157
-24.194593 |  | -11624.09 | -157.2648545 | -157264.8545 | -0.2122258 | -11.62409 | -145.877042 | -24.471274 |  | -11608.46 | -160.6784 | -160678.4 | -0.2164956 | -11.60846 | -146.09499 | -24.345099 |  | -11625.8 | -156.9772 | -156977.2 | -0.2118665 | -11.6258
-22.761793 |  | -10828.32 | -147.9516545 | -147951.6545 | -0.1995229 | -10.82832 | -135.877042 | -23.055216 |  | -10812.69 | -151.3805 | -151380.5 | -0.203812 | -10.81269 | -136.09499 | -22.925112 |  | -10830.03 | -147.8211 | -147821.1 | -0.199361 | -10.83003
-21.345667 |  | -9952.971 | -138.7468355 | -138746.8355 | -0.1868562 | -9.952971 | -125.877042 | -21.648884 |  | -10016.92 | -142.1466 | -142146.6 | -0.1912086 | -10.01692 | -126.09499 | -21.538482 |  | -10034.26 | -138.8801 | -138880.1 | -0.1871258 | -10.03426
-19.931948 |  | -9157.201 | -129.557662 | -129557.662 | -0.1743091 | -9.157201 | -115.877042 | -20.25336 |  | -9221.147 | -132.9836 | -132983.6 | -0.1786944 | -9.221147 | -116.09499 | -20.132479 |  | -9238.491 | -129.8142 | -129814.2 | -0.1747336 | -9.238491
-18.538056 |  | -8441.008 | -120.497364 | -120497.364 | -0.162024 | -8.441008 | -105.877042 | -18.875317 |  | -8425.377 | -123.9353 | -123935.3 | -0.1663245 | -8.425377 | -106.09499 | -18.748175 |  | -8442.721 | -120.8882324 | -120888.2324 | -0.1625173 | -8.442721
-17.123168 |  | -7645.238 | -111.300592 | -111300.592 | -0.1494673 | -7.645238 | -95.877042 | -17.490679 |  | -7629.607 | -114.8438 | -114843.8 | -0.1539001 | -7.629607 | -96.09499 | -17.359443 |  | -7646.951 | -111.9337 | -111933.7 | -0.150265 | -7.646951
-15.719376 |  | -6849.468 | -102.175944 | -102175.944 | -0.1370013 | -6.849468 | -85.877042 | -16.097407 |  | -6833.837 | -105.6956 | -105695.6 | -0.1414045 | -6.833837 | -86.09499 | -15.978271 |  | -6851.181 | -103.0279 | -103027.9 | -0.138074 | -6.851181
-14.27665 |  | -6053.698 | -92.798225 | -92798.225 | -0.1242173 | -6.053698 | -75.877042 | -14.660864 |  | -6038.067 | -96.26323 | -96263.23 | -0.1285518 | -6.038067 | -76.09499 | -14.547578 |  | -6055.411 | -93.80278 | -93802.78 | -0.1254818 | -6.055411
-12.882868 |  | -5257.928 | -83.738642 | -83738.642 | -0.1118331 | -5.257928 | -65.877042 | -13.287063 |  | -5242.297 | -87.24286 | -87242.86 | -0.1162168 | -5.242297 | -66.09499 | -13.183633 |  | -5259.641 | -85.00807 | -85008.07 | -0.1134304 | -5.259641
-11.460159 |  | -4462.158 | -74.4910335 | -74491.0335 | -0.09921258 | -4.462158 | -55.877042 | -11.891623 |  | -4446.527 | -78.0804 | -78080.4 | -0.1037033 | -4.446527 | -56.09499 | -11.788477 |  | -4463.871 | -76.0121 | -76012.1 | -0.1011261 | -4.463871
-10.050765 |  | -3586.811 | -65.3299725 | -65329.9725 | -0.08660083 | -3.586811 | -45.877042 | -10.514533 |  | -3650.757 | -69.03842 | -69038.42 | -0.09134122 | -3.650757 | -46.09499 | -10.41695 |  | -3668.101 | -67.1684936 | -67168.4936 | -0.08901326 | -3.668101
-8.62472 |  | -2870.618 | -56.06068 | -56060.68 | -0.07405307 | -2.870618 | -35.877042 | -9.112597 |  | -2854.987 | -59.83331 | -59833.31 | -0.07877412 | -2.854987 | -36.09499 | -9.007797 |  | -2872.331 | -58.08228 | -58082.28 | -0.07659556 | -2.872331
-7.208689 |  | -2074.848 | -46.8564785 | -46856.4785 | -0.0614871 | -2.074848 | -25.877042 | -7.718245 |  | -2059.217 | -50.67799667 | -50677.99667 | -0.06626958 | -2.059217 | -26.09499 | -7.622326 |  | -2076.561 | -49.14876 | -49148.76 | -0.06436974 | -2.076561
-5.807123 |  | -1279.078 | -37.7462995 | -37746.2995 | -0.04903929 | -1.279078 | -15.877042 | -6.33362 |  | -1263.447 | -41.58654892 | -41586.54892 | -0.05384531 | -1.263447 | -16.09499 | -6.233624 |  | -1280.791 | -40.19441 | -40194.41 | -0.05211773 | -1.280791
-4.381055 |  | -403.7306 | -28.4768575 | -28476.8575 | -0.03629135 | -0.4037306 | -5.877042 | -4.92843 |  | -467.6774 | -32.36007138 | -32360.07138 | -0.04125135 | -0.4676774 | -6.09499 | -4.842742 |  | -485.021 | -31.226 | -31226 | -0.03984807 | -0.485021
-2.918308 |  | 232.8854 | -18.969002 | -18969.002 | -0.0235438 | 0.2328854 | 3.122958 | -3.487552 |  | 248.5156 | -22.89927 | -22899.27 | -0.02846293 | 0.2485156 | 2.90501 | -3.399139 |  | 231.172 | -21.91765 | -21917.65 | -0.02725123 | 0.231172
-1.538976 |  | 1028.655 | -10.003344 | -10003.344 | -0.01127759 | 1.028655 | 12.122958 | -2.146196 |  | 964.7086 | -14.09192 | -14091.92 | -0.01649566 | 0.9647086 | 12.90501 | -2.052405 |  | 1026.942 | -13.23390744 | -13233.90744 | -0.01533927 | 1.026942
-0.125160628 |  | 1824.425 | -0.813544082 | -813.544082 | 0.001270274 | 1.824425 | 23.122958 | -0.741016755 |  | 1840.056 | -4.865516 | -4865.516 | -0.003801794 | 1.840056 | 22.90501 | -0.650782361 |  | 1822.712 | -4.196245 | -4196.245 | -0.002982581 | 1.822712
1.287538 |  | 2620.195 | 8.368997 | 8368.997 | 0.01380902 | 2.620195 | 33.122958 | 0.647939153 |  | 2635.826 | 4.254368 | 4254.368 | 0.008658218 | 2.635826 | 32.90501 | 0.713168056 |  | 2618.482 | 4.598508 | 4598.508 | 0.009068869 | 2.618482
2.703574 |  | 3415.965 | 17.573231 | 17573.231 | 0.02637502 | 3.415965 | 43.122958 | 2.045549 |  | 3431.596 | 13.43107 | 13431.07 | 0.02118963 | 3.431596 | 42.90501 | 2.100795 |  | 3414.252 | 13.54592616 | 13545.92616 | 0.02131216 | 3.414252
4.110715 |  | 4211.735 | 26.7196475 | 26719.6475 | 0.03886838 | 4.211735 | 53.122958 | 3.420448 |  | 4227.366 | 22.45866 | 22458.66 | 0.03353366 | 4.227366 | 52.90501 | 3.478749 |  | 4210.022 | 22.43097 | 22430.97 | 0.03347707 | 4.210022
5.533418 |  | 5007.505 | 35.967217 | 35967.217 | 0.05148884 | 5.007505 | 63.122958 | 4.808311 |  | 5023.136 | 31.57137 | 31571.37 | 0.04598466 | 5.023136 | 62.90501 | 4.856687 |  | 5005.792 | 31.31592 | 31315.92 | 0.04564186 | 5.005792
6.919436 |  | 5803.275 | 44.976334 | 44976.334 | 0.06380966 | 5.803275 | 72.122958 | 6.185375 |  | 5739.329 | 40.61317225 | 40613.17225 | 0.05824655 | 5.739329 | 72.90501 | 6.219583 |  | 5801.562 | 40.10387 | 40103.87 | 0.05768477 | 5.801562
8.361056 |  | 6599.045 | 54.346864 | 54346.864 | 0.07658463 | 6.599045 | 82.122958 | 7.595961 |  | 6535.099 | 49.87508 | 49875.08 | 0.07088503 | 6.535099 | 82.90501 | 7.613659 |  | 6597.332 | 49.09287 | 49092.87 | 0.06998031 | 6.597332
9.734811 |  | 7394.815 | 63.2762715 | 63276.2715 | 0.08880529 | 7.394815 | 92.122958 | 8.950291 |  | 7330.869 | 58.76761 | 58767.61 | 0.08305935 | 7.330869 | 92.90501 | 8.962527 |  | 7393.102 | 57.79037 | 57790.37 | 0.08190956 | 7.393102
11.151957 |  | 8190.585 | 72.4877205 | 72487.7205 | 0.1013804 | 8.190585 | 102.122958 | 10.332751 |  | 8126.639 | 67.84484 | 67844.84 | 0.09546576 | 8.126639 | 102.90501 | 10.340465 |  | 8188.872 | 66.67531832 | 66675.31832 | 0.09407434 | 8.188872
12.534661 |  | 8986.355 | 81.4752965 | 81475.2965 | 0.1136741 | 8.986355 | 112.122958 | 11.704436 |  | 8922.409 | 76.85133 | 76851.33 | 0.1077833 | 8.922409 | 111.90501 | 11.693695 |  | 8905.065 | 75.40094536 | 75400.94536 | 0.1059389 | 8.905065
13.956254 |  | 9782.125 | 90.715651 | 90715.651 | 0.1262855 | 9.782125 | 122.122958 | 13.093377 |  | 9718.179 | 85.97111 | 85971.11 | 0.1202432 | 9.718179 | 122.90501 | 13.074862 |  | 9780.412 | 84.30671 | 84306.71 | 0.1182299 | 9.780412
15.35893 |  | 10577.9 | 99.833045 | 99833.045 | 0.1387424 | 10.5779 | 132.122958 | 14.470432 |  | 10513.95 | 95.01286 | 95012.86 | 0.132605 | 10.51395 | 132.90501 | 14.452799 |  | 10576.18 | 93.19165 | 93191.65 | 0.1303947 | 10.57618
16.749376 |  | 11373.67 | 108.870944 | 108870.944 | 0.1510994 | 11.37367 | 142.122958 | 15.839907 |  | 11309.72 | 104.0048 | 104004.8 | 0.1449043 | 11.30972 | 141.90501 | 15.802742 |  | 11292.37 | 101.8961 | 101896.1 | 0.1422326 | 11.29237
18.132039 |  | 12169.44 | 117.8582535 | 117858.2535 | 0.1633928 | 12.16944 | 152.122958 | 17.205062 |  | 12105.49 | 112.9684 | 112968.4 | 0.1571679 | 12.10549 | 151.90501 | 17.149465 |  | 12088.14 | 110.5798 | 110579.8 | 0.1541445 | 12.08814
19.563605 |  | 12965.21 | 127.1634325 | 127163.4325 | 0.1760856 | 12.96521 | 162.122958 | 18.605935 |  | 12901.26 | 122.1666 | 122166.6 | 0.1697262 | 12.90126 | 162.90501 | 18.541404 |  | 12963.49 | 119.555 | 119555 | 0.1665227 | 12.96349
20.923031 |  | 13760.98 | 135.9997015 | 135999.7015 | 0.1881893 | 13.76098 | 172.122958 | 19.949383 |  | 13697.03 | 130.9876 | 130987.6 | 0.1818108 | 13.69703 | 171.90501 | 19.870838 |  | 13679.68 | 128.1272 | 128127.2 | 0.1781945 | 13.67968
22.326746 |  | 14556.75 | 145.123849 | 145123.849 | 0.2006546 | 14.55675 | 182.122958 | 21.338417 |  | 14492.8 | 140.108 | 140108 | 0.1942714 | 14.4928 | 182.90501 | 21.243488 |  | 14555.03 | 136.978 | 136978 | 0.1904164 | 14.55503
23.725084 |  | 15352.52 | 154.213046 | 154213.046 | 0.2130761 | 15.35252 | 192.122958 | 22.712315 |  | 15288.57 | 149.1291 | 149129.1 | 0.2066072 | 15.28857 | 191.90501 | 22.60968 |  | 15271.22 | 145.7872 | 145787.2 | 0.202386 | 15.27122
25.117683 |  | 16148.29 | 163.2649395 | 163264.9395 | 0.2254507 | 16.14829 | 202.122958 | 24.07847 |  | 16084.34 | 158.0992 | 158099.2 | 0.2188791 | 16.08434 | 202.90501 | 23.966011 |  | 16146.57 | 154.5328 | 154532.8 | 0.2144757 | 16.14657
26.507128 |  | 16944.06 | 172.296332 | 172296.332 | 0.2377995 | 16.94406 | 212.122958 | 25.439396 |  | 16880.11 | 167.0351 | 167035.1 | 0.2311078 | 16.88011 | 211.90501 | 25.305305 |  | 16862.76 | 163.1686 | 163168.6 | 0.2262274 | 16.86276
27.904169 |  | 17739.83 | 181.3770985 | 181377.0985 | 0.2502103 | 17.73983 | 222.122958 | 26.815278 |  | 17675.88 | 176.0691 | 176069.1 | 0.24346 | 17.67588 | 221.90501 | 26.654103 |  | 17658.53 | 171.8657 | 171865.7 | 0.2381561 | 17.65853
29.287874 |  | 18535.6 | 190.371181 | 190371.181 | 0.2625123 | 18.5356 | 232.122958 | 28.165216 |  | 18471.65 | 184.9328 | 184932.8 | 0.255598 | 18.47165 | 231.90501 | 28.005055 |  | 18454.3 | 180.5766 | 180576.6 | 0.2501022 | 18.4543
30.705112 |  | 19331.37 | 199.583228 | 199583.228 | 0.2750881 | 19.33137 | 242.122958 | 29.568302 |  | 19267.42 | 194.1455 | 194145.5 | 0.2681746 | 19.26742 | 242.90501 | 29.394919 |  | 19329.65 | 189.5384 | 189538.4 | 0.2624636 | 19.32965
32.067692 |  | 20127.14 | 208.439998 | 208439.998 | 0.2872175 | 20.12714 | 252.122958 | 30.914996 |  | 20063.19 | 202.9879 | 202987.9 | 0.280286 | 20.06319 | 251.90501 | 30.722198 |  | 20045.84 | 198.0967 | 198096.7 | 0.274118 | 20.04584
33.459358 |  | 20763.75 | 217.485827 | 217485.827 | 0.2993844 | 20.76375 | 262.122958 | 32.287813 |  | 20858.96 | 212.0018 | 212001.8 | 0.2926128 | 20.85896 | 261.90501 | 32.08624 |  | 20841.61 | 206.8921 | 206892.1 | 0.2861702 | 20.84161
34.829722 |  | 21718.68 | 226.393193 | 226393.193 | 0.3117774 | 21.71868 | 272.122958 | 33.62478 |  | 21654.73 | 220.7803 | 220780.3 | 0.3046439 | 21.65473 | 271.90501 | 33.416749 |  | 21637.38 | 215.4712 | 215471.2 | 0.2979506 | 21.63738
36.217874 |  | 22514.45 | 235.416181 | 235416.181 | 0.3241156 | 22.51445 | 282.122958 | 35.005163 |  | 22450.5 | 229.8439 | 229843.9 | 0.3170331 | 22.4505 | 281.90501 | 34.763396 |  | 22433.15 | 224.1544 | 224154.4 | 0.3098619 | 22.43315
37.589531 |  | 23310.22 | 244.3319515 | 244331.9515 | 0.3363191 | 23.31022 | 292.122958 | 36.357262 |  | 23246.27 | 238.7218 | 238721.8 | 0.3291891 | 23.24627 | 291.90501 | 36.09839 |  | 23228.92 | 232.7624 | 232762.4 | 0.3216787 | 23.22892
38.945444 |  | 24026.41 | 253.145386 | 253145.386 | 0.3482941 | 24.02641 | 302.122958 | 37.697469 |  | 24042.04 | 247.5216 | 247521.6 | 0.3412468 | 24.04204 | 301.90501 | 37.439658 |  | 24024.69 | 241.4109 | 241410.9 | 0.3335464 | 24.02469
45.734251 |  | 28005.26 | 297.2726315 | 297272.6315 | 0.4087442 | 28.00526 | 351.122958 | 44.384987 |  | 27941.31 | 291.4318 | 291431.8 | 0.4013243 | 27.94131 | 351.90501 | 44.046292 |  | 28003.54 | 284.0105 | 284010.5 | 0.3920768 | 28.00354
52.549727 |  | 31984.11 | 341.5732255 | 341573.2255 | 0.4694121 | 31.98411 | 402.122958 | 51.13071 |  | 31999.74 | 335.7242 | 335724.2 | 0.462082 | 31.99974 | 401.90501 | 50.736946 |  | 31982.39 | 327.1518 | 327151.8 | 0.4512881 | 31.98239
59.243901 |  | 35962.96 | 385.0853565 | 385085.3565 | 0.5290893 | 35.96296 | 452.122958 | 57.772641 |  | 35978.59 | 379.3352 | 379335.2 | 0.5218833 | 35.97859 | 451.90501 | 57.317683 |  | 35961.24 | 369.5844 | 369584.4 | 0.5096087 | 35.96124
65.866887 |  | 39941.81 | 428.1347655 | 428134.7655 | 0.588185 | 39.94181 | 501.122958 | 64.363558 |  | 39877.86 | 422.6111 | 422611.1 | 0.5811637 | 39.87786 | 501.90501 | 63.884335 |  | 39940.09 | 411.9262 | 411926.2 | 0.5678152 | 39.94009
72.35965 |  | 43920.66 | 470.337725 | 470337.725 | 0.6462171 | 43.92066 | 551.122958 | 70.830181 |  | 43856.71 | 465.071 | 465071 | 0.6395185 | 43.85671 | 550.90501 | 70.321896 |  | 43839.37 | 453.4356 | 453435.6 | 0.6248757 | 43.83937
78.747997 |  | 47899.51 | 511.8619805 | 511861.9805 | 0.7033963 | 47.89951 | 601.122958 | 77.193011 |  | 47835.56 | 506.8493 | 506849.3 | 0.697017 | 47.83556 | 601.90501 | 76.693813 |  | 47897.79 | 494.5217 | 494521.7 | 0.6816043 | 47.89779
84.95041 |  | 51878.36 | 552.177665 | 552177.665 | 0.7590568 | 51.87836 | 651.122958 | 83.391292 |  | 51814.41 | 547.5472 | 547547.2 | 0.7531578 | 51.81441 | 650.90501 | 82.919394 |  | 51797.07 | 534.6643 | 534664.3 | 0.7369473 | 51.79707
90.957146 |  | 55857.21 | 591.221449 | 591221.449 | 0.813119 | 55.85721 | 701.122958 | 89.396274 |  | 55793.26 | 586.9759 | 586975.9 | 0.8077038 | 55.79326 | 701.90501 | 88.972839 |  | 55855.49 | 573.6969 | 573696.9 | 0.7910955 | 55.85549
96.690555 |  | 59836.06 | 628.4886075 | 628488.6075 | 0.8649488 | 59.83606 | 751.122958 | 95.110075 |  | 59772.11 | 624.4928 | 624492.8 | 0.8598472 | 59.77211 | 750.90501 | 94.732251 |  | 59754.77 | 610.8336 | 610833.6 | 0.8426613 | 59.75477
102.109945 |  | 63814.91 | 663.7146425 | 663714.6425 | 0.9142136 | 63.81491 | 802.122958 | 100.512191 |  | 63830.54 | 659.963 | 659963 | 0.909519 | 63.83054 | 801.90501 | 100.178368 |  | 63813.19 | 645.9501 | 645950.1 | 0.8918886 | 63.81319
107.136709 |  | 67714.18 | 696.3886085 | 696388.6085 | 0.9601716 | 67.71418 | 851.122958 | 105.50884 |  | 67729.81 | 692.771 | 692771 | 0.9556454 | 67.72981 | 850.90501 | 105.170118 |  | 67712.47 | 678.1369 | 678136.9 | 0.9372343 | 67.71247
111.800842 |  | 71772.61 | 726.705473 | 726705.473 | 1.003368 | 71.77261 | 901.122958 | 110.180842 |  | 71708.66 | 723.4474 | 723447.4 | 0.9991931 | 71.70866 | 900.90501 | 109.789425 |  | 71691.32 | 707.9222124 | 707922.2124 | 0.9796624 | 71.69132
116.073487 |  | 75751.46 | 754.4776655 | 754477.6655 | 1.043266 | 75.75146 | 951.122958 | 114.456944 |  | 75687.51 | 751.5243 | 751524.3 | 1.039474 | 75.68751 | 951.90501 | 113.995393 |  | 75749.74 | 735.0423 | 735042.3 | 1.018841 | 75.74974
120.005621 |  | 79730.34 | 780.0365365 | 780036.5365 | 1.080383 | 79.73034 | 1001.123 | 118.406327 |  | 79666.36 | 777.4559 | 777455.9 | 1.07706 | 79.66636 | 1001.905 | 117.847258 |  | 79728.59 | 759.8791 | 759879.1 | 1.055051 | 79.72859
123.578448 |  | 83709.19 | 803.259912 | 803259.912 | 1.114565 | 83.70919 | 1051.123 | 122.008444 |  | 83645.21 | 801.1074 | 801107.4 | 1.11178 | 83.64521 | 1051.905 | 121.318956 |  | 83707.44 | 782.2646 | 782264.6 | 1.088181 | 83.70744
126.853323 |  | 87688.04 | 824.5465995 | 824546.5995 | 1.146314 | 87.68804 | 1101.123 | 125.317526 |  | 87624.06 | 822.8349 | 822834.9 | 1.144083 | 87.62406 | 1101.905 | 124.493506 |  | 87686.29 | 802.7341 | 802734.1 | 1.118902 | 87.68629
129.859968 |  | 91666.89 | 844.089792 | 844089.792 | 1.175872 | 91.66689 | 1151.123 | 128.355049 |  | 91602.91 | 842.7793 | 842779.3 | 1.174145 | 91.60291 | 1151.905 | 127.384028 |  | 91665.14 | 821.3722 | 821372.2 | 1.147323 | 91.66514
132.610856 |  | 95645.74 | 861.970564 | 861970.564 | 1.203341 | 95.64574 | 1202.123 | 131.138338 |  | 95661.34 | 861.0543 | 861054.3 | 1.202209 | 95.66134 | 1201.905 | 130.016016 |  | 95643.99 | 838.3433 | 838343.3 | 1.173648 | 95.64399
135.121461 |  | 99624.59 | 878.2894965 | 878289.4965 | 1.228847 | 99.62459 | 1252.123 | 133.673876 |  | 99640.19 | 877.7027 | 877702.7 | 1.228129 | 99.64019 | 1251.905 | 132.408074 |  | 99622.84 | 853.7673 | 853767.3 | 1.19803 | 99.62284
137.436208 |  | 103603.4 | 893.335352 | 893335.352 | 1.252753 | 103.6034 | 1302.123 | 136.005093 |  | 103619 | 893.0094 | 893009.4 | 1.252363 | 103.619 | 1301.905 | 134.612725 |  | 103601.7 | 867.9828508 | 867982.8508 | 1.220893 | 103.6017
139.563109 |  | 107582.3 | 907.1602085 | 907160.2085 | 1.275125 | 107.5823 | 1352.123 | 138.146936 |  | 107597.9 | 907.0728 | 907072.8 | 1.275035 | 107.5979 | 1351.905 | 136.620491 |  | 107580.5 | 880.9289 | 880928.9 | 1.242161 | 107.5805
141.518594 |  | 111561.1 | 919.870861 | 919870.861 | 1.296097 | 111.5611 | 1402.123 | 140.114528 |  | 111576.7 | 919.992 | 919992 | 1.296269 | 111.5767 | 1401.905 | 138.482843 |  | 111559.4 | 892.9374 | 892937.4 | 1.262251 | 111.5594
143.305121 |  | 115540 | 931.4832865 | 931483.2865 | 1.315689 | 115.54 | 1452.123 | 141.911354 |  | 115555.6 | 931.79 | 931790 | 1.316094 | 115.5556 | 1451.905 | 140.179552 |  | 115538.2 | 903.8778 | 903877.8 | 1.280998 | 115.5382
144.961334 |  | 119518.8 | 942.248671 | 942248.671 | 1.334217 | 119.5188 | 1502.123 | 143.568496 |  | 119534.4 | 942.6707 | 942670.7 | 1.334767 | 119.5344 | 1501.905 | 141.772751 |  | 119517.1 | 914.1507 | 914150.7 | 1.298907 | 119.5171
151.426286 |  | 139333.5 | 984.270859 | 984270.859 | 1.411921 | 139.3335 | 1751.123 | 150.07511 |  | 139349.1 | 985.3932 | 985393.2 | 1.413351 | 139.3491 | 1750.905 | 148.088548 |  | 139331.8 | 954.875 | 954875 | 1.37498 | 139.3318
155.774533 |  | 159307.3 | 1012.534 | 1012534.5 | 1.472536 | 159.3073 | 2001.123 | 154.518981 |  | 159243.4 | 1014.572 | 1014571.6 | 1.475016 | 159.2434 | 2000.905 | 152.589469 |  | 159226 | 983.8969 | 983896.9 | 1.436448 | 159.226
158.781315 |  | 179122 | 1032.079 | 1032078.5 | 1.521995 | 179.122 | 2251.123 | 157.662456 |  | 179137.6 | 1035.212 | 1035211.7 | 1.525951 | 179.1376 | 2250.905 | 155.864283 |  | 179120.3 | 1005.013 | 1005012.9 | 1.487982 | 179.1203
160.958056 |  | 199016.3 | 1046.227364 | 1046227.364 | 1.564773 | 199.0163 | 2501.123 | 159.989352 |  | 199031.9 | 1050.49 | 1050490.1 | 1.570149 | 199.0319 | 2500.905 | 158.332734 |  | 199014.5 | 1020.929 | 1020929.5 | 1.532982 | 199.0145
162.574488 |  | 218910.5 | 1056.734172 | 1056734.172 | 1.602975 | 218.9105 | 2751.123 | 161.750287 |  | 218926.1 | 1062.052 | 1062052.4 | 1.609678 | 218.9261 | 2750.905 | 160.245678 |  | 218908.8 | 1033.264 | 1033264.1 | 1.57348 | 218.9088
163.827924 |  | 238804.8 | 1064.881506 | 1064881.506 | 1.638212 | 238.8048 | 3001.123 | 163.126345 |  | 238820.4 | 1071.088 | 1071087.6 | 1.64603 | 238.8204 | 3000.905 | 161.746336 |  | 238803 | 1042.94 | 1042940.4 | 1.610639 | 238.803
164.819185 |  | 258699 | 1071.325 | 1071324.7 | 1.671308 | 258.699 | 3251.123 | 164.218805 |  | 258714.6 | 1078.261 | 1078260.7 | 1.680043 | 258.7146 | 3250.905 | 162.969241 |  | 258697.3 | 1050.826 | 1050825.7 | 1.645547 | 258.6973
165.632203 |  | 278513.7 | 1076.609 | 1076609.3 | 1.702848 | 278.5137 | 3501.123 | 165.116645 |  | 278608.9 | 1084.156 | 1084155.9 | 1.71245 | 278.6089 | 3500.905 | 163.967135 |  | 278591.5 | 1057.26 | 1057260.1 | 1.678631 | 278.5915
166.29629 |  | 298487.5 | 1080.925885 | 1080925.885 | 1.733371 | 298.4875 | 3751.123 | 165.851257 |  | 298503.1 | 1088.979 | 1088979.4 | 1.74351 | 298.5031 | 3750.905 | 164.799342 |  | 298485.8 | 1062.626 | 1062626.2 | 1.710373 | 298.4858
166.84249 |  | 318381.8 | 1084.476185 | 1084476.185 | 1.762831 | 318.3818 | 4001.123 | 166.468937 |  | 318397.4 | 1093.035 | 1093035.0 | 1.773606 | 318.3974 | 4000.905 | 165.499035 |  | 318380 | 1067.138 | 1067137.8 | 1.741042 | 318.38
167.309581 |  | 338276 | 1087.512 | 1087512.3 | 1.791646 | 338.276 | 4251.123 | 166.988029 |  | 338291.6 | 1096.443 | 1096443.4 | 1.802888 | 338.2916 | 4250.905 | 166.10079 |  | 338274.3 | 1071.018 | 1071017.9 | 1.770917 | 338.2743
167.70462 |  | 358170.3 | 1090.08003 | 1090080.03 | 1.819871 | 358.1703 | 4501.123 | 167.433796 |  | 358185.9 | 1099.37 | 1099370.3 | 1.831565 | 358.1859 | 4500.905 | 166.607898 |  | 358168.5 | 1074.288 | 1074287.7 | 1.800025 | 358.1685
168.043901 |  | 378064.5 | 1092.285 | 1092285.4 | 1.847642 | 378.0645 | 4751.123 | 167.82101 |  | 378080.1 | 1101.913 | 1101912.8 | 1.859759 | 378.0801 | 4750.905 | 167.049188 |  | 378062.8 | 1077.133 | 1077133.2 | 1.828599 | 378.0628
168.35091 |  | 397879.2 | 1094.280915 | 1094280.915 | 1.875048 | 397.8792 | 5001.123 | 168.155269 |  | 397974.4 | 1104.107 | 1104107.5 | 1.887516 | 397.9744 | 5000.905 | 167.436858 |  | 397957 | 1079.633 | 1079632.9 | 1.856739 | 397.957
168.612312 |  | 417853 | 1095.980028 | 1095980.028 | 1.902283 | 417.853 | 5251.123 | 168.448435 |  | 417868.6 | 1106.032 | 1106032.4 | 1.914934 | 417.8686 | 5250.905 | 167.770557 |  | 417851.3 | 1081.785 | 1081784.6 | 1.884442 | 417.8513
168.855781 |  | 437667.7 | 1097.563 | 1097562.6 | 1.92917 | 437.6677 | 5501.123 | 168.708047 |  | 437762.9 | 1107.737 | 1107737.0 | 1.942075 | 437.7629 | 5500.905 | 168.082756 |  | 437745.5 | 1083.798 | 1083797.6 | 1.911971 | 437.7455
169.067205 |  | 457641.5 | 1098.937 | 1098936.8 | 1.955996 | 457.6415 | 5751.123 | 168.924449 |  | 457657.1 | 1109.158 | 1109157.9 | 1.96886 | 457.6571 | 5751.905 | 168.351909 |  | 457719.3 | 1085.533 | 1085533.1 | 1.939251 | 457.7193
169.256372 |  | 477456.2 | 1100.166418 | 1100166.418 | 1.982441 | 477.4562 | 6001.123 | 169.140675 |  | 477551.4 | 1110.578 | 1110577.7 | 1.995643 | 477.5514 | 6001.905 | 168.592892 |  | 477613.6 | 1087.087 | 1087087.0 | 1.966203 | 477.6136
169.424238 |  | 497350.4 | 1101.257547 | 1101257.547 | 2.008811 | 497.3504 | 6251.123 | 169.324669 |  | 497445.6 | 1111.786 | 1111785.8 | 2.02216 | 497.4456 | 6250.905 | 168.814699 |  | 497428.3 | 1088.517 | 1088517.2 | 1.992899 | 497.4283
169.590055 |  | 517244.7 | 1102.335 | 1102335.4 | 2.035164 | 517.2447 | 6501.123 | 169.487015 |  | 517339.9 | 1112.852 | 1112851.7 | 2.048499 | 517.3399 | 6500.905 | 169.010706 |  | 517322.5 | 1089.781 | 1089781.0 | 2.019486 | 517.3225
169.722371 |  | 537138.9 | 1103.195 | 1103195.4 | 2.061244 | 537.1389 | 6751.123 | 169.638338 |  | 537234.1 | 1113.845 | 1113845.3 | 2.074746 | 537.2341 | 6750.905 | 169.195744 |  | 537216.8 | 1090.974 | 1090974.2 | 2.045985 | 537.2168
169.855963 |  | 556953.6 | 1104.064 | 1104063.8 | 2.087234 | 556.9536 | 7000.123 | 169.784369 |  | 557048.8 | 1114.804 | 1114804.2 | 2.10085 | 557.0488 | 7000.905 | 169.363756 |  | 557111 | 1092.057 | 1092057.5 | 2.072345 | 557.111
169.978266 |  | 576927.4 | 1104.858729 | 1104858.729 | 2.113333 | 576.9274 | 7251.123 | 169.905578 |  | 577022.6 | 1115.6 | 1115600.0 | 2.12695 | 577.0226 | 7250.905 | 169.514392 |  | 577005.3 | 1093.029 | 1093028.8 | 2.098565 | 577.0053
170.079404 |  | 596821.7 | 1105.516126 | 1105516.126 | 2.139158 | 596.8217 | 7501.123 | 170.022332 |  | 596916.9 | 1116.367 | 1116366.6 | 2.152912 | 596.9169 | 7501.905 | 169.665204 |  | 596979.1 | 1094.001 | 1094001.2 | 2.124886 | 596.9791
170.187415 |  | 616715.9 | 1106.218 | 1106218.2 | 2.165039 | 616.7159 | 7751.123 | 170.136001 |  | 616811.1 | 1117.113 | 1117113.0 | 2.178849 | 616.8111 | 7751.905 | 169.794296 |  | 616873.3 | 1094.834 | 1094833.6 | 2.150931 | 616.8733
170.281907 |  | 636610.2 | 1106.832 | 1106832.4 | 2.19081 | 636.6102 | 8002.123 | 170.233311 |  | 636784.9 | 1117.752 | 1117751.9 | 2.204751 | 636.7849 | 8001.905 | 169.914963 |  | 636767.6 | 1095.612 | 1095611.7 | 2.176908 | 636.7676
170.373077 |  | 656424.9 | 1107.425 | 1107425.0 | 2.216454 | 656.4249 | 8251.123 | 170.319819 |  | 656599.6 | 1118.32 | 1118319.9 | 2.230364 | 656.5996 | 8250.905 | 170.027951 |  | 656582.3 | 1096.34 | 1096340.2 | 2.202722 | 656.5823
170.457556 |  | 676319.1 | 1107.974114 | 1107974.114 | 2.242143 | 676.3191 | 8501.123 | 170.406459 |  | 676493.9 | 1118.889 | 1118888.8 | 2.256078 | 676.4939 | 8500.905 | 170.129092 |  | 676476.5 | 1096.992 | 1096992.4 | 2.228541 | 676.4765
170.528926 |  | 696213.4 | 1108.438019 | 1108438.019 | 2.267725 | 696.2134 | 8751.123 | 170.482165 |  | 696388.1 | 1119.386 | 1119385.9 | 2.281702 | 696.3881 | 8750.905 | 170.235761 |  | 696370.8 | 1097.68 | 1097680.2 | 2.254404 | 696.3708
170.602299 |  | 716107.6 | 1108.915 | 1108914.9 | 2.293323 | 716.1076 | 9001.123 | 170.568629 |  | 716282.4 | 1119.954 | 1119953.6 | 2.307414 | 716.2824 | 9000.905 | 170.321852 |  | 716265 | 1098.235 | 1098235.3 | 2.280101 | 716.265
170.677902 |  | 736001.9 | 1109.406363 | 1109406.363 | 2.31894 | 736.0019 | 9251.123 | 170.633488 |  | 736176.6 | 1120.379 | 1120379.5 | 2.332948 | 736.1766 | 9251.905 | 170.403598 |  | 736238.8 | 1098.762 | 1098762.4 | 2.305863 | 736.2388
170.737893 |  | 755975.7 | 1109.796 | 1109796.3 | 2.344529 | 755.9757 | 9501.123 | 170.698391 |  | 756070.9 | 1120.806 | 1120805.6 | 2.358483 | 756.0709 | 9501.905 | 170.494164 |  | 756133.1 | 1099.346 | 1099346.4 | 2.331595 | 756.1331
170.801434 |  | 775790.4 | 1110.209321 | 1110209.321 | 2.369947 | 775.7904 | 9751.123 | 170.760163 |  | 775965.1 | 1121.211 | 1121211.2 | 2.383992 | 775.9651 | 9750.905 | 170.566257 |  | 775947.8 | 1099.811 | 1099811.2 | 2.357079 | 775.9478
170.858147 |  | 795684.6 | 1110.578 | 1110578.0 | 2.39541 | 795.6846 | 10001.123 | 170.817482 |  | 795859.4 | 1121.588 | 1121587.6 | 2.409464 | 795.8594 | 10001.905 | 170.63405 |  | 795921.6 | 1100.248 | 1100248.4 | 2.382727 | 795.9216
170.812585 |  | 776029.1 | 1110.282 | 1110281.8 | 2.370338 | 776.0291 | 9753.123 | 170.774228 |  | 776124.3 | 1121.304 | 1121303.6 | 2.384308 | 776.1243 | 9753.905 | 170.580254 |  | 776186.5 | 1099.901 | 1099901.5 | 2.357492 | 776.1865
170.746814 |  | 756055.3 | 1109.854291 | 1109854.291 | 2.344702 | 756.0553 | 9504.123 | 170.71153 |  | 756309.6 | 1120.892 | 1120891.9 | 2.358891 | 756.3096 | 9503.905 | 170.501711 |  | 756292.2 | 1099.395 | 1099395.0 | 2.331857 | 756.2922
170.702344 |  | 736161 | 1109.565236 | 1109565.236 | 2.31934 | 736.161 | 9254.123 | 170.644334 |  | 736415.3 | 1120.451 | 1120450.7 | 2.333338 | 736.4153 | 9253.905 | 170.419746 |  | 736398 | 1098.867 | 1098866.5 | 2.306193 | 736.398
170.630064 |  | 716266.8 | 1109.095416 | 1109095.416 | 2.29375 | 716.2668 | 9004.123 | 170.579431 |  | 716521.1 | 1120.025 | 1120024.5 | 2.307803 | 716.5211 | 9003.905 | 170.339052 |  | 716503.7 | 1098.346 | 1098346.2 | 2.28054 | 716.5037
170.557829 |  | 696372.5 | 1108.626 | 1108625.9 | 2.268161 | 696.3725 | 8753.123 | 170.504872 |  | 696547.3 | 1119.535 | 1119535.0 | 2.282089 | 696.5473 | 8753.905 | 170.257306 |  | 696609.5 | 1097.819 | 1097819.1 | 2.254879 | 696.6095
170.481088 |  | 676557.8 | 1108.127072 | 1108127.072 | 2.242635 | 676.5578 | 8503.123 | 170.435648 |  | 676653 | 1119.08 | 1119080.5 | 2.256519 | 676.653 | 8503.905 | 170.16029 |  | 676715.2 | 1097.194 | 1097193.5 | 2.229094 | 676.7152
170.407533 |  | 656663.6 | 1107.649 | 1107649.0 | 2.217035 | 656.6636 | 8253.123 | 170.344687 |  | 656758.8 | 1118.483 | 1118483.2 | 2.230769 | 656.7588 | 8253.905 | 170.063449 |  | 656821 | 1096.569 | 1096569.1 | 2.20331 | 656.821
170.321962 |  | 636769.3 | 1107.092753 | 1107092.753 | 2.191337 | 636.7693 | 8004.123 | 170.256019 |  | 636944.1 | 1117.901 | 1117901.0 | 2.205138 | 636.9441 | 8002.905 | 169.953708 |  | 636847.2 | 1095.862 | 1095861.5 | 2.177322 | 636.8472
170.225239 |  | 616875.1 | 1106.464 | 1106464.1 | 2.165548 | 616.8751 | 7754.123 | 170.168452 |  | 617049.8 | 1117.326 | 1117326.1 | 2.179417 | 617.0498 | 7753.905 | 169.829794 |  | 617032.5 | 1095.063 | 1095062.5 | 2.151419 | 617.0325
170.131657 |  | 596980.8 | 1105.856 | 1105855.8 | 2.139784 | 596.9808 | 7504.123 | 170.060163 |  | 597155.6 | 1116.615 | 1116615.0 | 2.153524 | 597.1556 | 7503.905 | 169.707152 |  | 597138.2 | 1094.272 | 1094271.7 | 2.125426 | 597.1382
170.019367 |  | 577086.6 | 1105.126 | 1105125.9 | 2.113868 | 577.0866 | 7253.123 | 169.941248 |  | 577181.8 | 1115.834 | 1115834.2 | 2.127444 | 577.1818 | 7253.905 | 169.567135 |  | 577244 | 1093.369 | 1093368.9 | 2.099292 | 577.244
169.910446 |  | 557192.3 | 1104.417899 | 1104417.899 | 2.087979 | 557.1923 | 7003.123 | 169.822332 |  | 557287.5 | 1115.053 | 1115053.4 | 2.101464 | 557.2875 | 7002.905 | 169.417552 |  | 557270.2 | 1092.404 | 1092404.4 | 2.072981 | 557.2702
169.779085 |  | 537218.5 | 1103.564 | 1103564.1 | 2.061807 | 537.2185 | 6753.123 | 169.685913 |  | 537393.3 | 1114.158 | 1114157.7 | 2.075339 | 537.3933 | 6752.905 | 169.245239 |  | 537375.9 | 1091.293 | 1091293.3 | 2.046586 | 537.3759
169.634524 |  | 517403.8 | 1102.624406 | 1102624.406 | 2.035728 | 517.4038 | 6503.123 | 169.536706 |  | 517499 | 1113.178 | 1113178.0 | 2.049109 | 517.499 | 6502.905 | 169.067705 |  | 517481.7 | 1090.149 | 1090148.6 | 2.020148 | 517.4817
169.478721 |  | 497509.6 | 1101.612 | 1101611.7 | 2.009456 | 497.5096 | 6253.123 | 169.367879 |  | 497604.8 | 1112.069 | 1112069.5 | 2.022717 | 497.6048 | 6253.905 | 168.871742 |  | 497667 | 1088.885 | 1088885.0 | 1.993661 | 497.667
169.306395 |  | 477615.3 | 1100.492 | 1100491.6 | 1.983049 | 477.6153 | 6004.123 | 169.184105 |  | 477790.1 | 1110.863 | 1110862.8 | 1.996301 | 477.7901 | 6003.905 | 168.653313 |  | 477772.7 | 1087.477 | 1087476.6 | 1.966892 | 477.7727
169.127242 |  | 457721.1 | 1099.327073 | 1099327.073 | 1.956587 | 457.7211 | 5753.123 | 168.986089 |  | 457816.3 | 1109.563 | 1109562.7 | 1.969568 | 457.8163 | 5753.905 | 168.408907 |  | 457878.5 | 1085.901 | 1085900.6 | 1.939913 | 457.8785
168.918229 |  | 437906.4 | 1097.968 | 1097968.5 | 1.92998 | 437.9064 | 5503.123 | 168.751301 |  | 437922 | 1108.021 | 1108021.0 | 1.942632 | 437.922 | 5503.905 | 168.136551 |  | 437984.2 | 1084.144 | 1084144.5 | 1.912707 | 437.9842
168.687915 |  | 418012.2 | 1096.471 | 1096471.4 | 1.9031 | 418.0122 | 5253.123 | 168.495966 |  | 418027.8 | 1106.345 | 1106344.5 | 1.915526 | 418.0278 | 5253.905 | 167.835103 |  | 418090 | 1082.201 | 1082200.7 | 1.885265 | 418.09
168.422053 |  | 398117.9 | 1094.743 | 1094743.3 | 1.875929 | 398.1179 | 5003.123 | 168.205004 |  | 398133.5 | 1104.434 | 1104434.1 | 1.888126 | 398.1335 | 5002.905 | 167.501404 |  | 398116.2 | 1080.049 | 1080049.1 | 1.857462 | 398.1162
168.121689 |  | 378144.1 | 1092.791 | 1092791.0 | 1.848377 | 378.1441 | 4752.123 | 167.875066 |  | 378159.7 | 1102.268 | 1102267.7 | 1.860305 | 378.1597 | 4752.905 | 167.113734 |  | 378221.9 | 1077.549 | 1077549.4 | 1.829322 | 378.2219
167.782453 |  | 358329.4 | 1090.586 | 1090585.9 | 1.820707 | 358.3294 | 4503.123 | 167.494334 |  | 358345 | 1099.768 | 1099767.8 | 1.832265 | 358.345 | 4503.905 | 166.679991 |  | 358407.2 | 1074.753 | 1074752.6 | 1.800909 | 358.4072
167.392057 |  | 338435.2 | 1088.048 | 1088048.4 | 1.792519 | 338.4352 | 4254.123 | 167.056327 |  | 338530.3 | 1096.892 | 1096891.8 | 1.803752 | 338.5303 | 4253.905 | 166.168583 |  | 338513 | 1071.455 | 1071455.0 | 1.771766 | 338.513
166.932567 |  | 318540.9 | 1085.062 | 1085061.7 | 1.763767 | 318.5409 | 4004.123 | 166.541336 |  | 318636.1 | 1093.51 | 1093510.4 | 1.774503 | 318.6361 | 4003.905 | 165.585081 |  | 318618.7 | 1067.693 | 1067692.6 | 1.742039 | 318.6187
166.394288 |  | 298646.7 | 1081.562872 | 1081562.872 | 1.734371 | 298.6467 | 3753.123 | 165.938823 |  | 298662.3 | 1089.554 | 1089554.3 | 1.744433 | 298.6623 | 3753.905 | 164.900483 |  | 298724.5 | 1063.278 | 1063278.3 | 1.711493 | 298.7245
165.749135 |  | 278752.4 | 1077.369 | 1077369.4 | 1.704103 | 278.7524 | 3503.123 | 165.216292 |  | 278768 | 1084.81 | 1084810.2 | 1.713472 | 278.768 | 3502.905 | 164.086749 |  | 278750.7 | 1058.031 | 1058031.4 | 1.6798 | 278.7507
164.973714 |  | 258858.2 | 1072.329141 | 1072329.141 | 1.67277 | 258.8582 | 3253.123 | 164.348699 |  | 258873.8 | 1079.114 | 1079113.6 | 1.681315 | 258.8738 | 3252.905 | 163.115577 |  | 258856.4 | 1051.769 | 1051769.2 | 1.646932 | 258.8564
164.005985 |  | 238963.9 | 1066.039 | 1066038.9 | 1.639867 | 238.9639 | 3004.123 | 163.277668 |  | 239059.1 | 1072.081 | 1072081.2 | 1.647579 | 239.0591 | 3003.905 | 161.943396 |  | 239041.7 | 1044.211 | 1044211.0 | 1.612535 | 239.0417
162.80239 |  | 219069.7 | 1058.215535 | 1058215.535 | 1.605037 | 219.0697 | 2753.123 | 161.943981 |  | 219085.3 | 1063.324 | 1063324.2 | 1.611476 | 219.0853 | 2752.905 | 160.478236 |  | 219067.9 | 1034.764 | 1034763.7 | 1.575565 | 219.0679
161.252822 |  | 199175.4 | 1048.143343 | 1048143.343 | 1.567381 | 199.1754 | 2503.123 | 160.245701 |  | 199191 | 1052.173 | 1052173.3 | 1.572464 | 199.191 | 2502.905 | 158.635235 |  | 199173.7 | 1022.88 | 1022880.0 | 1.535633 | 199.1737
159.202845 |  | 179281.2 | 1034.818 | 1034818.5 | 1.525638 | 179.2812 | 2253.123 | 158.029123 |  | 179296.8 | 1037.619 | 1037619.2 | 1.529177 | 179.2968 | 2253.905 | 156.273322 |  | 179359 | 1007.65 | 1007650.4 | 1.491596 | 179.359
156.400797 |  | 159466.5 | 1016.605 | 1016605.2 | 1.477852 | 159.4665 | 2004.123 | 155.033929 |  | 159482.1 | 1017.953 | 1017952.8 | 1.479565 | 159.4821 | 2003.905 | 153.14932 |  | 159464.7 | 987.5068 | 987506.8 | 1.441284 | 159.4647
152.400706 |  | 139572.2 | 990.604589 | 990604.589 | 1.42018 | 139.5722 | 1753.123 | 150.856195 |  | 139508.3 | 990.5218 | 990521.8 | 1.419996 | 139.5083 | 1753.905 | 148.893813 |  | 139570.5 | 960.0673 | 960067.3 | 1.381805 | 139.5705
146.498657 |  | 119678 | 952.2412705 | 952241.2705 | 1.346974 | 119.678 | 1504.123 | 144.82004 |  | 119693.6 | 950.8884 | 950888.4 | 1.345293 | 119.6936 | 1503.905 | 142.966608 |  | 119676.2 | 921.8487 | 921848.7 | 1.30878 | 119.6762
144.968025 |  | 115619.6 | 942.2921625 | 942292.1625 | 1.329372 | 115.6196 | 1453.123 | 143.279652 |  | 115635.2 | 940.7742 | 940774.2 | 1.327484 | 115.6352 | 1452.905 | 141.477753 |  | 115617.8 | 912.2486 | 912248.6 | 1.291617 | 115.6178
143.336208 |  | 111640.7 | 931.685352 | 931685.352 | 1.311044 | 111.6407 | 1403.123 | 141.623567 |  | 111656.3 | 929.9003 | 929900.3 | 1.30882 | 111.6563 | 1402.905 | 139.899605 |  | 111639 | 902.0727 | 902072.7 | 1.27383 | 111.639
141.550819 |  | 107661.9 | 920.0803235 | 920080.3235 | 1.291461 | 107.6619 | 1353.123 | 139.820304 |  | 107677.5 | 918.0601 | 918060.1 | 1.288942 | 107.6775 | 1352.905 | 138.169592 |  | 107660.1 | 890.9175 | 890917.5 | 1.254813 | 107.6601
139.623145 |  | 103683 | 907.5504425 | 907550.4425 | 1.270716 | 103.683 | 1303.123 | 137.874317 |  | 103698.6 | 905.2828 | 905282.8 | 1.267886 | 103.6986 | 1302.905 | 136.312637 |  | 103681.3 | 878.9439 | 878943.9 | 1.234767 | 103.6813
137.521825 |  | 99704.17 | 893.8918625 | 893891.8625 | 1.248553 | 99.70417 | 1253.123 | 135.751918 |  | 99719.77 | 891.3471 | 891347.1 | 1.245375 | 99.71977 | 1252.905 | 134.293023 |  | 99702.42 | 865.9214 | 865921.4 | 1.213403 | 99.70242
135.234843 |  | 95725.32 | 879.0264795 | 879026.4795 | 1.224873 | 95.72532 | 1203.123 | 133.448832 |  | 95740.92 | 876.225 | 876225 | 1.221372 | 95.74092 | 1202.905 | 132.096972 |  | 95723.57 | 851.7613 | 851761.3 | 1.190609 | 95.72357
132.736482 |  | 91746.47 | 862.787133 | 862787.133 | 1.199467 | 91.74647 | 1153.123 | 130.938161 |  | 91762.07 | 859.74 | 859740 | 1.195657 | 91.76207 | 1152.905 | 129.705968 |  | 91744.72 | 836.3441 | 836344.1 | 1.166236 | 91.74472
130.016864 |  | 87767.62 | 845.109616 | 845109.616 | 1.172254 | 87.76762 | 1103.123 | 128.203505 |  | 87783.22 | 841.7842 | 841784.2 | 1.168094 | 87.78322 | 1102.905 | 127.081527 |  | 87765.87 | 819.4217 | 819421.7 | 1.139972 | 87.76587
127.054552 |  | 83788.77 | 825.854588 | 825854.588 | 1.143058 | 83.78877 | 1052.123 | 125.2375 |  | 83724.79 | 822.309425 | 822309.425 | 1.138523 | 83.72479 | 1052.905 | 124.22115 |  | 83787.02 | 800.9779752 | 800977.9752 | 1.111796 | 83.78702
123.832112 |  | 79809.92 | 804.908728 | 804908.728 | 1.111737 | 79.80992 | 1003.123 | 122.012765 |  | 79825.52 | 801.1358 | 801135.8 | 1.107016 | 79.82552 | 1002.905 | 121.102501 |  | 79808.17 | 780.8689 | 780868.9 | 1.081527 | 79.80817
120.283728 |  | 75831.04 | 781.844232 | 781844.232 | 1.077755 | 75.83104 | 952.122958 | 118.489616 |  | 75767.09 | 778.0028 | 778002.8 | 1.072847 | 75.76709 | 951.90501 | 117.664151 |  | 75749.74 | 758.6984 | 758698.4 | 1.048568 | 75.74974
116.446131 |  | 71852.19 | 756.8998515 | 756899.8515 | 1.04141 | 71.85219 | 902.122958 | 114.677491 |  | 71788.24 | 752.9724 | 752972.4 | 1.036394 | 71.78824 | 902.90501 | 113.939447 |  | 71850.47 | 734.6816 | 734681.6 | 1.013488 | 71.85047
112.231293 |  | 67793.76 | 729.5034045 | 729503.4045 | 1.001884 | 67.79376 | 852.122958 | 110.533444 |  | 67809.39 | 725.7626 | 725762.6 | 0.9972026 | 67.80939 | 851.90501 | 109.871347 |  | 67792.04 | 708.4504 | 708450.4 | 0.9754263 | 67.79204
107.697383 |  | 63894.49 | 700.0329895 | 700032.9895 | 0.9599513 | 63.89449 | 802.122958 | 106.096186 |  | 63830.54 | 696.6276 | 696627.6 | 0.9555916 | 63.83054 | 802.90501 | 105.488723 |  | 63892.77 | 680.1913 | 680191.3 | 0.935016 | 63.89277
102.757374 |  | 59915.64 | 667.922931 | 667922.931 | 0.9146019 | 59.91564 | 752.122958 | 101.295437 |  | 59851.69 | 665.1058 | 665105.8 | 0.9109816 | 59.85169 | 751.90501 | 100.741422 |  | 59834.34 | 649.5807 | 649580.7 | 0.8914509 | 59.83434
97.480405 |  | 55936.79 | 633.6226325 | 633622.6325 | 0.8665004 | 55.93679 | 703.122958 | 96.174449 |  | 55952.42 | 631.4814 | 631481.4 | 0.8638294 | 55.95242 | 701.90501 | 95.692453 |  | 55855.49 | 617.0249 | 617024.9 | 0.8455416 | 55.85549
91.848543 |  | 51957.94 | 597.0155295 | 597015.5295 | 0.8155001 | 51.95794 | 652.122958 | 90.723655 |  | 51893.99 | 595.6915 | 595691.5 | 0.8137559 | 51.89399 | 652.90501 | 90.327205 |  | 51956.22 | 582.4298 | 582429.8 | 0.7971695 | 51.95622
85.944811 |  | 47979.09 | 558.6412715 | 558641.2715 | 0.7622791 | 47.97909 | 603.122958 | 84.998743 |  | 47994.72 | 558.1017 | 558101.7 | 0.7616208 | 47.99472 | 601.90501 | 84.668627 |  | 47897.79 | 545.9433 | 545943.3 | 0.7462207 | 47.89779
79.754643 |  | 44000.24 | 518.4051795 | 518405.1795 | 0.7067186 | 44.00024 | 552.122958 | 79.000595 |  | 43936.29 | 518.7179 | 518717.9 | 0.7070313 | 43.93629 | 552.90501 | 78.763975 |  | 43998.52 | 507.8701108 | 507870.1108 | 0.6934781 | 43.99852
73.410901 |  | 40021.39 | 477.1708565 | 477170.8565 | 0.6499038 | 40.02139 | 503.122958 | 72.791292 |  | 40037.02 | 477.9476 | 477947.6 | 0.6508995 | 40.03702 | 502.90501 | 72.647214 |  | 40019.67 | 468.4292 | 468429.2 | 0.6389169 | 40.01967
66.835708 |  | 36042.54 | 434.432102 | 434432.102 | 0.5911984 | 36.04254 | 453.122958 | 66.365851 |  | 36058.17 | 435.7582 | 435758.2 | 0.5928844 | 36.05817 | 452.90501 | 66.303291 |  | 36040.82 | 427.5236 | 427523.6 | 0.5825151 | 36.04082
60.158239 |  | 32063.69 | 391.0285535 | 391028.5535 | 0.5316577 | 32.06369 | 403.122958 | 59.809414 |  | 32079.32 | 392.7086 | 392708.6 | 0.5337885 | 32.07932 | 402.90501 | 59.785037 |  | 32061.97 | 385.4939 | 385493.9 | 0.5247007 | 32.06197
53.312767 |  | 28084.84 | 346.5329855 | 346532.9855 | 0.4707448 | 28.08484 | 353.122958 | 53.071274 |  | 28100.47 | 348.466 | 348466 | 0.4731934 | 28.10047 | 352.90501 | 53.086968 |  | 28083.12 | 342.3048 | 342304.8 | 0.4654294 | 28.08312
46.388325 |  | 24105.99 | 301.5241125 | 301524.1125 | 0.4091868 | 24.10599 | 303.122958 | 46.263955 |  | 24121.62 | 303.7691 | 303769.1 | 0.4120275 | 24.12162 | 302.90501 | 46.285564 |  | 24104.27 | 298.4493 | 298449.3 | 0.4053208 | 24.10427
39.424793 |  | 20127.14 | 256.2611545 | 256261.1545 | 0.3473095 | 20.12714 | 253.122958 | 39.390472 |  | 20142.77 | 258.6378 | 258637.8 | 0.3503157 | 20.14277 | 252.90501 | 39.392475 |  | 20125.42 | 254.0026788 | 254002.6788 | 0.3444694 | 20.12542
32.393609 |  | 16227.86 | 210.5584585 | 210558.4585 | 0.2849797 | 16.22786 | 203.122958 | 32.457549 |  | 16163.92 | 213.1163 | 213116.3 | 0.2881135 | 16.16392 | 202.90501 | 32.418868 |  | 16146.57 | 209.0369 | 209036.9 | 0.2829655 | 16.14657
30.932085 |  | 15352.52 | 201.0585525 | 201058.5525 | 0.2719421 | 15.35252 | 192.122958 | 30.998422 |  | 15288.57 | 203.5356 | 203535.6 | 0.2749745 | 15.28857 | 192.90501 | 30.968754 |  | 15350.8 | 199.6865 | 199686.5 | 0.2702159 | 15.3508
29.517069 |  | 14556.75 | 191.8609485 | 191860.9485 | 0.2593845 | 14.55675 | 183.122958 | 29.607222 |  | 14572.38 | 194.401 | 194401 | 0.262596 | 14.57238 | 182.90501 | 29.56706 |  | 14555.03 | 190.6484 | 190648.4 | 0.2578586 | 14.55503
28.094456 |  | 13760.98 | 182.613964 | 182613.964 | 0.2467647 | 13.76098 | 172.122958 | 28.203232 |  | 13697.03 | 185.1824 | 185182.4 | 0.2499119 | 13.69703 | 172.90501 | 28.150478 |  | 13759.26 | 181.5143 | 181514.3 | 0.2453807 | 13.75926
26.713905 |  | 12965.21 | 173.6403825 | 173640.3825 | 0.2344886 | 12.96521 | 163.122958 | 26.842306 |  | 12980.84 | 176.2466 | 176246.6 | 0.2377832 | 12.98084 | 162.90501 | 26.789667 |  | 12963.49 | 172.7398 | 172739.8 | 0.2333547 | 12.96349
25.272394 |  | 12169.44 | 164.270561 | 164270.561 | 0.2217145 | 12.16944 | 152.122958 | 25.417597 |  | 12105.49 | 166.8919 | 166891.9 | 0.2249282 | 12.10549 | 152.90501 | 25.361251 |  | 12167.72 | 163.5293 | 163529.3 | 0.2207809 | 12.16772
23.870719 |  | 11373.67 | 155.1596735 | 155159.6735 | 0.2092658 | 11.37367 | 143.122958 | 24.036305 |  | 11389.3 | 157.8224 | 157822.4 | 0.2126314 | 11.3893 | 142.90501 | 23.992909 |  | 11371.95 | 154.7063 | 154706.3 | 0.2086939 | 11.37195
22.463487 |  | 10577.9 | 146.0126655 | 146012.6655 | 0.1967717 | 10.5779 | 133.122958 | 22.65929 |  | 10593.53 | 148.7809 | 148780.9 | 0.2002699 | 10.59353 | 132.90501 | 22.602146 |  | 10576.18 | 145.7386 | 145738.6 | 0.1964252 | 10.57618
21.045321 |  | 9782.125 | 136.7945865 | 136794.5865 | 0.1841883 | 9.782125 | 123.122958 | 21.256076 |  | 9797.756 | 139.5674 | 139567.4 | 0.1876922 | 9.797756 | 122.90501 | 21.207982 |  | 9780.412 | 136.7491 | 136749.1 | 0.1841289 | 9.780412
19.610296 |  | 8986.355 | 127.466924 | 127466.924 | 0.1714672 | 8.986355 | 113.122958 | 19.8456 |  | 9001.986 | 130.3062096 | 130306.2096 | 0.1750547 | 9.001986 | 112.90501 | 19.794454 |  | 8984.642 | 127.6346 | 127634.6 | 0.1716758 | 8.984642
18.199891 |  | 8190.585 | 118.2992915 | 118299.2915 | 0.1589472 | 8.190585 | 103.122958 | 18.4544 |  | 8206.216 | 121.1715904 | 121171.5904 | 0.1625762 | 8.206216 | 102.90501 | 18.416604 |  | 8188.872 | 118.7503 | 118750.3 | 0.1595117 | 8.188872
16.773851 |  | 7394.815 | 109.0300315 | 109030.0315 | 0.1462995 | 7.394815 | 93.122958 | 17.04821 |  | 7410.446 | 111.9385 | 111938.5 | 0.1499739 | 7.410446 | 92.90501 | 17.011672 |  | 7393.102 | 109.6913 | 109691.3 | 0.1471282 | 7.393102
15.393409 |  | 6599.045 | 100.0571585 | 100057.1585 | 0.1340242 | 6.599045 | 83.122958 | 15.687377 |  | 6614.676 | 103.0033 | 103003.3 | 0.137746 | 6.614676 | 82.90501 | 15.652032 |  | 6597.332 | 100.9243 | 100924.3 | 0.1351117 | 6.597332
13.949581 |  | 5803.275 | 90.6722765 | 90672.2765 | 0.1212312 | 5.803275 | 73.122958 | 14.277888 |  | 5818.906 | 93.74861 | 93748.61 | 0.1251165 | 5.818906 | 72.90501 | 14.225643 |  | 5801.562 | 91.72695 | 91726.95 | 0.1225543 | 5.801562
12.553569 |  | 5007.505 | 81.5981985 | 81598.1985 | 0.1088287 | 5.007505 | 63.122958 | 12.897593 |  | 5023.136 | 84.6856 | 84685.6 | 0.112728 | 5.023136 | 62.90501 | 12.855248 |  | 5005.792 | 82.89064 | 82890.64 | 0.1104507 | 5.005792
11.125262 |  | 4211.735 | 72.314203 | 72314.203 | 0.09616249 | 4.211735 | 53.122958 | 11.503232 |  | 4227.366 | 75.53022 | 75530.22 | 0.1002234 | 4.227366 | 52.90501 | 11.453629 |  | 4210.022 | 73.853 | 73853 | 0.09809399 | 4.210022
9.734811 |  | 3415.965 | 63.2762715 | 63276.2715 | 0.08380546 | 3.415965 | 43.122958 | 10.115322 |  | 3431.596 | 66.4172 | 66417.2 | 0.087772 | 3.431596 | 42.90501 | 10.071334 |  | 3414.252 | 64.93996 | 64939.96 | 0.0858939 | 3.414252
8.319891 |  | 2620.195 | 54.0792915 | 54079.2915 | 0.07124858 | 2.620195 | 33.122958 | 8.724215 |  | 2635.826 | 57.28319569 | 57283.19569 | 0.07529424 | 2.635826 | 32.90501 | 8.680487 |  | 2618.482 | 55.97178 | 55971.78 | 0.07362452 | 2.618482
6.90832 |  | 1824.425 | 44.90408 | 44904.08 | 0.05871904 | 1.824425 | 23.122958 | 7.345 |  | 1840.056 | 48.22727 | 48227.27 | 0.0629146 | 1.840056 | 22.90501 | 7.304699 |  | 1822.712 | 47.1007 | 47100.7 | 0.06147716 | 1.822712
5.497824 |  | 1028.655 | 35.735856 | 35735.856 | 0.04619829 | 1.028655 | 13.122958 | 5.952813 |  | 1044.286 | 39.08617 | 39086.17 | 0.05042793 | 1.044286 | 12.90501 | 5.913848 |  | 1026.942 | 38.13249 | 38132.49 | 0.04920774 | 1.026942
4.122954 |  | 312.4624 | 26.799201 | 26799.201 | 0.03406852 | 0.3124624 | 3.122958 | 4.609272 |  | 248.5156 | 30.26448 | 30264.48 | 0.03834263 | 0.2485156 | 2.90501 | 4.575722 |  | 231.172 | 29.50426 | 29504.26 | 0.03736554 | 0.231172
2.661305 |  | -403.7306 | 17.2984825 | 17298.4825 | 0.02122995 | -0.4037306 | -5.877042 | 3.16948 |  | -467.6774 | 20.81080568 | 20810.80568 | 0.02556318 | -0.4676774 | -6.09499 | 3.133186 |  | -485.021 | 20.20278 | 20202.78 | 0.02477734 | -0.485021
1.237483 |  | -1199.501 | 8.0436395 | 8043.6395 | 0.008600345 | -1.199501 | -15.877042 | 1.763215 |  | -1263.447 | 11.57726969 | 11577.26969 | 0.01296035 | -1.263447 | -15.09499 | 1.743398 |  | -1201.214 | 11.24143 | 11241.43 | 0.01261654 | -1.201214
-0.178555075 |  | -1995.271 | -1.160608 | -1160.608 | -0.003965677 | -1.995271 | -25.877042 | 0.361278219 |  | -2059.217 | 2.372153 | 2372.153 | 0.0003932346 | -2.059217 | -25.09499 | 0.357915621 |  | -1996.984 | 2.30784 | 2307.84 | 0.0003906215 | -1.996984
-1.586807 |  | -2791.041 | -10.3142455 | -10314.2455 | -0.0164681 | -2.791041 | -35.877042 | -1.038493 |  | -2854.987 | -6.818745038 | -6818.745038 | -0.01215601 | -2.854987 | -35.09499 | -1.028642 |  | -2792.754 | -6.632683616 | -6632.683616 | -0.011844 | -2.792754
-3.016205 |  | -3586.811 | -19.6053325 | -19605.3325 | -0.02914325 | -3.586811 | -45.877042 | -2.430693 |  | -3650.757 | -15.95993 | -15959.93 | -0.02464279 | -3.650757 | -46.09499 | -2.429194 |  | -3668.101 | -15.66344 | -15663.44 | -0.02429202 | -3.668101
-4.423327 |  | -4382.581 | -28.7516255 | -28751.6255 | -0.04163644 | -4.382581 | -55.877042 | -3.8164 |  | -4446.527 | -25.0584824 | -25058.4824 | -0.037076 | -4.446527 | -56.09499 | -3.798525 |  | -4463.871 | -24.4928892 | -24492.8892 | -0.03638706 | -4.463871
-5.851611 |  | -5178.351 | -38.0354715 | -38035.4715 | -0.05430249 | -5.178351 | -65.877042 | -5.215093 |  | -5242.297 | -34.2423 | -34242.3 | -0.04961635 | -5.242297 | -66.09499 | -5.187227 |  | -5259.641 | -33.44724 | -33447.24 | -0.04863907 | -5.259641
-7.229827 |  | -5974.121 | -46.9938755 | -46993.8755 | -0.06655958 | -5.974121 | -75.877042 | -6.566195 |  | -6038.067 | -43.11363637 | -43113.63637 | -0.06176403 | -6.038067 | -75.09499 | -6.532892 |  | -5975.834 | -42.12409 | -42124.09 | -0.06044236 | -5.975834
-8.660314 |  | -6769.891 | -56.292041 | -56292.041 | -0.07924362 | -6.769891 | -85.877042 | -7.994083 |  | -6833.837 | -52.48915 | -52489.15 | -0.07454526 | -6.833837 | -86.09499 | -7.946358 |  | -6851.181 | -51.23812 | -51238.12 | -0.07299501 | -6.851181
-10.06634 |  | -7565.661 | -65.43121 | -65431.21 | -0.09172787 | -7.565661 | -95.877042 | -9.366812 |  | -7629.607 | -61.50249 | -61502.49 | -0.08687139 | -7.629607 | -96.09499 | -9.310303 |  | -7646.951 | -60.03283 | -60032.83 | -0.08504642 | -7.646951
-11.470168 |  | -8361.431 | -74.556092 | -74556.092 | -0.1041942 | -8.361431 | -105.877042 | -10.750353 |  | -8425.377 | -70.58682 | -70586.82 | -0.09928672 | -8.425377 | -106.09499 | -10.689315 |  | -8442.721 | -68.92470312 | -68924.70312 | -0.09721991 | -8.442721
-12.848384 |  | -9157.201 | -83.514496 | -83514.496 | -0.1164513 | -9.157201 | -115.877042 | -12.105802 |  | -9221.147 | -79.4867 | -79486.7 | -0.1114703 | -9.221147 | -116.09499 | -12.037157 |  | -9238.491 | -77.61559 | -77615.59 | -0.1091408 | -9.238491
-14.254401 |  | -9952.971 | -92.6536065 | -92653.6065 | -0.1289354 | -9.952971 | -125.877042 | -13.500168 |  | -10016.92 | -88.6421 | -88642.1 | -0.1239749 | -10.01692 | -126.09499 | -13.40756 |  | -10034.26 | -86.45194688 | -86451.94688 | -0.1212446 | -10.03426
-15.669317 |  | -10748.74 | -101.8505605 | -101850.5605 | -0.1414923 | -10.74874 | -136.071042 | -28.680428 |  | -10828.13 | -188.3157 | -188315.7 | -0.2502441 | -10.82813 | -136.071042 | -28.680428 |  | -10828.13 | -184.9314 | -184931.4 | -0.2459914 | -10.82813
-17.086463 |  | -11544.51 | -111.0620095 | -111062.0095 | -0.1540674 | -11.54451 | -147.071042 | -32.392579 |  | -11703.47 | -212.6897 | -212689.7 | -0.2819724 | -11.70347 | -147.071042 | -32.392579 |  | -11703.47 | -208.8673 | -208867.3 | -0.2771693 | -11.70347
-18.443559 |  | -12419.86 | -119.8831335 | -119883.1335 | -0.1662519 | -12.41986 | -156.071042 | -35.962781 |  | -12419.67 | -236.1316 | -236131.6 | -0.3123295 | -12.41967 | -156.071042 | -35.962781 |  | -12419.67 | -231.888 | -231888 | -0.306997 | -12.41967
-19.89619 |  | -13136.05 | -129.325235 | -129325.235 | -0.1790169 | -13.13605 | -166.071042 | -39.698558 |  | -13215.44 | -260.6607 | -260660.7 | -0.3441528 | -13.21544 | -166.071042 | -39.698558 |  | -13215.44 | -255.9763 | -255976.3 | -0.3382663 | -13.21544
-21.278967 |  | -13931.82 | -138.3132855 | -138313.2855 | -0.1913112 | -13.93182 | -177.071042 | -43.214425 |  | -14090.78 | -283.7459 | -283745.9 | -0.3742616 | -14.09078 | -177.071042 | -43.214425 |  | -14090.78 | -278.6466124 | -278646.6124 | -0.3678538 | -14.09078
-22.671561 |  | -14727.59 | -147.3651465 | -147365.1465 | -0.2036857 | -14.72759 | -187.071042 | -46.697185 |  | -14886.55 | -306.6137 | -306613.7 | -0.4039972 | -14.88655 | -187.071042 | -46.697185 |  | -14886.55 | -301.1034 | -301103.4 | -0.397073 | -14.88655
-24.061006 |  | -15523.36 | -156.396539 | -156396.539 | -0.2160345 | -15.52336 | -196.071042 | -50.175397 |  | -15602.75 | -329.4517 | -329451.7 | -0.4335954 | -15.60275 | -196.071042 | -50.175397 |  | -15602.75 | -323.531 | -323531 | -0.4261554 | -15.60275
-25.472685 |  | -16319.13 | -165.5724525 | -165572.4525 | -0.228565 | -16.31913 | -206.071042 | -53.658175 |  | -16398.52 | -352.3196 | -352319.6 | -0.4633312 | -16.39852 | -206.071042 | -53.658175 |  | -16398.52 | -345.9879124 | -345987.9124 | -0.4553748 | -16.39852
-26.84416 |  | -17114.9 | -174.48704 | -174487.04 | -0.240767 | -17.1149 | -216.071042 | -57.623268 |  | -17194.29 | -378.3544 | -378354.4 | -0.4970464 | -17.19429 | -216.071042 | -57.623268 |  | -17194.29 | -371.5548 | -371554.8 | -0.4885021 | -17.19429
-28.254547 |  | -17910.67 | -183.6545555 | -183654.5555 | -0.2532869 | -17.91067 | -226.071042 | -60.931066 |  | -17990.06 | -400.0734 | -400073.4 | -0.5253385 | -17.99006 | -226.071042 | -60.931066 |  | -17990.06 | -392.8835 | -392883.5 | -0.5163037 | -17.99006
-29.600633 |  | -18706.44 | -192.4041145 | -192404.1145 | -0.2652815 | -18.70644 | -236.071042 | -64.002448 |  | -18785.83 | -420.2401 | -420240.1 | -0.5516799 | -18.78583 | -236.071042 | -64.002448 |  | -18785.83 | -412.6878 | -412687.8 | -0.5421897 | -18.78583
-31.008794 |  | -19502.21 | -201.557161 | -201557.161 | -0.2777832 | -19.50221 | -246.071042 | -67.125803 |  | -19581.6 | -440.748 | -440748 | -0.5784502 | -19.5816 | -246.071042 | -67.125803 |  | -19581.6 | -432.8272 | -432827.2 | -0.5684969 | -19.5816
-32.384716 |  | -20297.98 | -210.500654 | -210500.654 | -0.2900216 | -20.29798 | -256.071042 | -70.083678 |  | -20377.37 | -460.1694 | -460169.4 | -0.6038551 | -20.37737 | -256.071042 | -70.083678 |  | -20377.37 | -451.8996 | -451899.6 | -0.5934632 | -20.37737
-33.786391 |  | -21093.75 | -219.6115415 | -219611.5415 | -0.3024703 | -21.09375 | -266.071042 | -73.046275 |  | -21173.14 | -479.6218 | -479621.8 | -0.629299 | -21.17314 | -266.071042 | -73.046275 |  | -21173.14 | -471.0023812 | -471002.3812 | -0.6184678 | -21.17314
-35.176764 |  | -21889.52 | -228.648966 | -228648.966 | -0.3148267 | -21.88952 | -276.071042 | -75.855195 |  | -21968.91 | -498.0652 | -498065.2 | -0.6534749 | -21.96891 | -276.071042 | -75.855195 |  | -21968.91 | -489.1143 | -489114.3 | -0.6422272 | -21.96891
-36.563983 |  | -22685.29 | -237.6658895 | -237665.8895 | -0.3271573 | -22.68529 | -286.071042 | -78.569205 |  | -22764.68 | -515.8854 | -515885.4 | -0.6768677 | -22.76468 | -286.071042 | -78.569205 |  | -22764.68 | -506.6142 | -506614.2 | -0.6652175 | -22.76468
-37.937683 |  | -23481.06 | -246.5949395 | -246594.9395 | -0.3393775 | -23.48106 | -296.071042 | -81.231763 |  | -23560.45 | -533.3678 | -533367.8 | -0.699836 | -23.56045 | -296.071042 | -81.231763 |  | -23560.45 | -523.7824 | -523782.4 | -0.687791 | -23.56045
-44.706299 |  | -27459.91 | -290.5909435 | -290590.9435 | -0.3996627 | -27.45991 | -346.071042 | -92.857788 |  | -27539.3 | -609.7042 | -609704.2 | -0.8007602 | -27.5393 | -346.071042 | -92.857788 |  | -27539.3 | -598.747 | -598747 | -0.7869914 | -27.5393
-51.483045 |  | -31438.76 | -334.6397925 | -334639.7925 | -0.4600143 | -31.43876 | -396.071042 | -102.679673 |  | -31518.15 | -674.1947 | -674194.7 | -0.8867988 | -31.51815 | -396.071042 | -102.679673 |  | -31518.15 | -662.0785 | -662078.5 | -0.8715736 | -31.51815
-58.230564 |  | -35417.61 | -378.498666 | -378498.666 | -0.5201272 | -35.41761 | -446.071042 | -110.73989 |  | -35497 | -727.1181 | -727118.1 | -0.9583022 | -35.497 | -446.071042 | -110.73989 |  | -35497 | -714.0508 | -714050.8 | -0.9418818 | -35.497
-64.861334 |  | -39396.46 | -421.598671 | -421598.671 | -0.5792865 | -39.39646 | -496.071042 | -117.216167 |  | -39475.85 | -769.6414 | -769641.4 | -1.016737 | -39.47585 | -496.071042 | -117.216167 |  | -39475.85 | -755.8098 | -755809.8 | -0.999356 | -39.47585
-71.403163 |  | -43375.31 | -464.1205595 | -464120.5595 | -0.6377193 | -43.37531 | -546.071042 | -122.531318 |  | -43454.7 | -804.5406 | -804540.6 | -1.065591 | -43.4547 | -546.071042 | -122.531318 |  | -43454.7 | -790.0819 | -790081.9 | -1.047422 | -43.4547
-77.796928 |  | -47354.16 | -505.680032 | -505680.032 | -0.6949428 | -47.35416 | -596.071042 | -126.91936 |  | -47433.55 | -833.3525 | -833352.5 | -1.106796 | -47.43355 | -596.071042 | -126.91936 |  | -47433.55 | -818.376 | -818376 | -1.087976 | -47.43355
-84.051775 |  | -51333.01 | -546.3365375 | -546336.5375 | -0.7510316 | -51.33301 | -646.071042 | -130.66249 |  | -51412.4 | -857.9299 | -857929.9 | -1.14268 | -51.4124 | -646.071042 | -130.66249 |  | -51412.4 | -842.5117 | -842511.7 | -1.123305 | -51.4124
-90.089645 |  | -55311.86 | -585.5826925 | -585582.6925 | -0.8053481 | -55.31186 | -696.071042 | -133.828202 |  | -55391.25 | -878.716 | -878716 | -1.173799 | -55.39125 | -696.071042 | -133.828202 |  | -55391.25 | -862.9242 | -862924.2 | -1.153955 | -55.39125
-95.877538 |  | -59290.71 | -623.203997 | -623203.997 | -0.8576228 | -59.29071 | -746.071042 | -136.557092 |  | -59370.1 | -896.6339 | -896633.9 | -1.201315 | -59.3701 | -746.071042 | -136.557092 |  | -59370.1 | -880.5201 | -880520.1 | -1.181066 | -59.3701
-101.313587 |  | -63269.56 | -658.5383155 | -658538.3155 | -0.9070238 | -63.26956 | -796.071042 | -138.932904 |  | -63348.95 | -912.2334 | -912233.4 | -1.225917 | -63.34895 | -796.071042 | -138.932904 |  | -63348.95 | -895.8394 | -895839.4 | -1.205316 | -63.34895
-106.43152 |  | -67248.41 | -691.80488 | -691804.88 | -0.9538264 | -67.24841 | -846.071042 | -141.023229 |  | -67327.8 | -925.9585 | -925958.5 | -1.248164 | -67.3278 | -846.071042 | -141.023229 |  | -67327.8 | -909.3178 | -909317.8 | -1.227253 | -67.3278
-111.1368 |  | -71227.26 | -722.3892 | -722389.2 | -0.9972584 | -71.22726 | -896.071042 | -142.867483 |  | -71306.65 | -938.0679 | -938067.9 | -1.26838 | -71.30665 | -896.071042 | -142.867483 |  | -71306.65 | -921.2095 | -921209.5 | -1.247196 | -71.30665
-115.479495 |  | -75206.11 | -750.6167175 | -750616.7175 | -1.037729 | -75.20611 | -946.071042 | -144.512781 |  | -75285.5 | -948.8709 | -948870.9 | -1.286955 | -75.2855 | -946.071042 | -144.512781 |  | -75285.5 | -931.8184 | -931818.4 | -1.265527 | -75.2855
-119.444948 |  | -79184.96 | -776.392162 | -776392.162 | -1.075118 | -79.18496 | -996.071042 | -145.974623 |  | -79264.35 | -958.4694 | -958469.4 | -1.304016 | -79.26435 | -996.071042 | -145.974623 |  | -79264.35 | -941.2444 | -941244.4 | -1.282371 | -79.26435
-123.0769 |  | -83163.77 | -799.99985 | -799999.85 | -1.109783 | -83.16377 | -1046.071 | -147.303493 |  | -83243.19 | -967.1947 | -967194.7 | -1.31998 | -83.24319 | -1046.071 | -147.303493 |  | -83243.19 | -949.8129 | -949812.9 | -1.298138 | -83.24319
-126.407169 |  | -87142.62 | -821.6465985 | -821646.5985 | -1.141985 | -87.14262 | -1096.071 | -148.485014 |  | -87222.04 | -974.9526 | -974952.6 | -1.334729 | -87.22204 | -1096.071 | -148.485014 |  | -87222.04 | -957.4314 | -957431.4 | -1.312711 | -87.22204
-129.443992 |  | -91201.05 | -841.385948 | -841385.948 | -1.171889 | -91.20105 | -1146.071 | -149.684123 |  | -91200.89 | -982.826 | -982826 | -1.349622 | -91.20089 | -1146.071 | -149.684123 |  | -91200.89 | -965.1632 | -965163.2 | -1.327427 | -91.20089
-132.228243 |  | -95100.32 | -859.4835795 | -859483.5795 | -1.19953 | -95.10032 | -1196.071 | -150.660575 |  | -95179.74 | -989.2373 | -989237.3 | -1.362678 | -95.17974 | -1196.071 | -150.660575 |  | -95179.74 | -971.4593876 | -971459.3876 | -1.340339 | -95.17974
-134.779995 |  | -98999.6 | -876.0699675 | -876069.9675 | -1.225272 | -98.9996 | -1246.071 | -151.535284 |  | -99158.59 | -994.9807 | -994980.7 | -1.374895 | -99.15859 | -1246.071 | -151.535284 |  | -99158.59 | -977.0995 | -977099.5 | -1.352426 | -99.15859
-137.121416 |  | -102978.4 | -891.289204 | -891289.204 | -1.249397 | -102.9784 | -1296.071 | -152.362742 |  | -103137.4 | -1000.414 | -1000413.8 | -1.386722 | -103.1374 | -1296.071 | -152.362742 |  | -103137.4 | -982.435 | -982435 | -1.36413 | -103.1374
-139.271666 |  | -106957.3 | -905.265829 | -905265.829 | -1.27196 | -106.9573 | -1346.071 | -153.100474 |  | -107116.3 | -1005.258 | -1005257.7 | -1.397809 | -107.1163 | -1346.071 | -153.100474 |  | -107116.3 | -987.1919 | -987191.9 | -1.375108 | -107.1163
-141.242717 |  | -110936.1 | -918.0776605 | -918077.6605 | -1.293059 | -110.9361 | -1395.071 | -153.798152 |  | -111015.6 | -1009.839 | -1009838.7 | -1.408465 | -111.0156 | -1395.071 | -153.798152 |  | -111015.6 | -991.6905 | -991690.5 | -1.38566 | -111.0156
-143.06147 |  | -114915 | -929.899555 | -929899.555 | -1.312914 | -114.915 | -1445.071 | -154.44376 |  | -114994.4 | -1014.078 | -1014077.7 | -1.418792 | -114.9944 | -1445.071 | -154.44376 |  | -114994.4 | -995.8534 | -995853.4 | -1.395891 | -114.9944
-144.726604 |  | -118893.8 | -940.722926 | -940722.926 | -1.331514 | -118.8938 | -1495.071 | -155.034917 |  | -118973.3 | -1017.959 | -1017959.3 | -1.428669 | -118.9733 | -1495.071 | -155.034917 |  | -118973.3 | -999.6651 | -999665.1 | -1.405681 | -118.9733
-151.287324 |  | -138788.1 | -983.367606 | -983367.606 | -1.410101 | -138.7881 | -1745.071 | -157.446759 |  | -138867.5 | -1033.795 | -1033795.4 | -1.473568 | -138.8675 | -1745.071 | -157.446759 |  | -138867.5 | -1015.217 | -1015216.7 | -1.450222 | -138.8675
-155.665612 |  | -158682.3 | -1011.826478 | -1011826.478 | -1.470861 | -158.6823 | -1995.071 | -159.196178 |  | -158761.8 | -1045.282 | -1045282.1 | -1.513002 | -158.7618 | -1995.071 | -159.196178 |  | -158761.8 | -1026.497 | -1026497.0 | -1.489396 | -158.7618
-158.701115 |  | -178576.6 | -1031.557 | -1031557.2 | -1.520654 | -178.5766 | -2245.071 | -160.510652 |  | -178656 | -1053.913 | -1053912.9 | -1.548846 | -178.656 | -2245.071 | -160.510652 |  | -178656 | -1034.973 | -1034972.7 | -1.525046 | -178.656
-160.881361 |  | -198470.8 | -1045.729 | -1045728.8 | -1.563461 | -198.4708 | -2495.071 | -161.560788 |  | -198550.3 | -1060.808 | -1060808.1 | -1.58251 | -198.5503 | -2495.071 | -161.560788 |  | -198550.3 | -1041.744 | -1041744.0 | -1.558554 | -198.5503
-162.522235 |  | -218365.1 | -1056.395 | -1056394.5 | -1.601863 | -218.3651 | -2745.071 | -162.364212 |  | -218444.5 | -1066.083 | -1066083.4 | -1.614138 | -218.4445 | -2745.071 | -162.364212 |  | -218444.5 | -1046.924 | -1046924.4 | -1.590063 | -218.4445
-163.788097 |  | -238259.3 | -1064.623 | -1064622.6 | -1.637201 | -238.2593 | -2995.071 | -163.049874 |  | -238338.8 | -1070.585 | -1070585.5 | -1.644794 | -238.3388 | -2995.071 | -163.049874 |  | -238338.8 | -1051.346 | -1051345.6 | -1.620617 | -238.3388
-164.785822 |  | -258074 | -1071.107843 | -1071107.843 | -1.67025 | -258.074 | -3245.071 | -163.617792 |  | -258233 | -1074.314 | -1074314.4 | -1.674479 | -258.233 | -3245.071 | -163.617792 |  | -258233 | -1055.008 | -1055007.5 | -1.650218 | -258.233
-165.597747 |  | -277968.3 | -1076.385 | -1076385.4 | -1.701881 | -277.9683 | -3495.071 | -164.113632 |  | -278127.3 | -1077.57 | -1077570.1 | -1.703569 | -278.1273 | -3495.071 | -164.113632 |  | -278127.3 | -1058.205 | -1058204.7 | -1.679235 | -278.1273
-166.254051 |  | -297862.5 | -1080.651 | -1080651.3 | -1.732241 | -297.8625 | -3744.071 | -164.515741 |  | -297941.9 | -1080.21 | -1080210.4 | -1.731786 | -297.9419 | -3744.071 | -164.515741 |  | -297941.9 | -1060.797 | -1060797.5 | -1.707392 | -297.9419
-166.799158 |  | -317756.8 | -1084.194527 | -1084194.527 | -1.761692 | -317.7568 | -3994.071 | -164.870579 |  | -317836.2 | -1082.54 | -1082540.2 | -1.759713 | -317.8362 | -3994.071 | -164.870579 |  | -317836.2 | -1063.085 | -1063085.5 | -1.735266 | -317.8362
-167.269754 |  | -337730.6 | -1087.253401 | -1087253.401 | -1.790635 | -337.7306 | -4244.071 | -165.170966 |  | -337730.4 | -1084.513 | -1084512.6 | -1.787191 | -337.7304 | -4244.071 | -165.170966 |  | -337730.4 | -1065.022 | -1065022.4 | -1.762699 | -337.7304
-167.669071 |  | -357624.8 | -1089.849 | -1089849.0 | -1.818896 | -357.6248 | -4495.071 | -165.437723 |  | -357704.3 | -1086.264 | -1086264.1 | -1.814491 | -357.7043 | -4495.071 | -165.437723 |  | -357704.3 | -1066.742 | -1066742.4 | -1.78996 | -357.7043
-168.020551 |  | -377439.5 | -1092.134 | -1092133.6 | -1.846666 | -377.4395 | -4744.071 | -165.693392 |  | -377518.9 | -1087.943 | -1087942.8 | -1.841499 | -377.5189 | -4744.071 | -165.693392 |  | -377518.9 | -1068.391 | -1068391.0 | -1.81693 | -377.5189
-168.315316 |  | -397333.8 | -1094.049554 | -1094049.554 | -1.874072 | -397.3338 | -4994.071 | -165.911097 |  | -397413.2 | -1089.372 | -1089372.3 | -1.868295 | -397.4132 | -4994.071 | -165.911097 |  | -397413.2 | -1069.795 | -1069794.8 | -1.843693 | -397.4132
-168.584547 |  | -417228 | -1095.8 | -1095799.6 | -1.90127 | -417.228 | -5244.071 | -166.100145 |  | -417307.4 | -1090.614 | -1090613.6 | -1.894854 | -417.3074 | -5244.071 | -166.100145 |  | -417307.4 | -1071.014 | -1071013.7 | -1.870224 | -417.3074
-168.823555 |  | -437122.3 | -1097.353 | -1097353.1 | -1.928222 | -437.1223 | -5494.071 | -166.265935 |  | -437201.7 | -1091.702 | -1091702.1 | -1.921221 | -437.2017 | -5494.071 | -166.265935 |  | -437201.7 | -1072.083 | -1072082.7 | -1.896567 | -437.2017
-169.03498 |  | -457016.5 | -1098.72737 | -1098727.37 | -1.954948 | -457.0165 | -5744.071 | -166.424003 |  | -457095.9 | -1092.74 | -1092740.0 | -1.947524 | -457.0959 | -5744.071 | -166.424003 |  | -457095.9 | -1073.102 | -1073102.0 | -1.922847 | -457.0959
-169.224147 |  | -476910.8 | -1099.957 | -1099957.0 | -1.981492 | -476.9108 | -5994.071 | -166.572746 |  | -476990.2 | -1093.717 | -1093716.7 | -1.97375 | -476.9902 | -5994.071 | -166.572746 |  | -476990.2 | -1074.061 | -1074061.1 | -1.949051 | -476.9902
-169.402025 |  | -496805 | -1101.113 | -1101113.2 | -2.007944 | -496.805 | -6244.071 | -166.691283 |  | -496884.4 | -1094.495 | -1094495.0 | -1.999727 | -496.8844 | -6244.071 | -166.691283 |  | -496884.4 | -1074.825 | -1074825.4 | -1.975011 | -496.8844
-169.553368 |  | -516699.3 | -1102.096892 | -1102096.892 | -2.034179 | -516.6993 | -6494.071 | -166.826093 |  | -516778.7 | -1095.38 | -1095380.1 | -2.025839 | -516.7787 | -6494.071 | -166.826093 |  | -516778.7 | -1075.695 | -1075694.6 | -2.001102 | -516.7787
-169.699021 |  | -536593.5 | -1103.044 | -1103043.6 | -2.060368 | -536.5935 | -6744.071 | -166.9372 |  | -536672.9 | -1096.11 | -1096109.7 | -2.051755 | -536.6729 | -6744.071 | -166.9372 |  | -536672.9 | -1076.411 | -1076411.1 | -2.027001 | -536.6729
-169.824829 |  | -556487.8 | -1103.861 | -1103861.4 | -2.086395 | -556.4878 | -6994.071 | -167.04614 |  | -556567.2 | -1096.825 | -1096825.0 | -2.077653 | -556.5672 | -6994.071 | -167.04614 |  | -556567.2 | -1077.114 | -1077113.5 | -2.052883 | -556.5672
-169.947132 |  | -576382 | -1104.656358 | -1104656.358 | -2.112393 | -576.382 | -7244.071 | -167.140664 |  | -576461.4 | -1097.446 | -1097445.6 | -2.103432 | -576.4614 | -7244.071 | -167.140664 |  | -576461.4 | -1077.723 | -1077723.0 | -2.078648 | -576.4614
-170.066067 |  | -596196.7 | -1105.429 | -1105429.4 | -2.138263 | -596.1967 | -7493.071 | -167.235188 |  | -596276.1 | -1098.066 | -1098066.2 | -2.129111 | -596.2761 | -7493.071 | -167.235188 |  | -596276.1 | -1078.332 | -1078332.5 | -2.104313 | -596.2761
-170.165203 |  | -616090.9 | -1106.074 | -1106073.8 | -2.164072 | -616.0909 | -7743.071 | -167.329692 |  | -616170.4 | -1098.687 | -1098686.8 | -2.154889 | -616.1704 | -7743.071 | -167.329692 |  | -616170.4 | -1078.942 | -1078941.9 | -2.130078 | -616.1704
-170.260787 |  | -635985.2 | -1106.695 | -1106695.1 | -2.189852 | -635.9852 | -7993.071 | -167.400203 |  | -636064.6 | -1099.15 | -1099149.7 | -2.18047 | -636.0646 | -7993.071 | -167.400203 |  | -636064.6 | -1079.397 | -1079396.5 | -2.155648 | -636.0646
-170.354188 |  | -655879.4 | -1107.302222 | -1107302.222 | -2.215614 | -655.8794 | -8243.071 | -167.471488 |  | -655958.9 | -1099.618 | -1099617.8 | -2.206058 | -655.9589 | -8243.071 | -167.471488 |  | -655958.9 | -1079.856 | -1079856.2 | -2.181225 | -655.9589
-170.436618 |  | -675773.7 | -1107.838017 | -1107838.017 | -2.241286 | -675.7737 | -8494.071 | -167.542753 |  | -675932.7 | -1100.086 | -1100085.7 | -2.231745 | -675.9327 | -8494.071 | -167.542753 |  | -675932.7 | -1080.316 | -1080315.7 | -2.206902 | -675.9327
-170.523373 |  | -695667.9 | -1108.402 | -1108401.9 | -2.266994 | -695.6679 | -8743.071 | -167.613264 |  | -695747.4 | -1100.549 | -1100548.7 | -2.257226 | -695.7474 | -8743.071 | -167.613264 |  | -695747.4 | -1080.77 | -1080770.3 | -2.232372 | -695.7474
-170.592285 |  | -715562.2 | -1108.85 | -1108849.9 | -2.292556 | -715.5622 | -8993.071 | -167.684549 |  | -715641.6 | -1101.017 | -1101016.7 | -2.282813 | -715.6416 | -8993.071 | -167.684549 |  | -715641.6 | -1081.23 | -1081230.0 | -2.257949 | -715.6416
-170.658967 |  | -735456.4 | -1109.283 | -1109283.3 | -2.3181 | -735.4564 | -9243.071 | -167.755041 |  | -735535.9 | -1101.48 | -1101479.6 | -2.308394 | -735.5359 | -9243.071 | -167.755041 |  | -735535.9 | -1081.685 | -1081684.5 | -2.283519 | -735.5359
-170.731338 |  | -755350.7 | -1109.753697 | -1109753.697 | -2.34369 | -755.3507 | -9493.071 | -167.802312 |  | -755430.1 | -1101.79 | -1101790.0 | -2.333783 | -755.4301 | -9493.071 | -167.802312 |  | -755430.1 | -1081.989 | -1081989.3 | -2.308901 | -755.4301
-170.792558 |  | -775165.4 | -1110.151627 | -1110151.627 | -2.369089 | -775.1654 | -9743.071 | -167.873578 |  | -775324.4 | -1102.258 | -1102257.9 | -2.35937 | -775.3244 | -9743.071 | -167.873578 |  | -775324.4 | -1082.449 | -1082448.8 | -2.334478 | -775.3244
-170.858147 |  | -795059.6 | -1110.578 | -1110578.0 | -2.394624 | -795.0596 | -9993.071 | -167.920849 |  | -795218.6 | -1102.568 | -1102568.3 | -2.384759 | -795.2186 | -9993.071 | -167.920849 |  | -795218.6 | -1082.754 | -1082753.6 | -2.35986 | -795.2186
0.1
- 0.1
30 min - 262 μm