## Fig.1
Fig. 1 Schematic illustration of the methanol-based solvent exchange method.

## Fig.2
Fig. 2 Photos of the original hydrogels on 50 mm watch glasses: a) bleached PFI refined nanofibers (CNF–B); b) unbleached PFI refined nanofibers (CNF–U); c) TEMPO-oxidized nanofibers (CNF-TO).

## Fig.3
Fig. 3 Water vapor sorption and desorption isotherms of cellulose nanofibers at 25 ºC.
Mass gain (%)
| CNF-B |  | CNF-U |  | CNF-TO
| Adsorption-desorption |  | Adsorption-desorption |  | Adsorption-desorption
| % mass change | RH % | % mass change | RH % | % mass change | RH %
| 0 | 2.1 | 0 | 2.9 | 0 | 1.2
| 1.072507 | 5.1 | 1.062261 | 5.1 | 1.002321 | 5
| 1.714167 | 8.1 | 1.856588 | 8.1 | 2.779366 | 8
| 2.204917 | 10.1 | 2.318029 | 10.1 | 3.545121 | 10.1
| 2.73253 | 13.1 | 2.939147 | 13.1 | 4.201002 | 13.1
| 3.170288 | 16.1 | 3.562971 | 16.1 | 4.862489 | 16
| 3.627629 | 20.2 | 4.323469 | 20.2 | 5.73027 | 20
| 4.067691 | 23.1 | 4.948646 | 23.2 | 6.379424 | 23.1
| 4.469737 | 25.8 | 5.897238 | 26.1 | 6.749409 | 26
| 4.869479 | 29.7 | 6.366798 | 30.2 | 7.464711 | 30.1
| 6.209248 | 40.1 | 7.595502 | 40.1 | 9.560167 | 39.9
| 7.451098 | 50.1 | 9.065075 | 49.7 | 11.27219 | 49.7
| 8.93141 | 60 | 10.56171 | 59.9 | 13.57618 | 59.5
| 10.96122 | 69.6 | 12.46972 | 69.9 | 17.02152 | 69
| 14.09926 | 79.4 | 15.72687 | 79.7 | 22.29211 | 79
| 16.48849 | 84.4 | 17.95288 | 84.7 | 26.66129 | 84.1
| 20.78197 | 89.6 | 21.83927 | 89.9 | 35.29425 | 89.2
| 30.55088 | 94.6 | 30.46997 | 95 | 61.86024 | 94.6
| 24.22874 | 89.9 | 25.10047 | 90 | 41.38778 | 89.6
| 20.07926 | 84.8 | 21.39406 | 85.1 | 31.69643 | 84.5
| 17.31102 | 79.9 | 18.7878 | 80.1 | 26.28794 | 79.6
| 13.47948 | 69.8 | 15.04621 | 70.1 | 19.92309 | 69.9
| 10.93818 | 60 | 12.60369 | 60 | 16.14476 | 59.9
| 9.251665 | 49.9 | 10.97308 | 50.3 | 13.57169 | 49.8
| 7.627353 | 40 | 9.491333 | 40.1 | 11.58611 | 40
| 6.388959 | 30.1 | 8.189556 | 30.5 | 9.87073 | 30
| 5.165542 | 19.9 | 6.596842 | 20.5 | 8.073504 | 20
| 3.573486 | 10.1 | 4.799794 | 10.3 | 5.806509 | 10
| 0.1209594 | 2.1 | 0.8633405 | 2.9 | 1.883556 | 1.2

## Fig.4
Fig. 4 Phase-separated 1.4 wt% oleogels resulting from the direct incorporation of the water-wetted cellulose nanofibers into castor oil. a) CNF–B; b) CNF–U; c) CNF-TO.

## Fig.5
Fig. 5 Derivative weight loss TGA curves for CNF–U samples after every wash with methanol.
Temperature (ºC) | Derivative weight (%/ºC)
| CNF-U hydrogel | 1st wash | 2nd wash | 3rd wash
26 | 0.8184 | 2.196 | 2.702 | 4.085
27 | 0.779 | 2.066 | 2.544 | 3.862
28 | 0.7542 | 1.977 | 2.435 | 3.705
29 | 0.7397 | 1.915 | 2.36 | 3.596
30 | 0.7323 | 1.872 | 2.308 | 3.413
31 | 0.6353 | 1.519 | 1.878 | 2.896
32 | 0.6736 | 1.568 | 1.94 | 2.993
33 | 0.7124 | 1.617 | 2.003 | 3.09
34 | 0.7503 | 1.662 | 2.059 | 3.18
35 | 0.7882 | 1.703 | 2.11 | 3.259
36 | 0.8261 | 1.74 | 2.155 | 3.328
37 | 0.8621 | 1.771 | 2.193 | 3.385
38 | 0.8993 | 1.8 | 2.225 | 3.426
39 | 0.9367 | 1.827 | 2.251 | 3.447
40 | 0.9746 | 1.852 | 2.272 | 3.435
41 | 1.013 | 1.875 | 2.286 | 3.367
42 | 1.05 | 1.896 | 2.293 | 3.217
43 | 1.087 | 1.916 | 2.293 | 2.973
44 | 1.124 | 1.935 | 2.284 | 2.616
45 | 1.162 | 1.951 | 2.267 | 2.178
46 | 1.201 | 1.966 | 2.241 | 1.703
47 | 1.242 | 1.979 | 2.206 | 1.246
48 | 1.283 | 1.989 | 2.163 | 0.8299
49 | 1.327 | 1.996 | 2.112 | 0.5013
50 | 1.372 | 1.999 | 2.047 | 0.2559
51 | 1.418 | 1.997 | 1.968 | 0.1064
52 | 1.464 | 1.991 | 1.873 | 0.03538
53 | 1.51 | 1.982 | 1.762 | 0.01202
54 | 1.556 | 1.969 | 1.618 | 0.00589
55 | 1.601 | 1.953 | 1.425 | 0.00362
56 | 1.647 | 1.935 | 1.2 | 0.00243
57 | 1.693 | 1.917 | 0.9541 | 0.00177
58 | 1.742 | 1.894 | 0.7141 | 0.00137
59 | 1.789 | 1.855 | 0.4983 | 0.00107
60 | 1.839 | 1.772 | 0.3183 | 0.00077
61 | 1.887 | 1.61 | 0.169 | 0.0005637
62 | 1.938 | 1.381 | 0.06942 | 0.0004222
63 | 1.986 | 1.123 | 0.0183 | 0.0002927
64 | 2.039 | 0.859 | 0.00491 | 0.000198
65 | 2.09 | 0.6008 | 0.00225 | 0.0001174
66 | 2.142 | 0.3751 | 0.00119 | 2.752e-05
67 | 2.194 | 0.191 | 0.0006488 | -7.04e-05
68 | 2.248 | 0.06574 | 0.000363 | -0.0001564
69 | 2.299 | 0.00976 | 0.0001483 | -0.0002037
70 | 2.352 | 0.00173 | 1.82e-05 | -0.0003155
71 | 2.404 | 0.0003672 | -6.863e-05 | -0.0003786
72 | 2.453 | -0.0001882 | -0.0001325 | -0.0004045
73 | 2.497 | -0.0003745 | -0.0002006 | -0.0004092
74 | 2.528 | -0.0004892 | -0.0002171 | -0.0004169
75 | 2.53 | -0.0005736 | -0.0002608 | -0.000395
76 | 2.466 | -0.0006537 | -0.000299 | -0.000405
77 | 2.3 | -0.0007093 | -0.0003326 | -0.0003719
78 | 2.021 | -0.0007235 | -0.0003656 | -0.0003751
79 | 1.672 | -0.0007227 | -0.0004356 | -0.0003381
80 | 1.292 | -0.0007396 | -0.0004886 | -0.0003672
81 | 0.941 | -0.0007519 | -0.0005025 | -0.0003867
82 | 0.6113 | -0.0007964 | -0.0005243 | -0.0004237
83 | 0.3327 | -0.0008257 | -0.0005205 | -0.0004856
84 | 0.1336 | -0.0008629 | -0.0004864 | -0.0005358
85 | 0.03312 | -0.000905 | -0.0004633 | -0.0005681
86 | 0.00614 | -0.0009198 | -0.0004204 | -0.0006116
87 | 0.00219 | -0.0008941 | -0.0004017 | -0.0005649
88 | 0.0009783 | -0.0008384 | -0.0003856 | -0.0005777
89 | 0.0004602 | -0.0007862 | -0.0004126 | -0.000538
90 | 0.0001925 | -0.000787 | -0.0004193 | -0.0005081
91 | 6.436e-05 | -0.0008152 | -0.0003934 | -0.0004732
92 | -6.255e-05 | -0.0008261 | -0.0004152 | -0.0004509
93 | -0.0001907 | -0.000833 | -0.0004277 | -0.0004681
94 | -0.0002191 | -0.0008482 | -0.0004538 | -0.0004917
95 | -0.0001654 | -0.0008794 | -0.0004605 | -0.0005019
96 | -0.0001459 | -0.0008924 | -0.0004916 | -0.0004997
97 | -0.000138 | -0.0008655 | -0.0004853 | -0.0004738
98 | -0.0002052 | -0.0007699 | -0.0004836 | -0.0004672
99 | -0.0002462 | -0.0006749 | -0.0004982 | -0.0004361
100 | -0.0003409 | -0.0006274 | -0.0005042 | -0.0004046
101 | -0.0004208 | -0.0006077 | -0.0004682 | -0.0004105
102 | -0.0005274 | -0.0005865 | -0.0004548 | -0.0004082
103 | -0.0006644 | -0.0005952 | -0.0004149 | -0.0004331
104 | -0.0007868 | -0.0005528 | -0.0003922 | -0.000475
105 | -0.000871 | -0.0005477 | -0.0003287 | -0.000507
106 | -0.0009707 | -0.000579 | -0.0003758 | -0.0004962
107 | -0.00103 | -0.0006322 | -0.0004062 | -0.0005035
108 | -0.00109 | -0.0006599 | -0.0004203 | -0.0005076
109 | -0.00115 | -0.0006827 | -0.0004452 | -0.0004998
110 | -0.00116 | -0.0007228 | -0.0004835 | -0.0004525
111 | -0.0011 | -0.0007728 | -0.0004975 | -0.0003958
112 | -0.00101 | -0.0007976 | -0.0005204 | -0.0003495
113 | -0.0009075 | -0.0008074 | -0.0005358 | -0.0003376
114 | -0.0007828 | -0.000757 | -0.0005549 | -0.0003326
115 | -0.0007035 | -0.0007085 | -0.0004983 | -0.0003098
116 | -0.0006107 | -0.0006962 | -0.0004826 | -0.0003086
117 | -0.0005074 | -0.0006956 | -0.000498 | -0.0002986
118 | -0.0004685 | -0.000699 | -0.0004837 | -0.0003136
119 | -0.0004576 | -0.0006791 | -0.0004917 | -0.0003356
120 | -0.0004798 | -0.0006739 | -0.0004906 | -0.000352
121 | -0.0004938 | -0.0007037 | -0.0004681 | -0.0003306
122 | -0.0004848 | -0.0007901 | -0.0003689 | -0.0002789

## Fig.6
Fig. 6 Homogeneous 0.7 and 1.4 wt% oleogels successfully obtained by a methanol-based solvent exchange method: a-b) CNF–B; c-d) CNF–U; e-f) CNF-TO.

## Fig.7
Fig. 7 Proposed model for the methanol-based solvent exchange mechanism.

## Fig.8
Fig. 8 SEM micrographs (7000 x) of the original CNF-based hydrogels (left column) and their corresponding 1.4 wt% CNF-based oleogels (right column): a-b) CNF–B; c-d) CNF–U; and e-f) CNF-TO.

## Fig.9
Fig. 9 DSC analysis on 1.4 wt% CNF-based oleogels.
Temperature (ºC) | Upward-Heat Flow (W/g) |  |  | Temperature (ºC) | Downward-Heat Flow (W/g)
| CNF-B | CNF-U | CNF-TO |  | CNF-B | CNF-U | CNF-TO
-74 | -0.055 | -0.054 | -0.066 | -74 | 0.071 | 0.074 | 0.077
-73 | -0.072 | -0.075 | -0.082 | -73 | 0.074 | 0.077 | 0.08
-72 | -0.076 | -0.08 | -0.086 | -72 | 0.077 | 0.081 | 0.084
-71 | -0.079 | -0.084 | -0.089 | -71 | 0.081 | 0.085 | 0.089
-70 | -0.082 | -0.087 | -0.093 | -70 | 0.086 | 0.09 | 0.093
-69 | -0.086 | -0.091 | -0.097 | -69 | 0.09 | 0.095 | 0.099
-68 | -0.09 | -0.096 | -0.104 | -68 | 0.096 | 0.1 | 0.104
-67 | -0.095 | -0.104 | -0.114 | -67 | 0.102 | 0.107 | 0.111
-66 | -0.103 | -0.114 | -0.126 | -66 | 0.108 | 0.113 | 0.117
-65 | -0.115 | -0.126 | -0.14 | -65 | 0.114 | 0.118 | 0.123
-64 | -0.127 | -0.138 | -0.153 | -64 | 0.118 | 0.122 | 0.127
-63 | -0.139 | -0.148 | -0.161 | -63 | 0.122 | 0.125 | 0.13
-62 | -0.148 | -0.153 | -0.165 | -62 | 0.124 | 0.126 | 0.131
-61 | -0.151 | -0.156 | -0.167 | -61 | 0.125 | 0.127 | 0.132
-60 | -0.154 | -0.158 | -0.167 | -60 | 0.126 | 0.127 | 0.132
-59 | -0.153 | -0.157 | -0.164 | -59 | 0.126 | 0.127 | 0.132
-58 | -0.151 | -0.154 | -0.161 | -58 | 0.126 | 0.127 | 0.132
-57 | -0.148 | -0.152 | -0.158 | -57 | 0.125 | 0.126 | 0.131
-56 | -0.146 | -0.149 | -0.156 | -56 | 0.125 | 0.126 | 0.131
-55 | -0.144 | -0.147 | -0.154 | -55 | 0.125 | 0.125 | 0.131
-54 | -0.143 | -0.146 | -0.153 | -54 | 0.124 | 0.125 | 0.13
-53 | -0.142 | -0.145 | -0.152 | -53 | 0.124 | 0.125 | 0.13
-52 | -0.141 | -0.144 | -0.151 | -52 | 0.124 | 0.125 | 0.13
-51 | -0.14 | -0.144 | -0.15 | -51 | 0.123 | 0.124 | 0.129
-50 | -0.14 | -0.143 | -0.15 | -50 | 0.123 | 0.124 | 0.129
-49 | -0.139 | -0.142 | -0.149 | -49 | 0.123 | 0.124 | 0.129
-48 | -0.138 | -0.141 | -0.148 | -48 | 0.123 | 0.124 | 0.129
-47 | -0.138 | -0.14 | -0.147 | -47 | 0.123 | 0.124 | 0.129
-46 | -0.137 | -0.139 | -0.146 | -46 | 0.123 | 0.124 | 0.129
-45 | -0.137 | -0.138 | -0.145 | -45 | 0.123 | 0.124 | 0.128
-44 | -0.136 | -0.136 | -0.144 | -44 | 0.123 | 0.124 | 0.128
-43 | -0.135 | -0.135 | -0.142 | -43 | 0.123 | 0.124 | 0.128
-42 | -0.134 | -0.133 | -0.141 | -42 | 0.123 | 0.124 | 0.128
-41 | -0.133 | -0.133 | -0.141 | -41 | 0.123 | 0.124 | 0.128
-40 | -0.133 | -0.134 | -0.141 | -40 | 0.123 | 0.124 | 0.128
-39 | -0.132 | -0.135 | -0.142 | -39 | 0.123 | 0.124 | 0.128
-38 | -0.133 | -0.137 | -0.143 | -38 | 0.123 | 0.124 | 0.128
-37 | -0.134 | -0.139 | -0.145 | -37 | 0.123 | 0.124 | 0.129
-36 | -0.135 | -0.142 | -0.148 | -36 | 0.123 | 0.124 | 0.129
-35 | -0.137 | -0.144 | -0.151 | -35 | 0.124 | 0.124 | 0.129
-34 | -0.139 | -0.147 | -0.154 | -34 | 0.124 | 0.124 | 0.129
-33 | -0.142 | -0.149 | -0.156 | -33 | 0.125 | 0.124 | 0.129
-32 | -0.144 | -0.147 | -0.157 | -32 | 0.127 | 0.125 | 0.129
-31 | -0.145 | -0.149 | -0.156 | -31 | 0.127 | 0.125 | 0.129
-30 | -0.144 | -0.149 | -0.151 | -30 | 0.124 | 0.125 | 0.129
-29 | -0.143 | -0.149 | -0.15 | -29 | 0.124 | 0.125 | 0.13
-28 | -0.141 | -0.148 | -0.151 | -28 | 0.124 | 0.125 | 0.13
-27 | -0.14 | -0.147 | -0.151 | -27 | 0.124 | 0.125 | 0.13
-26 | -0.139 | -0.146 | -0.15 | -26 | 0.124 | 0.125 | 0.13
-25 | -0.138 | -0.145 | -0.149 | -25 | 0.125 | 0.126 | 0.13
-24 | -0.138 | -0.144 | -0.149 | -24 | 0.125 | 0.126 | 0.13
-23 | -0.138 | -0.143 | -0.149 | -23 | 0.125 | 0.126 | 0.131
-22 | -0.138 | -0.143 | -0.148 | -22 | 0.125 | 0.126 | 0.131
-21 | -0.138 | -0.142 | -0.148 | -21 | 0.125 | 0.126 | 0.131
-20 | -0.138 | -0.142 | -0.148 | -20 | 0.125 | 0.127 | 0.131
-19 | -0.138 | -0.142 | -0.148 | -19 | 0.126 | 0.127 | 0.131
-18 | -0.138 | -0.142 | -0.148 | -18 | 0.126 | 0.127 | 0.132
-17 | -0.138 | -0.142 | -0.148 | -17 | 0.126 | 0.128 | 0.132
-16 | -0.138 | -0.142 | -0.148 | -16 | 0.126 | 0.129 | 0.132
-15 | -0.138 | -0.143 | -0.149 | -15 | 0.127 | 0.13 | 0.132
-14 | -0.138 | -0.143 | -0.149 | -14 | 0.127 | 0.128 | 0.132
-13 | -0.138 | -0.143 | -0.149 | -13 | 0.127 | 0.128 | 0.133
-12 | -0.138 | -0.143 | -0.149 | -12 | 0.127 | 0.129 | 0.133
-11 | -0.138 | -0.143 | -0.149 | -11 | 0.127 | 0.129 | 0.133
-10 | -0.139 | -0.143 | -0.149 | -10 | 0.128 | 0.129 | 0.134
-9 | -0.139 | -0.143 | -0.149 | -9 | 0.128 | 0.129 | 0.134
-8 | -0.139 | -0.143 | -0.149 | -8 | 0.128 | 0.13 | 0.135
-7 | -0.139 | -0.144 | -0.15 | -7 | 0.129 | 0.13 | 0.134
-6 | -0.139 | -0.144 | -0.15 | -6 | 0.129 | 0.13 | 0.135
-5 | -0.139 | -0.144 | -0.15 | -5 | 0.129 | 0.131 | 0.135
-4 | -0.139 | -0.144 | -0.15 | -4 | 0.129 | 0.131 | 0.135
-3 | -0.14 | -0.144 | -0.15 | -3 | 0.13 | 0.131 | 0.135
-2 | -0.14 | -0.145 | -0.15 | -2 | 0.13 | 0.131 | 0.136
-1 | -0.14 | -0.145 | -0.15 | -1 | 0.13 | 0.132 | 0.136
0 | -0.14 | -0.145 | -0.151 | 0 | 0.131 | 0.132 | 0.136
1 | -0.141 | -0.145 | -0.151 | 1 | 0.131 | 0.132 | 0.136
2 | -0.141 | -0.146 | -0.151 | 2 | 0.131 | 0.133 | 0.137
3 | -0.141 | -0.146 | -0.152 | 3 | 0.131 | 0.133 | 0.137
4 | -0.141 | -0.146 | -0.152 | 4 | 0.131 | 0.133 | 0.137
5 | -0.141 | -0.146 | -0.152 | 5 | 0.132 | 0.134 | 0.138
6 | -0.142 | -0.146 | -0.152 | 6 | 0.132 | 0.134 | 0.138
7 | -0.142 | -0.147 | -0.152 | 7 | 0.132 | 0.134 | 0.138
8 | -0.142 | -0.147 | -0.153 | 8 | 0.133 | 0.134 | 0.138
9 | -0.142 | -0.147 | -0.153 | 9 | 0.133 | 0.135 | 0.139
10 | -0.142 | -0.147 | -0.153 | 10 | 0.133 | 0.135 | 0.139
11 | -0.142 | -0.148 | -0.153 | 11 | 0.134 | 0.135 | 0.139
12 | -0.143 | -0.148 | -0.153 | 12 | 0.134 | 0.136 | 0.14
13 | -0.143 | -0.148 | -0.154 | 13 | 0.135 | 0.136 | 0.14
14 | -0.143 | -0.148 | -0.154 | 14 | 0.135 | 0.136 | 0.14
15 | -0.143 | -0.155 | -0.154 | 15 | 0.135 | 0.137 | 0.141
16 | -0.144 | -0.152 | -0.154 | 16 | 0.136 | 0.138 | 0.141
17 | -0.144 | -0.151 | -0.155 | 17 | 0.136 | 0.138 | 0.142
18 | -0.144 | -0.15 | -0.155 | 18 | 0.136 | 0.138 | 0.142
19 | -0.145 | -0.15 | -0.155 | 19 | 0.137 | 0.139 | 0.142
20 | -0.145 | -0.151 | -0.156 | 20 | 0.137 | 0.139 | 0.143
21 | -0.145 | -0.152 | -0.156 | 21 | 0.138 | 0.139 | 0.143
22 | -0.145 | -0.151 | -0.156 | 22 | 0.138 | 0.139 | 0.143
23 | -0.146 | -0.151 | -0.156 | 23 | 0.138 | 0.14 | 0.144
24 | -0.146 | -0.151 | -0.157 | 24 | 0.138 | 0.14 | 0.144
25 | -0.146 | -0.152 | -0.157 | 25 | 0.139 | 0.141 | 0.144
26 | -0.147 | -0.152 | -0.157 | 26 | 0.139 | 0.141 | 0.145
27 | -0.147 | -0.153 | -0.157 | 27 | 0.139 | 0.141 | 0.145
28 | -0.147 | -0.153 | -0.158 | 28 | 0.14 | 0.141 | 0.145
29 | -0.147 | -0.153 | -0.158 | 29 | 0.14 | 0.142 | 0.145
30 | -0.148 | -0.153 | -0.158 | 30 | 0.14 | 0.142 | 0.146
31 | -0.149 | -0.153 | -0.158 | 31 | 0.141 | 0.142 | 0.146
32 | -0.148 | -0.154 | -0.158 | 32 | 0.141 | 0.143 | 0.146
33 | -0.148 | -0.154 | -0.159 | 33 | 0.141 | 0.143 | 0.147
34 | -0.149 | -0.154 | -0.159 | 34 | 0.141 | 0.143 | 0.147
35 | -0.151 | -0.154 | -0.159 | 35 | 0.142 | 0.143 | 0.147
36 | -0.15 | -0.154 | -0.159 | 36 | 0.142 | 0.144 | 0.147
37 | -0.149 | -0.154 | -0.16 | 37 | 0.142 | 0.144 | 0.148
38 | -0.149 | -0.155 | -0.16 | 38 | 0.143 | 0.144 | 0.148
39 | -0.149 | -0.155 | -0.16 | 39 | 0.143 | 0.144 | 0.148
40 | -0.149 | -0.155 | -0.16 | 40 | 0.143 | 0.145 | 0.148
41 | -0.149 | -0.155 | -0.16 | 41 | 0.143 | 0.145 | 0.148
42 | -0.148 | -0.156 | -0.16 | 42 | 0.143 | 0.145 | 0.149
43 | -0.148 | -0.156 | -0.161 | 43 | 0.144 | 0.146 | 0.149
44 | -0.149 | -0.156 | -0.161 | 44 | 0.144 | 0.146 | 0.149
45 | -0.149 | -0.156 | -0.161 | 45 | 0.144 | 0.147 | 0.15
46 | -0.148 | -0.157 | -0.161 | 46 | 0.144 | 0.146 | 0.15
47 | -0.149 | -0.157 | -0.161 | 47 | 0.145 | 0.146 | 0.15
48 | -0.149 | -0.157 | -0.161 | 48 | 0.145 | 0.147 | 0.15
49 | -0.149 | -0.157 | -0.161 | 49 | 0.145 | 0.147 | 0.15
50 | -0.149 | -0.157 | -0.162 | 50 | 0.145 | 0.147 | 0.151
51 | -0.149 | -0.157 | -0.162 | 51 | 0.146 | 0.148 | 0.151
52 | -0.149 | -0.157 | -0.162 | 52 | 0.146 | 0.148 | 0.151
53 | -0.149 | -0.158 | -0.162 | 53 | 0.146 | 0.148 | 0.151
54 | -0.149 | -0.158 | -0.162 | 54 | 0.146 | 0.148 | 0.152
55 | -0.149 | -0.158 | -0.162 | 55 | 0.146 | 0.148 | 0.152
56 | -0.149 | -0.158 | -0.162 | 56 | 0.147 | 0.149 | 0.152
57 | -0.149 | -0.158 | -0.162 | 57 | 0.147 | 0.149 | 0.152
58 | -0.149 | -0.158 | -0.162 | 58 | 0.147 | 0.149 | 0.152
59 | -0.149 | -0.159 | -0.162 | 59 | 0.147 | 0.149 | 0.153
60 | -0.149 | -0.159 | -0.162 | 60 | 0.147 | 0.15 | 0.153
61 | -0.149 | -0.159 | -0.163 | 61 | 0.148 | 0.15 | 0.153
62 | -0.15 | -0.159 | -0.163 | 62 | 0.148 | 0.15 | 0.153
63 | -0.15 | -0.159 | -0.17 | 63 | 0.148 | 0.15 | 0.153
64 | -0.15 | -0.159 | -0.168 | 64 | 0.148 | 0.15 | 0.154
65 | -0.15 | -0.159 | -0.166 | 65 | 0.148 | 0.151 | 0.154
66 | -0.15 | -0.159 | -0.164 | 66 | 0.148 | 0.151 | 0.154
67 | -0.15 | -0.16 | -0.163 | 67 | 0.149 | 0.151 | 0.154
68 | -0.15 | -0.16 | -0.163 | 68 | 0.149 | 0.151 | 0.154
69 | -0.15 | -0.16 | -0.162 | 69 | 0.149 | 0.151 | 0.154
70 | -0.15 | -0.16 | -0.162 | 70 | 0.149 | 0.151 | 0.154
71 | -0.15 | -0.16 | -0.162 | 71 | 0.149 | 0.152 | 0.155
72 | -0.151 | -0.16 | -0.162 | 72 | 0.149 | 0.152 | 0.155
73 | -0.151 | -0.16 | -0.161 | 73 | 0.15 | 0.152 | 0.155
74 | -0.151 | -0.161 | -0.161 | 74 | 0.15 | 0.152 | 0.155
75 | -0.151 | -0.161 | -0.161 | 75 | 0.15 | 0.152 | 0.155
76 | -0.151 | -0.161 | -0.161 | 76 | 0.15 | 0.153 | 0.156
77 | -0.151 | -0.161 | -0.161 | 77 | 0.15 | 0.153 | 0.156
78 | -0.151 | -0.161 | -0.161 | 78 | 0.15 | 0.153 | 0.156
79 | -0.151 | -0.161 | -0.161 | 79 | 0.151 | 0.153 | 0.156
80 | -0.151 | -0.161 | -0.161 | 80 | 0.151 | 0.153 | 0.156
81 | -0.151 | -0.161 | -0.161 | 81 | 0.151 | 0.154 | 0.156
82 | -0.151 | -0.161 | -0.161 | 82 | 0.151 | 0.154 | 0.157
83 | -0.152 | -0.162 | -0.161 | 83 | 0.151 | 0.154 | 0.157
84 | -0.152 | -0.162 | -0.161 | 84 | 0.151 | 0.154 | 0.157
85 | -0.152 | -0.162 | -0.161 | 85 | 0.151 | 0.154 | 0.157
86 | -0.152 | -0.162 | -0.161 | 86 | 0.152 | 0.154 | 0.157
87 | -0.152 | -0.162 | -0.16 | 87 | 0.152 | 0.155 | 0.157
88 | -0.152 | -0.162 | -0.161 | 88 | 0.152 | 0.155 | 0.158
89 | -0.152 | -0.162 | -0.161 | 89 | 0.152 | 0.155 | 0.158
90 | -0.152 | -0.162 | -0.161 | 90 | 0.152 | 0.155 | 0.158
91 | -0.152 | -0.163 | -0.161 | 91 | 0.152 | 0.155 | 0.158
92 | -0.152 | -0.163 | -0.161 | 92 | 0.153 | 0.155 | 0.158
93 | -0.152 | -0.163 | -0.161 | 93 | 0.153 | 0.155 | 0.158
94 | -0.152 | -0.163 | -0.161 | 94 | 0.153 | 0.156 | 0.158
95 | -0.152 | -0.163 | -0.161 | 95 | 0.153 | 0.156 | 0.158
96 | -0.152 | -0.163 | -0.161 | 96 | 0.153 | 0.156 | 0.159
97 | -0.153 | -0.163 | -0.161 | 97 | 0.153 | 0.156 | 0.159
98 | -0.153 | -0.163 | -0.161 | 98 | 0.153 | 0.156 | 0.159
99 | -0.153 | -0.163 | -0.161 | 99 | 0.153 | 0.156 | 0.159
100 | -0.153 | -0.163 | -0.161 | 100 | 0.154 | 0.157 | 0.159
101 | -0.153 | -0.164 | -0.161 | 101 | 0.154 | 0.157 | 0.159
102 | -0.153 | -0.164 | -0.161 | 102 | 0.154 | 0.157 | 0.159
103 | -0.153 | -0.164 | -0.161 | 103 | 0.154 | 0.157 | 0.16
104 | -0.153 | -0.164 | -0.161 | 104 | 0.154 | 0.157 | 0.16
105 | -0.153 | -0.164 | -0.161 | 105 | 0.154 | 0.157 | 0.16
106 | -0.153 | -0.164 | -0.161 | 106 | 0.154 | 0.157 | 0.16
107 | -0.153 | -0.164 | -0.16 | 107 | 0.154 | 0.158 | 0.16
108 | -0.153 | -0.164 | -0.16 | 108 | 0.154 | 0.158 | 0.16
109 | -0.153 | -0.164 | -0.16 | 109 | 0.155 | 0.158 | 0.16
110 | -0.153 | -0.164 | -0.16 | 110 | 0.155 | 0.158 | 0.16
111 | -0.153 | -0.164 | -0.16 | 111 | 0.155 | 0.158 | 0.16
112 | -0.153 | -0.165 | -0.16 | 112 | 0.155 | 0.158 | 0.161
113 | -0.153 | -0.165 | -0.16 | 113 | 0.155 | 0.158 | 0.161
114 | -0.153 | -0.165 | -0.16 | 114 | 0.155 | 0.158 | 0.161
115 | -0.153 | -0.165 | -0.16 | 115 | 0.155 | 0.159 | 0.161
116 | -0.153 | -0.165 | -0.16 | 116 | 0.156 | 0.159 | 0.161
117 | -0.153 | -0.165 | -0.16 | 117 | 0.156 | 0.159 | 0.161
118 | -0.153 | -0.165 | -0.16 | 118 | 0.156 | 0.159 | 0.161
119 | -0.153 | -0.165 | -0.16 | 119 | 0.156 | 0.159 | 0.161
120 | -0.153 | -0.165 | -0.16 | 120 | 0.156 | 0.159 | 0.162
121 | -0.153 | -0.165 | -0.16 | 121 | 0.156 | 0.159 | 0.162
122 | -0.153 | -0.165 | -0.16 | 122 | 0.157 | 0.16 | 0.162
123 | -0.153 | -0.165 | -0.16 | 123 | 0.157 | 0.16 | 0.162
124 | -0.153 | -0.166 | -0.16 | 124 | 0.157 | 0.16 | 0.162
125 | -0.153 | -0.166 | -0.16 | 125 | 0.157 | 0.16 | 0.162
126 | -0.153 | -0.166 | -0.16 | 126 | 0.157 | 0.16 | 0.162
127 | -0.153 | -0.166 | -0.16 | 127 | 0.158 | 0.16 | 0.162
128 | -0.154 | -0.166 | -0.16 | 128 | 0.158 | 0.161 | 0.163
129 | -0.154 | -0.166 | -0.16 | 129 | 0.158 | 0.161 | 0.163
130 | -0.154 | -0.166 | -0.16 | 130 | 0.158 | 0.161 | 0.163
131 | -0.154 | -0.166 | -0.16 | 131 | 0.159 | 0.161 | 0.163
132 | -0.154 | -0.167 | -0.16 | 132 | 0.159 | 0.161 | 0.163
133 | -0.154 | -0.167 | -0.16 | 133 | 0.159 | 0.161 | 0.163
134 | -0.154 | -0.167 | -0.16 | 134 | 0.159 | 0.161 | 0.163
135 | -0.154 | -0.167 | -0.16 | 135 | 0.159 | 0.162 | 0.164
136 | -0.154 | -0.167 | -0.16 | 136 | 0.16 | 0.162 | 0.164
137 | -0.154 | -0.167 | -0.16 | 137 | 0.16 | 0.162 | 0.164
138 | -0.154 | -0.167 | -0.16 | 138 | 0.16 | 0.162 | 0.164
139 | -0.154 | -0.167 | -0.159 | 139 | 0.16 | 0.162 | 0.164
140 | -0.154 | -0.167 | -0.159 | 140 | 0.161 | 0.162 | 0.164
141 | -0.154 | -0.167 | -0.159 | 141 | 0.161 | 0.162 | 0.164
142 | -0.154 | -0.167 | -0.16 | 142 | 0.161 | 0.163 | 0.164
143 | -0.154 | -0.167 | -0.16 | 143 | 0.162 | 0.163 | 0.164
144 | -0.154 | -0.168 | -0.16 | 144 | 0.162 | 0.163 | 0.165
145 | -0.154 | -0.168 | -0.16 | 145 | 0.162 | 0.163 | 0.165
146 | -0.154 | -0.168 | -0.16 | 146 | 0.162 | 0.163 | 0.165
147 | -0.154 | -0.168 | -0.16 | 147 | 0.163 | 0.163 | 0.165
148 | -0.154 | -0.168 | -0.16 | 148 | 0.163 | 0.164 | 0.165
149 | -0.154 | -0.168 | -0.16 | 149 | 0.164 | 0.164 | 0.165
150 | -0.155 | -0.168 | -0.16 | 150 | 0.164 | 0.164 | 0.165
151 | -0.154 | -0.168 | -0.16 | 151 | 0.164 | 0.164 | 0.166
152 | -0.154 | -0.168 | -0.16 | 152 | 0.165 | 0.164 | 0.166
153 | -0.155 | -0.169 | -0.16 | 153 | 0.165 | 0.164 | 0.166
154 | -0.155 | -0.169 | -0.16 | 154 | 0.166 | 0.164 | 0.166
155 | -0.155 | -0.169 | -0.16 | 155 | 0.166 | 0.165 | 0.166
156 | -0.155 | -0.169 | -0.16 | 156 | 0.167 | 0.165 | 0.166
157 | -0.155 | -0.169 | -0.16 | 157 | 0.167 | 0.165 | 0.166
158 | -0.155 | -0.169 | -0.16 | 158 | 0.168 | 0.165 | 0.166
159 | -0.155 | -0.169 | -0.16 | 159 | 0.168 | 0.165 | 0.167
160 | -0.155 | -0.169 | -0.16 | 160 | 0.168 | 0.165 | 0.167
161 | -0.155 | -0.169 | -0.16 | 161 | 0.168 | 0.166 | 0.167
162 | -0.155 | -0.169 | -0.16 | 162 | 0.168 | 0.166 | 0.167
163 | -0.155 | -0.169 | -0.16 | 163 | 0.169 | 0.166 | 0.167
164 | -0.155 | -0.169 | -0.16 | 164 | 0.169 | 0.166 | 0.167
165 | -0.155 | -0.169 | -0.16 | 165 | 0.169 | 0.166 | 0.168
166 | -0.155 | -0.17 | -0.16 | 166 | 0.17 | 0.167 | 0.168
167 | -0.155 | -0.17 | -0.16 | 167 | 0.17 | 0.167 | 0.168
168 | -0.155 | -0.17 | -0.16 | 168 | 0.171 | 0.167 | 0.168
169 | -0.155 | -0.17 | -0.16 | 169 | 0.171 | 0.167 | 0.168
170 | -0.155 | -0.17 | -0.16 | 170 | 0.172 | 0.167 | 0.168
171 | -0.155 | -0.17 | -0.16 | 171 | 0.172 | 0.167 | 0.168
172 | -0.155 | -0.17 | -0.16 | 172 | 0.172 | 0.168 | 0.168
173 | -0.155 | -0.17 | -0.16 | 173 | 0.173 | 0.168 | 0.168
174 | -0.155 | -0.17 | -0.16 | 174 | 0.173 | 0.168 | 0.169
175 | -0.155 | -0.171 | -0.161 | 175 | 0.174 | 0.168 | 0.169
176 | -0.155 | -0.171 | -0.161 | 176 | 0.175 | 0.168 | 0.169
177 | -0.156 | -0.171 | -0.161 | 177 | 0.175 | 0.169 | 0.169
178 | -0.156 | -0.171 | -0.161 | 178 | 0.175 | 0.169 | 0.169
179 | -0.156 | -0.171 | -0.161 | 179 | 0.176 | 0.169 | 0.169
180 | -0.156 | -0.171 | -0.161 | 180 | 0.176 | 0.169 | 0.169
181 | -0.156 | -0.171 | -0.161 | 181 | 0.177 | 0.169 | 0.168
182 | -0.156 | -0.171 | -0.161 | 182 | 0.177 | 0.169 | 0.168
183 | -0.156 | -0.171 | -0.161 | 183 | 0.178 | 0.17 | 0.167
184 | -0.156 | -0.171 | -0.161 | 184 | 0.178 | 0.17 | 0.167
185 | -0.156 | -0.171 | -0.161 | 185 | 0.178 | 0.17 | 0.169
186 | -0.156 | -0.171 | -0.161 | 186 | 0.179 | 0.17 | 0.176
187 | -0.156 | -0.171 | -0.161 | 187 | 0.179 | 0.17 | 0.164
188 | -0.156 | -0.171 | -0.161 | 188 | 0.18 | 0.17 | 0.161
189 | -0.156 | -0.172 | -0.161 | 189 | 0.18 | 0.171 | 0.158
190 | -0.156 | -0.172 | -0.161 | 190 | 0.18 | 0.171 | 0.155
191 | -0.156 | -0.172 | -0.161 | 191 | 0.181 | 0.171 | 0.154
192 | -0.156 | -0.172 | -0.161 | 192 | 0.181 | 0.171 | 0.152
193 | -0.156 | -0.172 | -0.161 | 193 | 0.181 | 0.172 | 0.151
194 | -0.156 | -0.172 | -0.161 | 194 | 0.181 | 0.172 | 0.15
195 | -0.156 | -0.172 | -0.161 | 195 | 0.182 | 0.172 | 0.15
196 | -0.156 | -0.172 | -0.161 | 196 | 0.181 | 0.172 | 0.15
197 | -0.156 | -0.172 | -0.161 | 197 | 0.181 | 0.172 | 0.149
198 | -0.156 | -0.172 | -0.162 | 198 | 0.181 | 0.172 | 0.149
199 | -0.156 | -0.172 | -0.162 | 199 | 0.181 | 0.173 | 0.149
200 | -0.156 | -0.173 | -0.162 | 200 | 0.181 | 0.173 | 0.149
201 | -0.157 | -0.173 | -0.162 | 201 | 0.181 | 0.173 | 0.149
202 | -0.156 | -0.173 | -0.162 | 202 | 0.181 | 0.173 | 0.149
203 | -0.157 | -0.173 | -0.162 | 203 | 0.179 | 0.173 | 0.149
204 | -0.157 | -0.173 | -0.162 | 204 | 0.176 | 0.173 | 0.149
205 | -0.157 | -0.173 | -0.162 | 205 | 0.173 | 0.174 | 0.15
206 | -0.157 | -0.173 | -0.162 | 206 | 0.171 | 0.174 | 0.15
207 | -0.157 | -0.173 | -0.162 | 207 | 0.17 | 0.174 | 0.15
208 | -0.157 | -0.173 | -0.162 | 208 | 0.169 | 0.174 | 0.15
209 | -0.157 | -0.173 | -0.162 | 209 | 0.169 | 0.174 | 0.15
210 | -0.157 | -0.173 | -0.162 | 210 | 0.169 | 0.175 | 0.15
211 | -0.157 | -0.174 | -0.162 | 211 | 0.169 | 0.175 | 0.15
212 | -0.157 | -0.174 | -0.162 | 212 | 0.169 | 0.175 | 0.15
213 | -0.157 | -0.174 | -0.163 | 213 | 0.169 | 0.175 | 0.15
214 | -0.157 | -0.174 | -0.163 | 214 | 0.17 | 0.174 | 0.15
215 | -0.157 | -0.174 | -0.163 | 215 | 0.17 | 0.173 | 0.149
216 | -0.157 | -0.174 | -0.163 | 216 | 0.169 | 0.172 | 0.149
217 | -0.157 | -0.174 | -0.163 | 217 | 0.168 | 0.17 | 0.148
218 | -0.157 | -0.174 | -0.163 | 218 | 0.166 | 0.166 | 0.146
219 | -0.157 | -0.174 | -0.163 | 219 | 0.142 | 0.132 | 0.126

## Fig.10
Fig.10 Steady state viscous flow behavior, at 25 ◦C, for the three types of NCF-based oleogels studied, at 0.7 and 1.4 wt% (a lithium-based lubricating grease has been included as reference).
Sample: CNF-B |  |  | Sample: CNF-U |  |  | Sample: CNF-TO |  |  | Sample: Lithium reference
Shear rate (1/s) | Shear stress (Pa) |  | Shear rate (1/s) | Shear stress (Pa) |  | Shear rate (1/s) | Shear stress (Pa) |  | Shear rate (1/s) | Shear stress (Pa)
| 0.7 wt% | 1.4 wt% |  | 0.7 wt% | 1.4 wt% |  | 0.7 wt% | 1.4 wt% | 0.01 | 171.6875
0.01 | 27.10891 | 317 | 0.01 | 62.1268 | 183.44882 | 0.01 | 18.97158 | 263 | 0.01981 | 169.68658
0.02 | 26.86608 | 296 | 0.02 | 60.56293 | 178.02828 | 0.02 | 19.75552 | 244.2 | 0.0314 | 170.22026
0.03 | 27.27202 | 272.8 | 0.03 | 59.66147 | 170.159 | 0.03 | 20.66462 | 224.037 | 0.04976 | 167.9551
0.06 | 30.24522 | 254.293 | 0.06 | 60.11051 | 160.76845 | 0.06 | 21.8326 | 205.706 | 0.07887 | 172.25049
0.12 | 35.56286 | 246.87 | 0.12 | 64.2 | 155.55082 | 0.12 | 23.517 | 197.14108 | 0.125 | 173.9875
0.22 | 40.33719 | 251.55 | 0.22 | 69.3 | 154.38882 | 0.22 | 25.585 | 197.14108 | 0.19811 | 182.53657
0.4 | 46 | 268.65 | 0.4 | 76.52602 | 155.78427 | 0.4 | 28.457 | 198.32722 | 0.31399 | 188.75112
0.74 | 52.688 | 292.192 | 0.74 | 85.37953 | 160.52754 | 0.74 | 33.5616 | 201.32388 | 0.33924 | 191.02927
1.36 | 61.608 | 311.44 | 1.36 | 95.744 | 168.67174 | 1.36 | 41.48 | 208.07687 | 0.49763 | 198.03002
2.51 | 74.045 | 341.36 | 2.51 | 107.177 | 181.53311 | 2.51 | 53.463 | 214.73411 | 0.7887 | 207.14284
4.64 | 91.872 | 396.256 | 4.64 | 124.816 | 195.37517 | 4.64 | 72.384 | 218.96156 | 1.25 | 218.63344
8.58 | 118.404 | 478.764 | 8.58 | 150.15 | 216.216 | 8.58 | 102.102 | 230.07035 | 1.9811 | 226.64581
15.8 | 158 | 606.72 | 15.8 | 189.6 | 254.38 | 15.8 | 148.204 | 241.74274 | 2.87122 | 238.8598
29.3 | 219.457 | 764.73 | 29.3 | 246.12 | 313.51 | 29.3 | 222.387 | 255.496 | 3.1399 | 243.56222
54.1 | 309.452 | 952.16 | 54.1 | 329.469 | 418.193 | 54.1 | 332.174 | 291.058 | 4.9763 | 255.9191
100 | 438 | 1180 | 100 | 446 | 554 | 100 | 491 | 365 | 7.887 | 270.11542
[9 empty] | 12.5 | 285.95562
[9 empty] | 19.37881 | 309.14772
[9 empty] | 19.811 | 309.54688
[9 empty] | 31.399 | 332.9236
[9 empty] | 49.763 | 362.74241
[9 empty] | 78.87 | 426.13133
[9 empty] | 84.16762 | 441.74798
[9 empty] | 100 | 463.46405

## Fig.11
Fig.11 Frequency dependence, at 25 ◦C, of the linear elastic (G′ ) and viscous (G’’) moduli for the three types of NCF-based oleogels studied, at 0.7 and 1.4 wt% (a lithium-based lubricating grease has been included as reference).
Sample: CNF-B |  |  |  |  | Sample: CNF-U |  |  |  |  | Sample: CNF-TO |  |  |  |  | Sample: Lithium reference
Frequency (rad/s) | 0.7 wt% |  | 1.4 wt% |  | Frequency (rad/s) | 0.7 wt% |  | 1.4 wt% |  | Frequency (rad/s) | 0.7 wt% |  | 1.4 wt% |  | Frequency (rad/s) | G' (Pa) | G'' (Pa)
| G' (Pa) | G'' (Pa) | G' (Pa) | G'' (Pa) |  | G' (Pa) | G'' (Pa) | G' (Pa) | G'' (Pa) |  | G' (Pa) | G'' (Pa) | G' (Pa) | G'' (Pa) | 0.01885 | 3462.96314 | 1138.46236
100 | 1380 | 464 | 5530 | 1540 | 100 | 1420 | 366 | 2540 | 497 | 100 | 743 | 507 | 4720 | 671 | 0.0314 | 3628.16367 | 1071.8331
62.2 | 805 | 361 | 5060 | 1250 | 62.2 | 1040 | 295 | 2360 | 411 | 62.2 | 457 | 363 | 4470 | 543 | 0.04398 | 3821.8483 | 998.96895
38.6 | 550 | 274 | 4740 | 1020 | 38.6 | 884 | 224 | 2230 | 348 | 38.6 | 325 | 264 | 4290 | 441 | 0.06283 | 4037.26911 | 925.58977
24 | 419 | 211 | 4520 | 841 | 24 | 796 | 175 | 2160 | 294 | 24 | 259 | 187 | 4210 | 361 | 0.09421 | 4261.33701 | 857.24411
14.9 | 350 | 151 | 4340 | 693 | 14.9 | 746 | 138 | 2100 | 248 | 14.9 | 215 | 138 | 4150 | 313 | 0.12559 | 4477.03522 | 798.12366
9.28 | 314 | 103 | 4190 | 580 | 9.28 | 714 | 111 | 2050 | 221 | 9.28 | 199 | 107 | 4090 | 280 | 0.18843 | 4670.64303 | 750.79268
5.77 | 298 | 86.9 | 4080 | 491 | 5.77 | 692 | 91.5 | 2010 | 201 | 5.77 | 177 | 79.3 | 4020 | 261 | 0.31413 | 4834.94741 | 715.9241
3.59 | 282 | 67.6 | 3970 | 420 | 3.59 | 672 | 76.4 | 1960 | 189 | 3.59 | 164 | 55.3 | 3960 | 247 | 0.43931 | 4968.59784 | 692.32172
2.23 | 270 | 47.5 | 3880 | 367 | 2.23 | 656 | 66.4 | 1930 | 180 | 2.23 | 158 | 42.4 | 3910 | 246 | 0.62828 | 5083.76568 | 679.07354
1.39 | 263 | 38.5 | 3810 | 339 | 1.39 | 642 | 60.6 | 1890 | 171 | 1.39 | 151 | 33 | 3860 | 249 | 0.94262 | 5197.62311 | 675.72351
0.86 | 258 | 29.9 | 3740 | 315 | 0.86 | 632 | 55.5 | 1860 | 170 | 0.862 | 147 | 25.1 | 3810 | 248 | 1.25658 | 5319.17887 | 681.74434
0.54 | 253 | 25.5 | 3680 | 301 | 0.54 | 620 | 52.5 | 1830 | 172 | 0.536 | 144 | 20.5 | 3770 | 251 | 1.88528 | 5465.94841 | 700.13064
0.33 | 249 | 22.5 | 3600 | 296 | 0.33 | 610 | 51.4 | 1800 | 177 | 0.333 | 144 | 18 | 3730 | 258 | 3.14298 | 5643.18872 | 734.34132
0.21 | 246 | 21.7 | 3560 | 291 | 0.21 | 602 | 50.6 | 1770 | 185 | 0.207 | 141 | 16.2 | 3690 | 272 | 4.39547 | 5808.32456 | 782.01613
0.13 | 242 | 18.9 | 3490 | 296 | 0.13 | 595 | 52.8 | 1750 | 196 | 0.129 | 139 | 15 | 3660 | 290 | 6.2861 | 5955.64854 | 846.6096
0.08 | 239 | 18.4 | 3460 | 306 | 0.08 | 589 | 55.4 | 1740 | 209 | 0.08 | 144 | 15.8 | 3640 | 313 | 9.43119 | 6077.09868 | 929.6116
[15 empty] | 12.57251 | 6101.45788 | 1019.7505
[15 empty] | 18.86283 | 6133.95506 | 1129.47623
[15 empty] | 31.416 | 6298.41408 | 1270.9099
[15 empty] | 43.9824 | 6389.18797 | 1403.23552
[15 empty] | 62.832 | 6677.4898 | 1559.2886
[15 empty] | 94.36212 | 6768.46839 | 1774.22978

## Tab.1
Table 1 Chemical composition of the cellulose nanofibers studied.
Nanocellulose samples
Analysed parameters (wt%) | CNF-U | CNF-B | CNF-TO
Glucan | 80,0 ± 0,6 | 82,6 ± 0,1 | 65,4 ± 0,2
Xylan | 16,4 ± 0,1 | 14,7 ± 0,1 | 10,5 ± 0,1
Klason lignin | 1,5 ± 0,2 | 0,8 ± 0,3 | 0,0 ± 0,1
Ac. Soluble lignin | 1,1 ± 0,1 | 0,9 ± 0,0 | 1,2 ± 0,1
Total lignin | 2,6 ± 0,2 | 1,7 ± 0,3 | 1,2 ± 0,1
Carboxylic groups (mmol/g) | 56,2 ± 3,9 | 52,7 ± 8,9 | 1178 ± 37

## Tab.2
Table 2 Sorption parameters of GAB models, determined from water vapor sorption isotherms.
Nanocellulose samples
Fitting parameter | CNF-B | CNF-U | CNF-TO
Cm | 4 | 5.2 | 5.4
CG | 11.9 | 9.9 | 17.2
Kads | 0.9 | 0.9 | 1
R2 | 0.998 | 0.998 | 0.998

## Tab.3
Table 3 Consistency and oxidation onset temperature of the cellulose nanofiber-based oleogels studied.
Oleogel | Unworked penetration (dmm) | NLGI Grade | OOT (ºC)
Castor oil | - | - | 198,00 ± 3,00
0.7 wt% CNF-B | > 500 | 0 | 189,02 ± 5,84
0.7 wt% CNF-U | > 500 | 0 | 193,69 ± 7,51
0.7 wt% CNF-TO | > 500 | 0 | 215,86 ± 1,32
1.4 wt% CNF-B | 449 | 0 | 189,34 ± 0,09
1.4 wt% CNF-U | 408 | 0 | 183,16 ± 0,19
1.4 wt% CNF-TO | 469 | 0 | 214,11 ± 0,12