## Fig.1
Fig. 1 Structures of (a) montmorillonite Cloisite 15A and (b) sepiolite Pangel B20.

## Fig.2
Fig. 2 (a) Ball bearing assembly consisting of two electrified cages and insulating ceramic balls. (b) Ball-on-plate configuration

## Fig.3
Fig. 3 Steady state viscosity curves, at 25 °C, for 2 wt% nanoclay in castor oil as a function of external electric field: (a) Cloisite 15A and (b) Pangel B20.
Sample: Cloisite 15A | [6 empty] | Sample: Pangel B20
Shear rate (s-1) | Viscosity (Pa·s) | [5 empty] | Shear rate (s-1) | Viscosity (Pa·s)
| 0 kV/mm | 0.16 kV/mm | 0.40 kV/mm | 0.80 kV/mm | 1.60 kV/mm | 2.40 kV/mm |  | 0 kV/mm | 0.16 kV/mm | 0.40 kV/mm | 0.80 kV/mm | 1.60 kV/mm | 2.40 kV/mm
0.01 | -- | 34.2368 | 56.4314 | 124.129 | 279.932 | 3610.04 | 0.01 | 39.1978 | 252.78 | 360.703 | 529.797 | 666.08 | 703.213
0.01779 | -- | 23.2313 | 60.8469 | 109.895 | 797.102 | 2968.22 | 0.01779 | 62.9427 | 158.683 | 265.91 | 458.545 | 631.358 | 668.945
0.03163 | -- | 15.8102 | 39.8853 | 74.8871 | 593.855 | 1769.44 | 0.03163 | 58.9604 | 96.9467 | 162.925 | 273.035 | 443.57 | 386.945
0.05624 | -- | 10.8015 | 24.1815 | 54.674 | 374.368 | 1007.4 | 0.05624 | 41.9237 | 59.391 | 96.7477 | 162.963 | 272.816 | 221.614
0.10001 | -- | 7.23282 | 15.3765 | 37.6454 | 232.841 | 561.576 | 0.10001 | 27.0095 | 37.3204 | 56.9275 | 98.5588 | 158.21 | 129.826
0.17785 | -- | 4.79517 | 9.95533 | 24.9438 | 144.524 | 304.308 | 0.17785 | 19.7967 | 24.1594 | 33.5765 | 59.4174 | 91.5412 | 77.6931
0.31627 | -- | 3.12345 | 6.41046 | 16.3675 | 89.3134 | 163.67 | 0.31627 | 14.5344 | 16.1275 | 19.9144 | 35.8806 | 53.1727 | 47.7533
0.56243 | 1.24386 | 2.25646 | 4.22253 | 10.6323 | 54.9714 | 88.6345 | 0.56243 | 9.94906 | 10.535 | 12.1223 | 21.8867 | 31.9485 | 29.8733
1.00012 | 1.21268 | 1.79052 | 2.90438 | 6.72148 | 32.6286 | 52.2144 | 1.00012 | 6.74454 | 7.09974 | 7.5453 | 13.2458 | 19.5103 | 18.9976
1.77849 | 1.21854 | 1.50228 | 2.10097 | 4.44511 | 18.6458 | 36.5541 | 1.77849 | 4.65155 | 4.83787 | 4.86568 | 8.08428 | 11.7738 | 12.1642
3.16268 | 1.19642 | 1.32275 | 1.6156 | 2.93669 | 12.6627 | 19.3136 | 3.16268 | 3.29513 | 3.40151 | 3.28899 | 4.95338 | 7.38083 | 8.1071
5.62416 | 1.15483 | 1.20133 | 1.36079 | 2.10454 | 7.81927 | 13.1709 | 5.62416 | 2.44961 | 2.50284 | 2.39193 | 3.16418 | 4.7433 | 5.37728
10.0012 | 1.10676 | 1.12028 | 1.21448 | 1.60622 | 4.80866 | 9.14651 | 10.0012 | 1.93452 | 1.95928 | 1.87257 | 2.15903 | 3.11856 | 3.45421
17.785 | 1.05949 | 1.06442 | 1.13353 | 1.32593 | 3.32397 | 5.67952 | 17.785 | 1.6228 | 1.63463 | 1.57472 | 1.63381 | 2.18559 | 2.38086
31.6267 | 1.01961 | 1.0227 | 1.0849 | 1.18986 | 2.28227 | 3.72152 | 31.6267 | 1.43042 | 1.43736 | 1.39451 | 1.36866 | 1.63908 | 1.72095
56.2399 | 0.98643 | 0.99283 | 1.0424 | 1.13451 | 1.69675 | 2.48529 | 56.2399 | 1.31109 | 1.31421 | 1.28296 | 1.23698 | 1.33454 | 1.34132
100.015 | 0.96047 | 0.96855 | 1.00783 | 1.09924 | 1.37029 | 1.90552 | 100.015 | 1.23379 | 1.23302 | 1.21108 | 1.16692 | 1.17219 | 1.14908

## Fig.4
Fig. 4 Electro-active control of the friction coefficient using (a) Cloisite 15A and (b) Pangel B20 nanoclays, at normal force of 5 N and rotating speed of 500 r/min.
Sample: Cloisite 15A |  |  |  | Sample: Pangel B20
Time (s) | Friction coefficient |  |  | Time (s) | Friction coefficient
| 0.5 wt.% | 2 wt.% | 4 wt.% |  | 0.5 wt.% | 2 wt.% | 4 wt.%
8 | 0.18786 | 0.18909 | 0.21236 | 8 | 0.19054 | 0.18909 | 0.12683
10 | 0.1865 | 0.18909 | 0.21236 | 10 | 0.18909 | 0.18909 | 0.12145
12 | 0.1866 | 0.18909 | 0.21236 | 12 | 0.19054 | 0.18909 | 0.1136
14 | 0.1867 | 0.18909 | 0.21091 | 14 | 0.19054 | 0.18909 | 0.12087
16 | 0.18534 | 0.18909 | 0.21236 | 16 | 0.19054 | 0.18909 | 0.12989
18 | 0.18544 | 0.18909 | 0.21236 | 18 | 0.18909 | 0.18909 | 0.13062
20 | 0.18554 | 0.18909 | 0.21236 | 20 | 0.19054 | 0.18909 | 0.12509
22 | 0.18564 | 0.18909 | 0.21091 | 22 | 0.18909 | 0.18909 | 0.12276
24 | 0.18574 | 0.18909 | 0.21091 | 24 | 0.18909 | 0.18909 | 0.12858
26 | 0.18584 | 0.18909 | 0.21091 | 26 | 0.18909 | 0.18909 | 0.11433
28 | 0.18593 | 0.18909 | 0.21091 | 28 | 0.18909 | 0.18909 | 0.11709
30 | 0.18458 | 0.18909 | 0.21091 | 30 | 0.18909 | 0.18909 | 0.11491
32 | 0.18468 | 0.18909 | 0.21091 | 32 | 0.18909 | 0.18909 | 0.12407
34 | 0.18477 | 0.18909 | 0.21091 | 34 | 0.18909 | 0.18909 | 0.11534
36 | 0.18633 | 0.18909 | 0.21091 | 36 | 0.18909 | 0.18909 | 0.11403
38 | 0.18497 | 0.18909 | 0.21091 | 38 | 0.18909 | 0.18909 | 0.11273
40 | 0.18507 | 0.18909 | 0.21091 | 40 | 0.18909 | 0.18909 | 0.11214
42 | 0.18517 | 0.18909 | 0.21236 | 42 | 0.18909 | 0.18909 | 0.12523
44 | 0.18526 | 0.18909 | 0.21091 | 44 | 0.18909 | 0.18909 | 0.12247
46 | 0.18536 | 0.18909 | 0.21236 | 46 | 0.18909 | 0.18909 | 0.11563
48 | 0.18546 | 0.18909 | 0.21091 | 48 | 0.18909 | 0.18909 | 0.11127
50 | 0.18556 | 0.18909 | 0.21091 | 50 | 0.18909 | 0.18909 | 0.12349
52 | 0.18566 | 0.18909 | 0.21091 | 52 | 0.18909 | 0.18909 | 0.12378
54 | 0.1843 | 0.18909 | 0.21091 | 54 | 0.19054 | 0.18909 | 0.12102
56 | 0.18585 | 0.18909 | 0.21091 | 56 | 0.18909 | 0.18909 | 0.11316
58 | 0.1845 | 0.18909 | 0.21236 | 58 | 0.18909 | 0.18909 | 0.11243
60 | 0.18459 | 0.18909 | 0.21091 | 60 | 0.18909 | 0.18909 | 0.11098
62 | 0.18469 | 0.18909 | 0.21091 | 62 | 0.19054 | 0.18909 | 0.11491
64 | 0.18479 | 0.18909 | 0.21091 | 64 | 0.18909 | 0.18909 | 0.1104
66 | 0.18489 | 0.18909 | 0.21091 | 66 | 0.18909 | 0.18909 | 0.11025
68 | 0.18499 | 0.18909 | 0.21091 | 68 | 0.19054 | 0.18909 | 0.10967
70 | 0.18508 | 0.18909 | 0.21091 | 70 | 0.19054 | 0.18909 | 0.10967
72 | 0.18518 | 0.18909 | 0.21091 | 72 | 0.19054 | 0.18909 | 0.10909
74 | 0.18528 | 0.18909 | 0.21091 | 74 | 0.19054 | 0.18909 | 0.10923
76 | 0.18538 | 0.18909 | 0.21091 | 76 | 0.19054 | 0.18909 | 0.10923
78 | 0.18548 | 0.18909 | 0.21091 | 78 | 0.19054 | 0.19054 | 0.1088
80 | 0.18558 | 0.18909 | 0.21091 | 80 | 0.19054 | 0.19054 | 0.1088
82 | 0.18422 | 0.18909 | 0.21091 | 82 | 0.19054 | 0.19054 | 0.12276
84 | 0.18577 | 0.18909 | 0.21091 | 84 | 0.19054 | 0.19054 | 0.11156
86 | 0.1844 | 0.18909 | 0.21091 | 86 | 0.19054 | 0.19054 | 0.11069
88 | 0.18446 | 0.18909 | 0.21091 | 88 | 0.19054 | 0.19054 | 0.11011
90 | 0.18451 | 0.18909 | 0.21091 | 90 | 0.19054 | 0.19054 | 0.11011
92 | 0.18457 | 0.18909 | 0.21091 | 92 | 0.19054 | 0.19054 | 0.10967
94 | 0.18463 | 0.18909 | 0.21091 | 94 | 0.19054 | 0.19054 | 0.11156
96 | 0.18468 | 0.18909 | 0.21091 | 96 | 0.19054 | 0.19054 | 0.10967
98 | 0.18474 | 0.18909 | 0.21091 | 98 | 0.19054 | 0.19054 | 0.11171
100 | 0.1848 | 0.18764 | 0.21091 | 100 | 0.19054 | 0.19054 | 0.10953
102 | 0.18485 | 0.18909 | 0.21091 | 102 | 0.19054 | 0.19054 | 0.10923
104 | 0.18491 | 0.18909 | 0.21091 | 104 | 0.19054 | 0.19054 | 0.11214
106 | 0.18497 | 0.18909 | 0.21091 | 106 | 0.19054 | 0.19054 | 0.10923
108 | 0.18502 | 0.18909 | 0.21091 | 108 | 0.19054 | 0.19054 | 0.10923
110 | 0.18508 | 0.18909 | 0.21091 | 110 | 0.19054 | 0.19054 | 0.10909
112 | 0.18513 | 0.18909 | 0.21091 | 112 | 0.19054 | 0.19054 | 0.11011
114 | 0.18519 | 0.18909 | 0.21091 | 114 | 0.19054 | 0.19054 | 0.10865
116 | 0.18525 | 0.18909 | 0.21091 | 116 | 0.19054 | 0.19054 | 0.11505
118 | 0.1853 | 0.18909 | 0.21091 | 118 | 0.19054 | 0.19054 | 0.11651
120 | 0.18391 | 0.18909 | 0.21091 | 120 | 0.19054 | 0.19054 | 0.11011
122 | 0.18542 | 0.18909 | 0.21091 | 122 | 0.19054 | 0.19054 | 0.10996
124 | 0.18402 | 0.18909 | 0.21091 | 124 | 0.19054 | 0.19054 | 0.11025
126 | 0.18407 | 0.18909 | 0.21091 | 126 | 0.19054 | 0.19054 | 0.11214
128 | 0.18413 | 0.18909 | 0.21091 | 128 | 0.19054 | 0.19054 | 0.11825
130 | 0.18419 | 0.18909 | 0.21091 | 130 | 0.19054 | 0.192 | 0.11534
132 | 0.18424 | 0.18909 | 0.21091 | 132 | 0.18909 | 0.192 | 0.11083
134 | 0.1843 | 0.18764 | 0.21091 | 134 | 0.19054 | 0.19345 | 0.1104
136 | 0.18436 | 0.18909 | 0.21091 | 136 | 0.19054 | 0.192 | 0.11025
138 | 0.18441 | 0.18764 | 0.21091 | 138 | 0.19054 | 0.192 | 0.10982
140 | 0.18447 | 0.18909 | 0.20945 | 140 | 0.19054 | 0.192 | 0.11331
142 | 0.18453 | 0.18909 | 0.20945 | 142 | 0.18909 | 0.192 | 0.10953
144 | 0.18458 | 0.18909 | 0.21091 | 144 | 0.19054 | 0.192 | 0.1088
146 | 0.18464 | 0.18909 | 0.20945 | 146 | 0.19054 | 0.19345 | 0.10923
148 | 0.18469 | 0.18909 | 0.21091 | 148 | 0.19054 | 0.192 | 0.10894
150 | 0.18475 | 0.18909 | 0.20945 | 150 | 0.19054 | 0.192 | 0.1088
152 | 0.18481 | 0.18909 | 0.21091 | 152 | 0.18909 | 0.192 | 0.10953
154 | 0.18486 | 0.18909 | 0.21091 | 154 | 0.19054 | 0.192 | 0.11025
156 | 0.18492 | 0.18764 | 0.20945 | 156 | 0.19054 | 0.192 | 0.11011
158 | 0.18498 | 0.18764 | 0.21091 | 158 | 0.19054 | 0.192 | 0.10909
160 | 0.18503 | 0.18909 | 0.20945 | 160 | 0.19054 | 0.192 | 0.10894
162 | 0.18509 | 0.18909 | 0.20945 | 162 | 0.18909 | 0.192 | 0.11083
164 | 0.18515 | 0.18909 | 0.21091 | 164 | 0.19054 | 0.192 | 0.10996
166 | 0.1852 | 0.18764 | 0.20945 | 166 | 0.18909 | 0.192 | 0.10894
168 | 0.1838 | 0.18909 | 0.20945 | 168 | 0.18909 | 0.192 | 0.10909
170 | 0.18531 | 0.18764 | 0.20945 | 170 | 0.19054 | 0.192 | 0.11156
172 | 0.18392 | 0.18764 | 0.20945 | 172 | 0.18909 | 0.192 | 0.11185
174 | 0.18397 | 0.18909 | 0.20945 | 174 | 0.18909 | 0.192 | 0.10923
176 | 0.18403 | 0.18764 | 0.20945 | 176 | 0.18909 | 0.192 | 0.1088
178 | 0.18409 | 0.18764 | 0.21091 | 178 | 0.18909 | 0.192 | 0.1088
180 | 0.18414 | 0.18909 | 0.20945 | 180 | 0.18909 | 0.192 | 0.1088
182 | 0.1842 | 0.18764 | 0.20945 | 182 | 0.18909 | 0.192 | 0.11534
184 | 0.18425 | 0.18764 | 0.20945 | 184 | 0.18909 | 0.192 | 0.10938
186 | 0.18431 | 0.18909 | 0.20945 | 186 | 0.18909 | 0.192 | 0.10938
188 | 0.18437 | 0.18909 | 0.20945 | 188 | 0.18909 | 0.192 | 0.11011
190 | 0.18442 | 0.18764 | 0.20945 | 190 | 0.18909 | 0.192 | 0.1168
192 | 0.18447 | 0.18909 | 0.20945 | 192 | 0.18909 | 0.192 | 0.11345
194 | 0.18452 | 0.18764 | 0.20945 | 194 | 0.18909 | 0.192 | 0.11258
196 | 0.18457 | 0.18764 | 0.20945 | 196 | 0.18909 | 0.192 | 0.11171
198 | 0.18462 | 0.18909 | 0.20945 | 198 | 0.18909 | 0.19054 | 0.11491
200 | 0.18467 | 0.18764 | 0.20945 | 200 | 0.18909 | 0.192 | 0.10982
202 | 0.18472 | 0.18764 | 0.20945 | 202 | 0.18909 | 0.192 | 0.11331
204 | 0.18477 | 0.18764 | 0.20945 | 204 | 0.18909 | 0.19054 | 0.10953
206 | 0.18482 | 0.18764 | 0.20945 | 206 | 0.18909 | 0.192 | 0.11025
208 | 0.18487 | 0.18764 | 0.20945 | 208 | 0.18909 | 0.192 | 0.11403
210 | 0.18493 | 0.18764 | 0.20945 | 210 | 0.18909 | 0.19054 | 0.11476
212 | 0.18498 | 0.18909 | 0.20945 | 212 | 0.18909 | 0.19054 | 0.11403
214 | 0.18503 | 0.18909 | 0.20945 | 214 | 0.18909 | 0.192 | 0.11403
216 | 0.18508 | 0.19055 | 0.20945 | 216 | 0.18909 | 0.19054 | 0.11403
218 | 0.18513 | 0.18909 | 0.20945 | 218 | 0.18909 | 0.192 | 0.11403
220 | 0.18518 | 0.18909 | 0.20945 | 220 | 0.18909 | 0.19054 | 0.11025
222 | 0.18523 | 0.18909 | 0.20945 | 222 | 0.18763 | 0.19054 | 0.11389
224 | 0.18383 | 0.18909 | 0.20945 | 224 | 0.18909 | 0.19054 | 0.11025
226 | 0.18388 | 0.18909 | 0.20945 | 226 | 0.18763 | 0.192 | 0.11025
228 | 0.18393 | 0.19055 | 0.20945 | 228 | 0.18763 | 0.19054 | 0.10982
230 | 0.18398 | 0.18909 | 0.20945 | 230 | 0.18763 | 0.19054 | 0.11287
232 | 0.18403 | 0.18909 | 0.20945 | 232 | 0.18909 | 0.19054 | 0.12116
234 | 0.18408 | 0.19055 | 0.20945 | 234 | 0.18763 | 0.19054 | 0.12116
236 | 0.18413 | 0.18909 | 0.20945 | 236 | 0.18763 | 0.19054 | 0.12
238 | 0.18418 | 0.19055 | 0.20945 | 238 | 0.18763 | 0.192 | 0.11083
240 | 0.18424 | 0.18909 | 0.20945 | 240 | 0.18763 | 0.19054 | 0.11113
242 | 0.18429 | 0.18909 | 0.20945 | 242 | 0.18763 | 0.192 | 0.11389
244 | 0.18434 | 0.18909 | 0.20945 | 244 | 0.18763 | 0.19054 | 0.11433
246 | 0.18439 | 0.18909 | 0.20945 | 246 | 0.18763 | 0.19054 | 0.1152
248 | 0.18444 | 0.18909 | 0.20945 | 248 | 0.18763 | 0.19054 | 0.12203
250 | 0.18449 | 0.18909 | 0.20945 | 250 | 0.18763 | 0.19054 | 0.12334
252 | 0.18454 | 0.18909 | 0.20945 | 252 | 0.18763 | 0.19054 | 0.12276
254 | 0.18459 | 0.18909 | 0.20945 | 254 | 0.18763 | 0.19054 | 0.11767
256 | 0.18464 | 0.19055 | 0.20945 | 256 | 0.18763 | 0.19054 | 0.11287
258 | 0.18469 | 0.18909 | 0.20945 | 262.14644 | 0.18763 | 0.19054 | 0.12145
260 | 0.18474 | 0.18909 | 0.20945 | 260 | 0.18763 | 0.19054 | 0.11447
262 | 0.1848 | 0.18909 | 0.20945 | 262 | 0.18763 | 0.19054 | 0.11258
264 | 0.18485 | 0.18909 | 0.20945 | 264 | 0.18763 | 0.19054 | 0.11825
266 | 0.1849 | 0.18909 | 0.20945 | 266 | 0.18763 | 0.19054 | 0.11127
268 | 0.18495 | 0.18909 | 0.20945 | 268 | 0.18763 | 0.19054 | 0.11127
270 | 0.185 | 0.19055 | 0.20945 | 270 | 0.18763 | 0.19054 | 0.11113
272 | 0.18505 | 0.18909 | 0.20945 | 272 | 0.18763 | 0.19054 | 0.11054
274 | 0.1851 | 0.18909 | 0.20945 | 274 | 0.18763 | 0.19054 | 0.11389
276 | 0.18515 | 0.18909 | 0.20945 | 276 | 0.18763 | 0.19054 | 0.11054
278 | 0.1852 | 0.18909 | 0.208 | 278 | 0.18763 | 0.19054 | 0.11054
280 | 0.1838 | 0.18909 | 0.20945 | 280 | 0.18763 | 0.19054 | 0.11025
282 | 0.18385 | 0.18909 | 0.20945 | 282 | 0.18763 | 0.19054 | 0.1248
284 | 0.18536 | 0.18909 | 0.20945 | 284 | 0.18763 | 0.19054 | 0.11534
286 | 0.18395 | 0.18909 | 0.20945 | 286 | 0.18763 | 0.19054 | 0.11316
288.89142 | 0.18546 | 0.19055 | 0.20945 | 288 | 0.18763 | 0.19054 | 0.11098
290 | 0.18405 | 0.18909 | 0.20945 | 290 | 0.18763 | 0.19054 | 0.11374
292 | 0.1841 | 0.18909 | 0.20945 | 296.47582 | 0.18763 | 0.19054 | 0.11578
294 | 0.18416 | 0.18909 | 0.20945 | 294 | 0.18763 | 0.19054 | 0.12102
296 | 0.18421 | 0.18909 | 0.208 | 296 | 0.18763 | 0.19054 | 0.12131
298 | 0.18426 | 0.18909 | 0.208 | 298 | 0.18763 | 0.19054 | 0.12407
300 | 0.18431 | 0.18909 | 0.208 | 300 | 0.18763 | 0.18909 | 0.12218
302 | 0.18436 | 0.18909 | 0.208 | 302 | 0.18763 | 0.19054 | 0.1216
304 | 0.18441 | 0.18909 | 0.20945 | 304 | 0.18763 | 0.19054 | 0.12174
306 | 0.18445 | 0.18909 | 0.20945 | 306 | 0.18763 | 0.19054 | 0.12785
308 | 0.18449 | 0.18909 | 0.208 | 308 | 0.18763 | 0.19054 | 0.12203
310 | 0.18453 | 0.18909 | 0.20945 | 310 | 0.18763 | 0.19054 | 0.12611
312 | 0.18457 | 0.18909 | 0.208 | 312 | 0.18763 | 0.18909 | 0.12131
314 | 0.18461 | 0.18909 | 0.20945 | 314 | 0.18763 | 0.19054 | 0.12218
316 | 0.18465 | 0.18909 | 0.208 | 316 | 0.18763 | 0.18909 | 0.12174
318 | 0.18469 | 0.18909 | 0.20945 | 318 | 0.18763 | 0.18909 | 0.12334
320 | 0.18473 | 0.18909 | 0.208 | 320 | 0.18763 | 0.19054 | 0.1216
322 | 0.18477 | 0.18909 | 0.208 | 322 | 0.18763 | 0.18909 | 0.12334
324 | 0.18481 | 0.18909 | 0.20945 | 324 | 0.18763 | 0.18909 | 0.13032
326 | 0.18485 | 0.18909 | 0.208 | 326 | 0.18763 | 0.19054 | 0.12523
328 | 0.1849 | 0.18909 | 0.208 | 328 | 0.18618 | 0.18909 | 0.12582
330 | 0.18494 | 0.18909 | 0.20945 | 330 | 0.18618 | 0.18909 | 0.13149
332 | 0.18498 | 0.18909 | 0.208 | 332 | 0.18618 | 0.19054 | 0.12233
334 | 0.18502 | 0.18909 | 0.208 | 334 | 0.18618 | 0.18909 | 0.12189
336 | 0.18506 | 0.18909 | 0.208 | 336 | 0.19054 | 0.18909 | 0.12174
338 | 0.1851 | 0.18909 | 0.208 | 338 | 0.19491 | 0.18909 | 0.12305
340 | 0.18514 | 0.18909 | 0.208 | 340 | 0.19491 | 0.18909 | 0.1296
342 | 0.18518 | 0.18909 | 0.208 | 342 | 0.19345 | 0.18909 | 0.12916
344 | 0.18522 | 0.18909 | 0.208 | 344 | 0.19491 | 0.19054 | 0.12858
346 | 0.1838 | 0.18909 | 0.208 | 346 | 0.19345 | 0.18909 | 0.12116
348 | 0.18384 | 0.18909 | 0.208 | 348 | 0.19491 | 0.18909 | 0.12582
350 | 0.18534 | 0.18909 | 0.208 | 350 | 0.19345 | 0.18909 | 0.12858
352 | 0.18392 | 0.18909 | 0.208 | 352 | 0.19345 | 0.18909 | 0.12131
354 | 0.18542 | 0.18909 | 0.208 | 354 | 0.19491 | 0.18909 | 0.12145
356 | 0.184 | 0.18909 | 0.208 | 356 | 0.19491 | 0.18909 | 0.13076
358 | 0.18404 | 0.18909 | 0.208 | 358 | 0.19345 | 0.18909 | 0.12625
360 | 0.18408 | 0.18909 | 0.208 | 360 | 0.19345 | 0.18909 | 0.12116
362 | 0.18413 | 0.18909 | 0.208 | 362 | 0.19345 | 0.18909 | 0.13134
364 | 0.18417 | 0.18909 | 0.208 | 364 | 0.19345 | 0.18909 | 0.12596
366 | 0.18421 | 0.18909 | 0.208 | 366 | 0.19345 | 0.18909 | 0.12116
368 | 0.18425 | 0.18909 | 0.208 | 368 | 0.19345 | 0.18909 | 0.12174
370 | 0.18429 | 0.18909 | 0.208 | 370 | 0.19345 | 0.19054 | 0.1232
372 | 0.18433 | 0.18909 | 0.208 | 372 | 0.19345 | 0.19345 | 0.12465
374 | 0.18437 | 0.18909 | 0.208 | 374 | 0.19345 | 0.19491 | 0.13003
376 | 0.18441 | 0.18909 | 0.208 | 376 | 0.19345 | 0.19491 | 0.12262
378 | 0.18445 | 0.18909 | 0.208 | 378 | 0.19345 | 0.19491 | 0.12131
380 | 0.18449 | 0.18909 | 0.208 | 380 | 0.19345 | 0.19491 | 0.13076
382 | 0.18453 | 0.18909 | 0.208 | 382 | 0.19345 | 0.19491 | 0.12392
384 | 0.18457 | 0.18909 | 0.208 | 384 | 0.19345 | 0.19491 | 0.12887
386 | 0.18461 | 0.18909 | 0.208 | 386 | 0.19345 | 0.19491 | 0.12523
388 | 0.18465 | 0.18909 | 0.208 | 388 | 0.19345 | 0.19491 | 0.12203
390 | 0.18469 | 0.18909 | 0.208 | 390 | 0.19345 | 0.19491 | 0.12931
392 | 0.18473 | 0.18909 | 0.208 | 392 | 0.19345 | 0.19636 | 0.12407
394 | 0.18477 | 0.18909 | 0.208 | 394 | 0.19345 | 0.19781 | 0.12203
396 | 0.18481 | 0.18909 | 0.208 | 396 | 0.19345 | 0.19781 | 0.13149
398 | 0.18485 | 0.18909 | 0.208 | 398 | 0.19345 | 0.19781 | 0.12538
400 | 0.18489 | 0.18909 | 0.208 | 400 | 0.19345 | 0.19781 | 0.12829
402 | 0.18493 | 0.18909 | 0.208 | 402 | 0.19345 | 0.19781 | 0.1216
404 | 0.18497 | 0.18909 | 0.208 | 404 | 0.19345 | 0.19781 | 0.12102
406 | 0.18356 | 0.18909 | 0.208 | 406 | 0.19345 | 0.19636 | 0.13105
408 | 0.18505 | 0.18909 | 0.208 | 408 | 0.19345 | 0.19927 | 0.12378
410 | 0.18509 | 0.18909 | 0.208 | 410 | 0.19345 | 0.19927 | 0.12771
412 | 0.18368 | 0.18909 | 0.208 | 412 | 0.19345 | 0.19927 | 0.12349
414 | 0.18517 | 0.18909 | 0.208 | 414 | 0.19345 | 0.19927 | 0.1216
416 | 0.18521 | 0.18909 | 0.208 | 416 | 0.19345 | 0.19636 | 0.12102
418 | 0.1838 | 0.18909 | 0.208 | 418 | 0.19345 | 0.19927 | 0.12233
420 | 0.18529 | 0.18909 | 0.208 | 420 | 0.19345 | 0.19927 | 0.12233
422 | 0.18388 | 0.18909 | 0.208 | 422 | 0.19345 | 0.19781 | 0.12145
424 | 0.18392 | 0.18909 | 0.208 | 424 | 0.19345 | 0.19927 | 0.12407
426 | 0.18396 | 0.18909 | 0.208 | 426 | 0.19345 | 0.19927 | 0.12131
428 | 0.184 | 0.18909 | 0.208 | 428 | 0.19345 | 0.19781 | 0.1232
430 | 0.18404 | 0.18909 | 0.208 | 430 | 0.19345 | 0.19781 | 0.13003
432 | 0.18408 | 0.18909 | 0.208 | 432 | 0.19345 | 0.19781 | 0.1216
434 | 0.18412 | 0.18909 | 0.208 | 434 | 0.19345 | 0.19781 | 0.12189
436 | 0.18416 | 0.18909 | 0.208 | 436 | 0.192 | 0.19781 | 0.1296
438 | 0.1842 | 0.18909 | 0.208 | 438 | 0.19345 | 0.19636 | 0.12131
440 | 0.18424 | 0.18909 | 0.208 | 440 | 0.19345 | 0.19781 | 0.12233
442 | 0.18428 | 0.18909 | 0.208 | 442 | 0.19345 | 0.19927 | 0.13105
444 | 0.18432 | 0.18909 | 0.208 | 452.55474 | 0.19345 | 0.19927 | 0.12276
446 | 0.18436 | 0.18909 | 0.208 | 446 | 0.19345 | 0.19781 | 0.12174
448 | 0.1844 | 0.18909 | 0.208 | 448 | 0.192 | 0.19781 | 0.12233
450 | 0.18443 | 0.18909 | 0.208 | 450 | 0.19345 | 0.19781 | 0.12073
452 | 0.18447 | 0.18909 | 0.208 | 452 | 0.19345 | 0.19636 | 0.13105
454 | 0.18451 | 0.18909 | 0.208 | 454 | 0.19345 | 0.19781 | 0.12698
456 | 0.18454 | 0.18909 | 0.20655 | 456 | 0.192 | 0.19781 | 0.12145
458 | 0.18458 | 0.18909 | 0.208 | 458 | 0.19345 | 0.19781 | 0.12785
460 | 0.18461 | 0.18909 | 0.208 | 460 | 0.192 | 0.19636 | 0.12683
462 | 0.18465 | 0.18909 | 0.208 | 462 | 0.192 | 0.19636 | 0.12058
464 | 0.18468 | 0.18909 | 0.208 | 464 | 0.192 | 0.19636 | 0.12378
466 | 0.18472 | 0.18909 | 0.208 | 466 | 0.192 | 0.19636 | 0.12931
468 | 0.18475 | 0.18909 | 0.208 | 468 | 0.19345 | 0.19636 | 0.12785
470 | 0.18479 | 0.18909 | 0.208 | 470 | 0.192 | 0.19636 | 0.12116
472 | 0.18483 | 0.18909 | 0.208 | 472 | 0.192 | 0.19636 | 0.11156
474 | 0.18486 | 0.18909 | 0.208 | 474 | 0.192 | 0.19491 | 0.11185
476 | 0.1849 | 0.18909 | 0.20655 | 476 | 0.192 | 0.19636 | 0.11622
478 | 0.18493 | 0.18909 | 0.208 | 478 | 0.192 | 0.19491 | 0.11127
480 | 0.18497 | 0.18909 | 0.20655 | 480 | 0.192 | 0.19491 | 0.11113
482 | 0.185 | 0.18909 | 0.208 | 482 | 0.192 | 0.19636 | 0.11098
484 | 0.18504 | 0.18909 | 0.20655 | 484 | 0.192 | 0.19636 | 0.11098
486 | 0.18362 | 0.18909 | 0.20655 | 486 | 0.192 | 0.19781 | 0.11098
488 | 0.18511 | 0.18909 | 0.208 | 488 | 0.192 | 0.19781 | 0.11069
490 | 0.18515 | 0.18909 | 0.20655 | 490 | 0.192 | 0.19781 | 0.11229
492 | 0.18518 | 0.18909 | 0.208 | 494.46852 | 0.192 | 0.19781 | 0.12276
494 | 0.18376 | 0.18909 | 0.208 | 494 | 0.192 | 0.19781 | 0.11156
496 | 0.1838 | 0.18909 | 0.20655 | 496 | 0.192 | 0.19781 | 0.11083
498 | 0.18383 | 0.18909 | 0.20655 | 498 | 0.192 | 0.19781 | 0.11054
500 | 0.18532 | 0.18764 | 0.20655 | 500 | 0.192 | 0.19781 | 0.11447
502 | 0.1839 | 0.18909 | 0.208 | 502 | 0.192 | 0.19781 | 0.12334
504 | 0.18394 | 0.18909 | 0.20655 | 504 | 0.192 | 0.19781 | 0.12116
506 | 0.18398 | 0.18909 | 0.20655 | 506 | 0.192 | 0.19781 | 0.11098
508 | 0.18401 | 0.18909 | 0.208 | 508 | 0.192 | 0.19636 | 0.11113
510 | 0.18405 | 0.18909 | 0.20655 | 510 | 0.192 | 0.19636 | 0.11345
512 | 0.18408 | 0.18909 | 0.20655 | 512 | 0.192 | 0.19781 | 0.11316
514 | 0.18412 | 0.18909 | 0.20655 | 514 | 0.192 | 0.19781 | 0.11054
516 | 0.18415 | 0.18909 | 0.20655 | 516 | 0.192 | 0.19781 | 0.12203
518 | 0.18419 | 0.18909 | 0.20655 | 518 | 0.192 | 0.19781 | 0.11491
520 | 0.18422 | 0.18909 | 0.20655 | 520 | 0.192 | 0.19781 | 0.11534
522 | 0.18426 | 0.18909 | 0.20655 | 522 | 0.192 | 0.19636 | 0.12436
524 | 0.1843 | 0.18909 | 0.20655 | 524 | 0.192 | 0.19636 | 0.12509
526 | 0.18433 | 0.18909 | 0.20655 | 526 | 0.192 | 0.19636 | 0.11753
528 | 0.18437 | 0.18909 | 0.20655 | 528 | 0.192 | 0.19636 | 0.11156
530 | 0.18439 | 0.18909 | 0.20655 | 530 | 0.192 | 0.19636 | 0.11476
532 | 0.18442 | 0.18909 | 0.20655 | 532 | 0.192 | 0.19636 | 0.11127
534 | 0.18445 | 0.18909 | 0.20655 | 534 | 0.192 | 0.19636 | 0.11083
536 | 0.18448 | 0.18909 | 0.20655 | 536 | 0.192 | 0.19781 | 0.1216
538 | 0.18451 | 0.18909 | 0.20655 | 538 | 0.192 | 0.19781 | 0.11433
540 | 0.18454 | 0.18909 | 0.20655 | 540 | 0.192 | 0.19636 | 0.112
542 | 0.18457 | 0.18909 | 0.20655 | 542 | 0.192 | 0.19781 | 0.12291
544 | 0.1846 | 0.18909 | 0.20655 | 544 | 0.192 | 0.19636 | 0.11593
546 | 0.18463 | 0.18909 | 0.20655 | 546 | 0.192 | 0.19636 | 0.11142
548 | 0.18466 | 0.18909 | 0.20655 | 548 | 0.192 | 0.19636 | 0.11142
550 | 0.18469 | 0.18909 | 0.20655 | 555.54288 | 0.19054 | 0.19636 | 0.11083
552 | 0.18472 | 0.18909 | 0.20655 | 552 | 0.19054 | 0.19636 | 0.11563
554 | 0.18475 | 0.18909 | 0.20655 | 563.52646 | 0.192 | 0.19636 | 0.11069
556 | 0.18478 | 0.18764 | 0.20655 | 557.93796 | 0.19054 | 0.19491 | 0.11098
558 | 0.1848 | 0.18909 | 0.20655 | 555.54288 | 0.192 | 0.19491 | 0.11025
560 | 0.18483 | 0.18909 | 0.20655 | 557.93796 | 0.192 | 0.19491 | 0.11083
562 | 0.18486 | 0.18909 | 0.20655 | 560.73221 | 0.19054 | 0.19636 | 0.11302
564 | 0.18489 | 0.18909 | 0.20655 | 563.52646 | 0.19054 | 0.19636 | 0.11098
566 | 0.18492 | 0.19491 | 0.20655 | 571.11086 | 0.192 | 0.19491 | 0.11185
568 | 0.18495 | 0.19636 | 0.20655 | 568 | 0.19054 | 0.19491 | 0.11622
570 | 0.18934 | 0.19636 | 0.20655 | 568.71578 | 0.19054 | 0.19491 | 0.11083
572 | 0.18937 | 0.19636 | 0.20655 | 568.71578 | 0.192 | 0.19636 | 0.11083
574 | 0.1894 | 0.19636 | 0.20655 | 573.90511 | 0.19054 | 0.19636 | 0.11142
576 | 0.18943 | 0.19636 | 0.20655 | 576.69936 | 0.19054 | 0.19491 | 0.11171
578 | 0.18946 | 0.19491 | 0.20655 | 579.09443 | 0.19054 | 0.19491 | 0.11083
580 | 0.18949 | 0.19491 | 0.20655 | 580 | 0.19054 | 0.19491 | 0.11767
582 | 0.18952 | 0.19636 | 0.20655 | 582 | 0.19054 | 0.19491 | 0.11622
584 | 0.18955 | 0.19491 | 0.20655 | 584 | 0.19054 | 0.19491 | 0.12625
586 | 0.18958 | 0.19491 | 0.20655 | 586 | 0.19054 | 0.19636 | 0.13672
588 | 0.18961 | 0.19491 | 0.20655 | 588 | 0.19054 | 0.19491 | 0.14298
590 | 0.18964 | 0.19491 | 0.208 | 590 | 0.19054 | 0.19491 | 0.14356
592 | 0.18967 | 0.19782 | 0.21382 | 592 | 0.19054 | 0.19491 | 0.14051
594 | 0.18969 | 0.19782 | 0.21527 | 594 | 0.19054 | 0.19636 | 0.14225
596 | 0.18972 | 0.19491 | 0.21527 | 596 | 0.19054 | 0.19636 | 0.14109
598 | 0.18975 | 0.19636 | 0.21527 | 598 | 0.19054 | 0.19491 | 0.14356
600 | 0.18978 | 0.19491 | 0.21527 | 603.04516 | 0.19054 | 0.19345 | 0.14025
602 | 0.18981 | 0.19636 | 0.21382 | 602 | 0.19054 | 0.19345 | 0.1424
604 | 0.18984 | 0.19491 | 0.21527 | 611.02874 | 0.19054 | 0.19345 | 0.14014
606 | 0.18842 | 0.19782 | 0.21673 | 606 | 0.19054 | 0.19345 | 0.14123
608 | 0.18844 | 0.19782 | 0.21091 | 608 | 0.19054 | 0.19636 | 0.1424
610 | 0.18847 | 0.19927 | 0.21236 | 610 | 0.19054 | 0.19636 | 0.14109
612 | 0.1885 | 0.19782 | 0.21818 | 616.21807 | 0.19054 | 0.19636 | 0.14014
614 | 0.18853 | 0.19636 | 0.21236 | 614 | 0.19054 | 0.19636 | 0.14196
616 | 0.18856 | 0.19636 | 0.21964 | 616 | 0.19054 | 0.19345 | 0.14123
618 | 0.18859 | 0.19636 | 0.21964 | 618 | 0.19054 | 0.19491 | 0.14109
620 | 0.18862 | 0.19636 | 0.21382 | 618.61314 | 0.19054 | 0.19491 | 0.14025
622 | 0.18865 | 0.19636 | 0.21818 | 622 | 0.19054 | 0.19491 | 0.14036
624 | 0.18868 | 0.19636 | 0.21673 | 624 | 0.19054 | 0.19491 | 0.1408
626 | 0.18871 | 0.19636 | 0.21382 | 626 | 0.19054 | 0.18909 | 0.14065
628 | 0.18874 | 0.19636 | 0.21527 | 628 | 0.19054 | 0.18909 | 0.1408
630 | 0.18877 | 0.19636 | 0.21527 | 630 | 0.19054 | 0.18909 | 0.14065
632 | 0.1888 | 0.19636 | 0.21236 | 632 | 0.19054 | 0.18909 | 0.14109
634 | 0.18883 | 0.19636 | 0.21382 | 634 | 0.18763 | 0.18909 | 0.14007
636 | 0.18885 | 0.19636 | 0.21382 | 636 | 0.18763 | 0.18909 | 0.14138
638 | 0.18888 | 0.19636 | 0.21673 | 638 | 0.18618 | 0.18909 | 0.14109
640 | 0.18891 | 0.19491 | 0.21382 | 640 | 0.18618 | 0.18909 | 0.14123
642 | 0.18894 | 0.19491 | 0.21382 | 642 | 0.18618 | 0.18909 | 0.14123
644 | 0.18897 | 0.19636 | 0.21382 | 644 | 0.18763 | 0.18909 | 0.14094
646 | 0.189 | 0.19636 | 0.21236 | 646 | 0.18618 | 0.18909 | 0.14109
648 | 0.18903 | 0.19636 | 0.21382 | 648 | 0.18618 | 0.18909 | 0.14065
650 | 0.18906 | 0.19636 | 0.21236 | 650 | 0.18618 | 0.18909 | 0.14138
652 | 0.18909 | 0.19636 | 0.21236 | 652 | 0.18618 | 0.18909 | 0.14051
654 | 0.18912 | 0.19636 | 0.21818 | 654 | 0.18618 | 0.18909 | 0.14094
656 | 0.18915 | 0.19491 | 0.21818 | 656 | 0.18618 | 0.18909 | 0.1408
658 | 0.18918 | 0.19636 | 0.21236 | 658 | 0.18618 | 0.18909 | 0.14094
660 | 0.18921 | 0.19636 | 0.21382 | 660 | 0.18618 | 0.18909 | 0.14051
662 | 0.18923 | 0.19491 | 0.21964 | 663.72035 | 0.18618 | 0.18909 | 0.14138
664 | 0.18926 | 0.19491 | 0.21964 | 664 | 0.18618 | 0.18909 | 0.14094
666 | 0.18929 | 0.19491 | 0.21964 | 658.53102 | 0.18618 | 0.18909 | 0.13955
668 | 0.18932 | 0.19636 | 0.21236 | 668 | 0.18618 | 0.18909 | 0.14065
670 | 0.18935 | 0.19491 | 0.21236 | 670 | 0.18618 | 0.18909 | 0.14065
672 | 0.18938 | 0.19491 | 0.21382 | 672 | 0.18763 | 0.18909 | 0.13963
674 | 0.18941 | 0.19636 | 0.21818 | 674 | 0.18618 | 0.18909 | 0.1392
676 | 0.18944 | 0.19636 | 0.21818 | 676 | 0.18618 | 0.18909 | 0.13876
678 | 0.18947 | 0.19491 | 0.21818 | 676.89325 | 0.18618 | 0.18909 | 0.13891
680 | 0.1895 | 0.19491 | 0.21527 | 680 | 0.18763 | 0.18909 | 0.13891
682 | 0.18953 | 0.19491 | 0.21382 | 682 | 0.18618 | 0.18909 | 0.13847
684 | 0.18956 | 0.19636 | 0.21527 | 684 | 0.18618 | 0.18909 | 0.13847
686 | 0.18959 | 0.19491 | 0.21527 | 686 | 0.18618 | 0.18909 | 0.13978
688 | 0.18962 | 0.19491 | 0.21818 | 688 | 0.18618 | 0.18909 | 0.13905
690 | 0.18964 | 0.19491 | 0.21818 | 695.25547 | 0.18618 | 0.18909 | 0.13918
692 | 0.18967 | 0.19491 | 0.21382 | 687.67108 | 0.18618 | 0.18909 | 0.14014
694 | 0.1897 | 0.19491 | 0.21382 | 700.84398 | 0.18618 | 0.18909 | 0.13882
696 | 0.18973 | 0.19782 | 0.21964 | 703.23905 | 0.18618 | 0.18909 | 0.13893
698 | 0.18831 | 0.19782 | 0.21818 | 690.06615 | 0.18618 | 0.18909 | 0.13818
700 | 0.18834 | 0.19782 | 0.21236 | 692.8604 | 0.18618 | 0.18909 | 0.13862
702 | 0.18837 | 0.19491 | 0.21673 | 702 | 0.18618 | 0.18909 | 0.13891
704 | 0.18839 | 0.19491 | 0.21818 | 704 | 0.18618 | 0.18909 | 0.13862
706 | 0.18842 | 0.19491 | 0.21818 | 700.84398 | 0.18618 | 0.18909 | 0.13832
708 | 0.18845 | 0.19491 | 0.21964 | 708 | 0.18618 | 0.18763 | 0.13832
710 | 0.18848 | 0.19491 | 0.21382 | 710 | 0.18618 | 0.18909 | 0.13876
712 | 0.18851 | 0.19491 | 0.21527 | 712 | 0.18618 | 0.18909 | 0.13832
714 | 0.18854 | 0.19491 | 0.21527 | 714 | 0.18618 | 0.18909 | 0.13818
716 | 0.18857 | 0.19491 | 0.21382 | 716 | 0.18618 | 0.18909 | 0.13847
718 | 0.1886 | 0.19491 | 0.21236 | 719.2062 | 0.18618 | 0.18909 | 0.13832
720 | 0.18863 | 0.19491 | 0.21382 | 720 | 0.18618 | 0.18909 | 0.1392
722 | 0.18866 | 0.19491 | 0.21236 | 722 | 0.18618 | 0.18909 | 0.13862
724 | 0.18723 | 0.19491 | 0.21382 | 724 | 0.18618 | 0.18909 | 0.13832
726 | 0.18872 | 0.19491 | 0.21236 | 726 | 0.18618 | 0.18909 | 0.13847
728 | 0.18875 | 0.19491 | 0.21382 | 728 | 0.18618 | 0.18909 | 0.13978
730 | 0.18878 | 0.19491 | 0.21382 | 730 | 0.18618 | 0.18909 | 0.1392
732 | 0.1888 | 0.19636 | 0.21382 | 732 | 0.18618 | 0.18909 | 0.1392
734 | 0.18883 | 0.19636 | 0.21527 | 734 | 0.18618 | 0.18909 | 0.13891
736 | 0.18741 | 0.19491 | 0.21382 | 736 | 0.18618 | 0.18909 | 0.13963
738 | 0.18744 | 0.19491 | 0.21527 | 737.56843 | 0.18618 | 0.18909 | 0.13789
740 | 0.18747 | 0.19491 | 0.21673 | 740 | 0.18618 | 0.19054 | 0.13905
742 | 0.1875 | 0.19782 | 0.21527 | 742 | 0.18618 | 0.20654 | 0.14007
744 | 0.18753 | 0.19782 | 0.21382 | 744 | 0.18618 | 0.20654 | 0.14007
746 | 0.18755 | 0.19782 | 0.21236 | 746 | 0.192 | 0.20654 | 0.13934
748 | 0.18758 | 0.19636 | 0.21382 | 748 | 0.19636 | 0.20654 | 0.13905
750 | 0.18761 | 0.19491 | 0.21382 | 750 | 0.19927 | 0.20363 | 0.13891
752 | 0.18764 | 0.19491 | 0.21236 | 752 | 0.19927 | 0.20509 | 0.13876
754 | 0.18767 | 0.19345 | 0.21964 | 754 | 0.19927 | 0.20509 | 0.13847
756 | 0.1877 | 0.19491 | 0.21964 | 756 | 0.19927 | 0.20654 | 0.13891
758 | 0.18773 | 0.19491 | 0.21236 | 758 | 0.19927 | 0.20509 | 0.13978
760 | 0.18776 | 0.19491 | 0.21382 | 760 | 0.19927 | 0.20363 | 0.13862
762 | 0.18779 | 0.19491 | 0.21527 | 762 | 0.19781 | 0.20218 | 0.13978
764 | 0.18782 | 0.19491 | 0.21236 | 764 | 0.19927 | 0.20654 | 0.13992
766 | 0.18785 | 0.19491 | 0.21818 | 766 | 0.19781 | 0.20654 | 0.1392
768 | 0.18788 | 0.19491 | 0.21818 | 768 | 0.19781 | 0.20363 | 0.14007
770 | 0.18791 | 0.19491 | 0.21236 | 770 | 0.19781 | 0.20509 | 0.13876
772 | 0.18794 | 0.19491 | 0.21236 | 772 | 0.19781 | 0.20363 | 0.13992
774 | 0.18796 | 0.19491 | 0.21236 | 774 | 0.19781 | 0.20509 | 0.13963
776 | 0.18799 | 0.19636 | 0.21236 | 776 | 0.19781 | 0.20509 | 0.13949
778 | 0.18802 | 0.19491 | 0.21236 | 778 | 0.19781 | 0.20509 | 0.13789
780 | 0.18805 | 0.19491 | 0.21382 | 780 | 0.19781 | 0.20654 | 0.13992
782 | 0.18808 | 0.19491 | 0.21673 | 782 | 0.19781 | 0.20363 | 0.13963
784 | 0.18811 | 0.19491 | 0.21382 | 784 | 0.19781 | 0.20509 | 0.13818
786 | 0.18814 | 0.19491 | 0.21382 | 786 | 0.19781 | 0.20509 | 0.13876
788 | 0.18817 | 0.19491 | 0.21236 | 788 | 0.19781 | 0.20509 | 0.13891
790 | 0.1882 | 0.19636 | 0.22109 | 790 | 0.19781 | 0.20218 | 0.13862
792 | 0.18823 | 0.19782 | 0.21236 | 792 | 0.19781 | 0.20218 | 0.14051
794 | 0.18826 | 0.19782 | 0.21236 | 794 | 0.19781 | 0.20363 | 0.13876
796 | 0.18683 | 0.19782 | 0.21818 | 796 | 0.19781 | 0.20218 | 0.13862
798 | 0.18832 | 0.19782 | 0.21236 | 798 | 0.19781 | 0.20218 | 0.13803
800 | 0.18834 | 0.19782 | 0.21382 | 800 | 0.19781 | 0.20509 | 0.13934
802 | 0.18837 | 0.19782 | 0.21236 | 802 | 0.19781 | 0.20363 | 0.1392
804 | 0.18695 | 0.19782 | 0.21382 | 804 | 0.19781 | 0.20363 | 0.13978
806 | 0.18698 | 0.19345 | 0.21673 | 806 | 0.19781 | 0.20363 | 0.13149
808 | 0.18846 | 0.19345 | 0.21673 | 808 | 0.19781 | 0.20218 | 0.12043
810 | 0.18704 | 0.19491 | 0.21527 | 810 | 0.19781 | 0.20509 | 0.11956
812 | 0.18707 | 0.19491 | 0.21382 | 812 | 0.19781 | 0.20509 | 0.11985
814 | 0.1871 | 0.19491 | 0.21527 | 814 | 0.19636 | 0.20363 | 0.11971
816 | 0.18712 | 0.19491 | 0.21382 | 816 | 0.19781 | 0.20363 | 0.11985
818 | 0.18715 | 0.19636 | 0.21964 | 818 | 0.19781 | 0.20363 | 0.11971
820 | 0.18718 | 0.19782 | 0.21382 | 820 | 0.19781 | 0.20363 | 0.12014
822 | 0.18721 | 0.19782 | 0.21382 | 822 | 0.19636 | 0.20218 | 0.11985
824 | 0.18724 | 0.19782 | 0.21527 | 824 | 0.19781 | 0.20218 | 0.12058
826 | 0.18727 | 0.19782 | 0.21818 | 826 | 0.19636 | 0.20218 | 0.12
828 | 0.1873 | 0.19782 | 0.21818 | 828 | 0.19636 | 0.20363 | 0.12043
830 | 0.18733 | 0.19636 | 0.21382 | 830 | 0.19636 | 0.20509 | 0.12029
832 | 0.18736 | 0.19782 | 0.21673 | 832 | 0.19636 | 0.20363 | 0.12058
834 | 0.18739 | 0.19782 | 0.21818 | 834 | 0.19636 | 0.20218 | 0.12014
836 | 0.18742 | 0.19636 | 0.22109 | 836 | 0.19781 | 0.20218 | 0.12073
838 | 0.18745 | 0.19782 | 0.21236 | 838 | 0.19636 | 0.20363 | 0.12043
840 | 0.18748 | 0.19782 | 0.21818 | 840 | 0.19636 | 0.20363 | 0.12058
842 | 0.1875 | 0.19782 | 0.21091 | 842 | 0.19636 | 0.20509 | 0.12058
844 | 0.18753 | 0.19491 | 0.21382 | 844 | 0.19636 | 0.20363 | 0.12058
846 | 0.18756 | 0.19491 | 0.21673 | 846 | 0.19636 | 0.20072 | 0.12073
848 | 0.18759 | 0.19491 | 0.21236 | 848 | 0.19636 | 0.20218 | 0.12058
850 | 0.18762 | 0.19491 | 0.21818 | 850 | 0.19636 | 0.20363 | 0.12087
852 | 0.18765 | 0.19491 | 0.21236 | 852 | 0.19636 | 0.20218 | 0.12073
854 | 0.18768 | 0.19491 | 0.21382 | 854 | 0.19636 | 0.20218 | 0.12087
856 | 0.18771 | 0.19491 | 0.21382 | 856 | 0.19636 | 0.20218 | 0.12058
858 | 0.18774 | 0.19491 | 0.21382 | 858 | 0.19636 | 0.20218 | 0.12087
860 | 0.18777 | 0.19491 | 0.21818 | 860 | 0.19636 | 0.20363 | 0.12087
862 | 0.1878 | 0.19345 | 0.21818 | 862 | 0.19636 | 0.20218 | 0.12058
864 | 0.18783 | 0.19345 | 0.21236 | 864 | 0.19636 | 0.20363 | 0.12102
866 | 0.18786 | 0.19345 | 0.21236 | 866 | 0.19636 | 0.20363 | 0.12116
868 | 0.18789 | 0.19345 | 0.21382 | 868 | 0.19636 | 0.20363 | 0.12087
870 | 0.18791 | 0.19345 | 0.21382 | 870 | 0.19636 | 0.20363 | 0.12145
872 | 0.18794 | 0.19345 | 0.21382 | 872 | 0.19636 | 0.20363 | 0.12087
874 | 0.18797 | 0.19345 | 0.21382 | 874 | 0.19636 | 0.20218 | 0.12116
876 | 0.188 | 0.19345 | 0.21382 | 876 | 0.19636 | 0.20363 | 0.12073
878 | 0.18803 | 0.19345 | 0.21382 | 878 | 0.19636 | 0.20218 | 0.12087
880 | 0.18806 | 0.19345 | 0.21964 | 880 | 0.19636 | 0.20072 | 0.12087
882 | 0.18809 | 0.19345 | 0.21964 | 882 | 0.19636 | 0.20363 | 0.12102
884 | 0.18812 | 0.19345 | 0.21673 | 884 | 0.19636 | 0.20363 | 0.12116
886 | 0.18815 | 0.19345 | 0.21236 | 886 | 0.19636 | 0.20363 | 0.12116
888 | 0.18818 | 0.19345 | 0.21382 | 888 | 0.19491 | 0.20218 | 0.12087
890 | 0.18821 | 0.19345 | 0.21382 | 890 | 0.19636 | 0.20363 | 0.12116
892 | 0.18678 | 0.19345 | 0.21382 | 892 | 0.19636 | 0.20072 | 0.12087
894 | 0.18827 | 0.19345 | 0.21236 | 894 | 0.19636 | 0.20218 | 0.12116
896 | 0.18829 | 0.19345 | 0.21382 | 896 | 0.19491 | 0.20363 | 0.12116
898 | 0.18687 | 0.19345 | 0.21382 | 898 | 0.19636 | 0.20218 | 0.12131
900 | 0.18835 | 0.19491 | 0.21382 | 900 | 0.19491 | 0.20218 | 0.12116
902 | 0.18838 | 0.19345 | 0.21382 | 902 | 0.19636 | 0.20218 | 0.12116
904 | 0.18841 | 0.19345 | 0.21382 | 904 | 0.19491 | 0.20072 | 0.12145
906 | 0.18699 | 0.19491 | 0.21382 | 906 | 0.19636 | 0.20072 | 0.12102
908 | 0.18847 | 0.19345 | 0.21382 | 908 | 0.19636 | 0.20218 | 0.12116
910 | 0.18705 | 0.19345 | 0.21382 | 910 | 0.19636 | 0.20218 | 0.12131
912 | 0.18707 | 0.19345 | 0.21382 | 912 | 0.19636 | 0.20363 | 0.12116
914 | 0.18856 | 0.19345 | 0.21382 | 914 | 0.19636 | 0.20218 | 0.12131
916 | 0.18713 | 0.19491 | 0.21964 | 916 | 0.19636 | 0.20218 | 0.1216
918 | 0.18716 | 0.19491 | 0.21818 | 918 | 0.19636 | 0.19927 | 0.12116
920 | 0.18719 | 0.19491 | 0.21818 | 920 | 0.19636 | 0.19927 | 0.12102
922 | 0.18722 | 0.19345 | 0.21818 | 922 | 0.19636 | 0.20072 | 0.12102
924 | 0.1887 | 0.19491 | 0.21818 | 924 | 0.19636 | 0.20072 | 0.12131
926 | 0.18728 | 0.19345 | 0.21818 | 926 | 0.19636 | 0.20072 | 0.12145
928 | 0.18731 | 0.19345 | 0.21818 | 928 | 0.19636 | 0.19927 | 0.12131
930 | 0.18734 | 0.19491 | 0.21964 | 930 | 0.19636 | 0.19927 | 0.12116
932 | 0.18882 | 0.192 | 0.21818 | 932 | 0.19636 | 0.20072 | 0.12145
934 | 0.18885 | 0.19345 | 0.21818 | 934 | 0.19491 | 0.20218 | 0.1216
936 | 0.18888 | 0.19345 | 0.21818 | 936 | 0.19636 | 0.20072 | 0.12116
938 | 0.18745 | 0.19345 | 0.21818 | 938 | 0.19636 | 0.20218 | 0.12131
940 | 0.18748 | 0.19345 | 0.21818 | 940 | 0.19636 | 0.20218 | 0.12131
942 | 0.18751 | 0.19636 | 0.21964 | 942 | 0.19636 | 0.20218 | 0.12131
944 | 0.189 | 0.19782 | 0.21964 | 944 | 0.19636 | 0.20363 | 0.12131
946 | 0.18903 | 0.19345 | 0.21818 | 946 | 0.19491 | 0.20218 | 0.12131
948 | 0.18906 | 0.19636 | 0.21818 | 948 | 0.19491 | 0.20218 | 0.12145
950 | 0.18763 | 0.19636 | 0.21818 | 950 | 0.19491 | 0.19927 | 0.12131
952 | 0.18766 | 0.19345 | 0.21818 | 952 | 0.19491 | 0.20072 | 0.12131
954 | 0.18769 | 0.19345 | 0.21818 | 954 | 0.19491 | 0.19927 | 0.12116
956 | 0.18772 | 0.19491 | 0.21818 | 956 | 0.19636 | 0.20072 | 0.12116
958 | 0.18775 | 0.19345 | 0.21964 | 958 | 0.19636 | 0.20072 | 0.12102
960 | 0.18778 | 0.19345 | 0.21818 | 960 | 0.19636 | 0.20218 | 0.11942
962 | 0.18781 | 0.19345 | 0.21818 | 962 | 0.19491 | 0.20218 | 0.11374
964 | 0.18784 | 0.19345 | 0.21964 | 964 | 0.19491 | 0.20218 | 0.12247
966 | 0.18786 | 0.19345 | 0.21818 | 966 | 0.19491 | 0.20218 | 0.12218
968 | 0.18789 | 0.19345 | 0.21818 | 968 | 0.19491 | 0.20218 | 0.12058
970 | 0.18792 | 0.19345 | 0.21964 | 970 | 0.19491 | 0.19927 | 0.11287
972 | 0.18795 | 0.19345 | 0.21818 | 972 | 0.19491 | 0.19927 | 0.11331
974 | 0.18798 | 0.19345 | 0.21818 | 974 | 0.19636 | 0.19927 | 0.1168
976 | 0.18801 | 0.19345 | 0.21382 | 976 | 0.19491 | 0.19927 | 0.11302
978 | 0.18804 | 0.19345 | 0.21382 | 978 | 0.19491 | 0.19927 | 0.11476
980 | 0.18807 | 0.19345 | 0.21382 | 980 | 0.19491 | 0.20072 | 0.11331
982 | 0.1881 | 0.19491 | 0.21382 | 982 | 0.19491 | 0.20218 | 0.11331
984 | 0.18813 | 0.19491 | 0.21382 | 984 | 0.19491 | 0.20072 | 0.11709
986 | 0.18816 | 0.19491 | 0.21382 | 986 | 0.19491 | 0.20072 | 0.11287
988 | 0.18819 | 0.19491 | 0.21382 | 988 | 0.19491 | 0.19927 | 0.11273
990 | 0.18822 | 0.192 | 0.21382 | 990 | 0.19491 | 0.19927 | 0.11331
992 | 0.18824 | 0.18764 | 0.21382 | 992 | 0.19491 | 0.20218 | 0.11243
994 | 0.18827 | 0.18764 | 0.21382 | 994 | 0.19491 | 0.20072 | 0.11214
996 | 0.1883 | 0.18764 | 0.21382 | 996 | 0.19491 | 0.20072 | 0.12567
998 | 0.18833 | 0.18764 | 0.21382 | 998 | 0.19491 | 0.20072 | 0.12436
1000 | 0.18836 | 0.18764 | 0.21527 | 1000 | 0.19491 | 0.19927 | 0.11854
1000 | 0.18545 | 0.18764 | 0.21382 | 1000 | 0.19491 | 0.19927 | 0.11287
1000 | 0.18545 | 0.18764 | 0.21382 | 1000 | 0.19491 | 0.20072 | 0.11273
1010 | 0.1856 | 0.18764 | 0.21527 | 1010 | 0.19491 | 0.20072 | 0.112
1010 | 0.1856 | 0.18764 | 0.21236 | 1010 | 0.19491 | 0.19927 | 0.11971
1010 | 0.1856 | 0.18764 | 0.21236 | 1010 | 0.19491 | 0.20072 | 0.12392
1010 | 0.1856 | 0.18764 | 0.21964 | 1010 | 0.19491 | 0.20218 | 0.1232
1010 | 0.18414 | 0.18764 | 0.21964 | 1010 | 0.19491 | 0.20072 | 0.12378
1020 | 0.18575 | 0.18909 | 0.21964 | 1020 | 0.19491 | 0.19927 | 0.12378
1020 | 0.18429 | 0.18764 | 0.21236 | 1020 | 0.19491 | 0.19927 | 0.12363
1020 | 0.18575 | 0.18909 | 0.21091 | 1020 | 0.19491 | 0.19927 | 0.12392
1020 | 0.18575 | 0.18764 | 0.21091 | 1020 | 0.19491 | 0.19927 | 0.12378
1020 | 0.18575 | 0.18764 | 0.21091 | 1020 | 0.19491 | 0.19927 | 0.12392
1030 | 0.18589 | 0.18764 | 0.21091 | 1030 | 0.19491 | 0.19927 | 0.12363
1030 | 0.18444 | 0.18764 | 0.21091 | 1030 | 0.19491 | 0.19927 | 0.12378
1030 | 0.18589 | 0.18764 | 0.21091 | 1030 | 0.19491 | 0.19927 | 0.12349
1030 | 0.18444 | 0.18909 | 0.21091 | 1030 | 0.19491 | 0.19927 | 0.12378
1030 | 0.18444 | 0.18764 | 0.21091 | 1030 | 0.19491 | 0.20218 | 0.12363
1040 | 0.18458 | 0.18909 | 0.21091 | 1040 | 0.19491 | 0.19781 | 0.12407
1040 | 0.18458 | 0.18764 | 0.21091 | 1040 | 0.19491 | 0.19781 | 0.12378
1040 | 0.18458 | 0.18909 | 0.21091 | 1040 | 0.19491 | 0.19927 | 0.12378
1040 | 0.18604 | 0.18764 | 0.21091 | 1040 | 0.19345 | 0.19781 | 0.12349
1040 | 0.18458 | 0.18909 | 0.20945 | 1040 | 0.18909 | 0.18618 | 0.12378
1050 | 0.18473 | 0.18764 | 0.20945 | 1050 | 0.18472 | 0.18472 | 0.12363
1050 | 0.18473 | 0.18764 | 0.20945 | 1050 | 0.18618 | 0.18327 | 0.12363
1050 | 0.18473 | 0.18909 | 0.20945 | 1050 | 0.18472 | 0.18327 | 0.12349
1050 | 0.18473 | 0.18764 | 0.20945 | 1050 | 0.18618 | 0.18327 | 0.12378
1050 | 0.18473 | 0.18909 | 0.20945 | 1050 | 0.18472 | 0.18472 | 0.12378
1060 | 0.18488 | 0.18764 | 0.20945 | 1060 | 0.18618 | 0.18472 | 0.12378
1060 | 0.18488 | 0.18764 | 0.20945 | 1060 | 0.18472 | 0.18472 | 0.12363
1060 | 0.18488 | 0.18764 | 0.20945 | 1060 | 0.18472 | 0.18472 | 0.12392
1060 | 0.18488 | 0.18909 | 0.20945 | 1060 | 0.18472 | 0.18472 | 0.12378
1060 | 0.18488 | 0.18764 | 0.20945 | 1060 | 0.18472 | 0.18472 | 0.12378
1070 | 0.18502 | 0.18764 | 0.20945 | 1070 | 0.18472 | 0.18472 | 0.12378
1070 | 0.18502 | 0.18764 | 0.20945 | 1070 | 0.18472 | 0.18472 | 0.12378
1070 | 0.18502 | 0.18764 | 0.20945 | 1070 | 0.18472 | 0.18472 | 0.12392
1070 | 0.18502 | 0.18909 | 0.20945 | 1070 | 0.18472 | 0.18472 | 0.12378
1070 | 0.18502 | 0.18909 | 0.20945 | 1070 | 0.18472 | 0.18472 | 0.12363
1080 | 0.18517 | 0.18909 | 0.20945 | 1080 | 0.18472 | 0.18472 | 0.12392
1080 | 0.18517 | 0.18764 | 0.20945 | 1080 | 0.18472 | 0.18472 | 0.12363
1080 | 0.18517 | 0.18909 | 0.20945 | 1080 | 0.18472 | 0.18472 | 0.12392
1080 | 0.18371 | 0.18909 | 0.208 | 1080 | 0.18472 | 0.18472 | 0.12378
1080 | 0.18371 | 0.18764 | 0.20945 | 1080 | 0.18472 | 0.18472 | 0.12363
1090 | 0.18386 | 0.18909 | 0.20945 | 1090 | 0.18472 | 0.18472 | 0.12291
1090 | 0.18386 | 0.18764 | 0.20945 | 1090 | 0.18472 | 0.18472 | 0.12392
1090 | 0.18386 | 0.18909 | 0.20945 | 1090 | 0.18472 | 0.18472 | 0.12378
1090 | 0.18386 | 0.18909 | 0.208 | 1090 | 0.18472 | 0.18472 | 0.12363
1090 | 0.18386 | 0.18909 | 0.208 | 1090 | 0.18472 | 0.18472 | 0.1232
1100 | 0.18401 | 0.18764 | 0.208 | 1100 | 0.18472 | 0.18472 | 0.12276
1100 | 0.18401 | 0.18909 | 0.208 | 1100 | 0.18472 | 0.18472 | 0.12349
1100 | 0.18401 | 0.18764 | 0.208 | 1100 | 0.18472 | 0.18472 | 0.11316
1100 | 0.18401 | 0.18764 | 0.20945 | 1100 | 0.18472 | 0.18472 | 0.11258
1100 | 0.18401 | 0.18909 | 0.20945 | 1100 | 0.18472 | 0.18472 | 0.11462
1110 | 0.18415 | 0.18764 | 0.208 | 1110 | 0.18472 | 0.18472 | 0.11229
1110 | 0.18415 | 0.18909 | 0.208 | 1110 | 0.18472 | 0.18472 | 0.12422
1110 | 0.18415 | 0.18764 | 0.208 | 1110 | 0.18472 | 0.18472 | 0.12247
1110 | 0.18415 | 0.18764 | 0.208 | 1110 | 0.18472 | 0.18472 | 0.11287
1110 | 0.18415 | 0.18764 | 0.208 | 1110 | 0.18472 | 0.18472 | 0.11258
1120 | 0.1843 | 0.18909 | 0.208 | 1120 | 0.18472 | 0.18472 | 0.12218
1120 | 0.1843 | 0.18909 | 0.208 | 1120 | 0.18472 | 0.18472 | 0.11287
1120 | 0.1843 | 0.18764 | 0.208 | 1120 | 0.18472 | 0.18472 | 0.11258
1120 | 0.1843 | 0.18764 | 0.208 | 1120 | 0.18472 | 0.18472 | 0.12262
1120 | 0.1843 | 0.18764 | 0.208 | 1120 | 0.18472 | 0.18472 | 0.12494
1130 | 0.18441 | 0.18909 | 0.208 | 1130 | 0.18472 | 0.18472 | 0.12116
1130 | 0.18441 | 0.18764 | 0.208 | 1130 | 0.18472 | 0.18472 | 0.11331
1130 | 0.18441 | 0.18909 | 0.208 | 1130 | 0.18472 | 0.18472 | 0.11302
1130 | 0.18441 | 0.18764 | 0.208 | 1130 |  |  | 0.11331
1130 | 0.18441 | 0.18764 | 0.208 | 1130 |  |  | 0.11447
1140 | 0.1845 | 0.18764 | 0.208 | 1140 |  |  | 0.11854
1140 | 0.1845 | 0.18764 | 0.208 | 1140 |  |  | 0.11331
1140 | 0.1845 | 0.18764 | 0.208 | 1140 |  |  | 0.11243
1140 | 0.1845 | 0.18764 | 0.208 | 1140 |  |  | 0.12378
1140 | 0.1845 | 0.18764 | 0.208 | 1140 |  |  | 0.12465
1150 | 0.18459 | 0.18909 | 0.208 | 1150 |  |  | 0.11549
1150 | 0.18459 | 0.18764 | 0.208 | 1150 |  |  | 0.11316
1150 | 0.18459 | 0.18764 | 0.208 | 1150 |  |  | 0.11302
1150 | 0.18459 | 0.18764 | 0.208 | 1150 |  |  | 0.11316
1150 | 0.18459 | 0.18909 | 0.208 | 1150 |  |  | 0.12058
1160 | 0.18469 | 0.18764 | 0.208 | 1160 |  |  | 0.1152
1160 | 0.18469 | 0.18764 | 0.208 | 1160 |  |  | 0.11302
1160 | 0.18469 | 0.18764 | 0.208 | 1160 |  |  | 0.11302
1160 | 0.18469 | 0.18764 | 0.208 | 1160 |  |  | 0.12407
1160 | 0.18469 | 0.18764 | 0.208 | 1160 |  |  | 0.11316
1170 | 0.18478 | 0.18764 | 0.208 | 1170 |  |  | 0.11578
1170 | 0.18478 | 0.18764 | 0.208 | 1170 |  |  | 0.11302
1170 | 0.18478 | 0.18764 | 0.208 | 1170 |  |  | 0.11287
1170 | 0.18478 | 0.18764 | 0.20655 | 1170 |  |  | 0.11491
1170 | 0.18478 | 0.18764 | 0.208 | 1170 |  |  | 0.12
1180 | 0.18487 | 0.18764 | 0.208 | 1180 |  |  | 0.1136
1180 | 0.18487 | 0.18764 | 0.20655 | 1180 |  |  | 0.11403
1180 | 0.18487 | 0.18764 | 0.208 | 1180 |  |  | 0.11374
1180 | 0.18487 | 0.18764 | 0.20655 | 1180 |  |  | 0.11345
1180 | 0.18487 | 0.18764 | 0.208 | 1180 |  |  | 0.11243
1190 | 0.18496 | 0.18764 | 0.20655 | 1190 |  |  | 0.11258
1190 | 0.18351 | 0.18764 | 0.208 | 1190 |  |  | 0.11185
1190 | 0.18351 | 0.18764 | 0.20655 | 1190 |  |  | 0.11229
1190 | 0.18351 | 0.18764 | 0.20655 | 1190 |  |  | 0.12552
1190 | 0.18351 | 0.18764 | 0.208 | 1190 |  |  | 0.12392
1200 | 0.1836 | 0.18764 | 0.20655 | 1200 |  |  | 0.11927
1200 | 0.1836 | 0.18764 | 0.208 | 1200 |  |  | 0.11374
1200 | 0.1836 | 0.18909 | 0.20655 | 1200 |  |  | 0.11273
1200 | 0.1836 | 0.18764 | 0.20655 | 1200 |  |  | 0.12523
1200 | 0.1836 | 0.18764 | 0.20655 | 1200 |  |  | 0.1136
1210 | 0.1837 | 0.18764 | 0.208 | 1210 |  |  | 0.11345
1210 | 0.1837 | 0.18764 | 0.20655 | 1210 |  |  | 0.11476
1210 | 0.1837 | 0.18764 | 0.20655 | 1210 |  |  | 0.11651
1210 | 0.1837 | 0.18764 | 0.208 | 1210 |  |  | 0.11316
1210 | 0.1837 | 0.18764 | 0.20655 | 1210 |  |  | 0.11287
1220 | 0.18379 | 0.18764 | 0.20655 | 1220 |  |  | 0.1136
1220 | 0.18379 | 0.18909 | 0.20655 | 1220 |  |  | 0.11607
1220 | 0.18379 | 0.18764 | 0.20655 | 1220 |  |  | 0.11273
1220 | 0.18379 | 0.18764 | 0.20655 | 1220 |  |  | 0.11273
1220 | 0.18379 | 0.18764 | 0.20655 | 1220 |  |  | 0.11665
1230 | 0.18388 | 0.18764 | 0.20655 | 1230 |  |  | 0.11258
1230 | 0.18388 | 0.18764 | 0.20655 | 1230 |  |  | 0.11229
1230 | 0.18388 | 0.18909 | 0.20655 | 1230 |  |  | 0.11243
1230 | 0.18388 | 0.18764 | 0.20655 | 1230 |  |  | 0.11229
1230 | 0.18388 | 0.18764 | 0.20655 | 1230 |  |  | 0.12
1240 | 0.18397 | 0.18909 | 0.20655 | 1240 |  |  | 0.11258
1240 | 0.18397 | 0.18764 | 0.20655 | 1240 |  |  | 0.11447
1240 | 0.18397 | 0.18764 | 0.20655 | 1240 |  |  | 0.11287
1240 | 0.18397 | 0.18764 | 0.20655 | 1240 |  |  | 0.11258
1240 | 0.18397 | 0.18764 | 0.20655 | 1240 |  |  | 0.11869
1250 | 0.18407 | 0.18764 | 0.20655 | 1250 |  |  | 0.11258
1250 | 0.18407 | 0.18764 | 0.208 | 1250 |  |  | 0.11258
1250 | 0.18407 | 0.18764 | 0.20655 | 1250 |  |  | 0.11534
1250 | 0.18407 | 0.18764 | 0.20655 | 1250 |  |  | 0.11462
1250 | 0.18407 | 0.18909 | 0.20655 | 1250 |  |  | 0.11476
1260 | 0.18416 | 0.18764 | 0.20655 | 1260 |  |  | 0.11476
1260 | 0.18416 | 0.18764 | 0.20655 | 1260 |  |  | 0.11433
1260 | 0.18416 | 0.18764 | 0.20655 | 1260 |  |  | 0.11214
1260 | 0.18416 | 0.18764 | 0.20655 | 1260 |  |  | 0.112
1260 | 0.18416 | 0.18764 | 0.20655 | 1260 |  |  | 0.11214
1270 | 0.18422 | 0.18764 | 0.20655 | 1270 |  |  | 0.1216
1270 | 0.18422 | 0.18764 | 0.20655 | 1270 |  |  | 0.12552
1270 | 0.18422 | 0.18764 | 0.20655 | 1270 |  |  | 0.11782
1270 | 0.18422 | 0.18764 | 0.20655 | 1270 |  |  | 0.11273
1270 | 0.18422 | 0.18764 | 0.20655 | 1270 |  |  | 0.11302
1280 | 0.18424 | 0.18764 | 0.208 | 1280 |  |  | 0.11549
1280 | 0.18424 | 0.18764 | 0.20655 | 1280 |  |  | 0.1136
1280 | 0.18424 | 0.18764 | 0.20655 | 1280 |  |  | 0.11418
1280 | 0.18424 | 0.18764 | 0.20655 | 1280 |  |  | 0.11709
1280 | 0.18424 | 0.18764 | 0.20655 | 1280 |  |  | 0.11316
1290 | 0.18426 | 0.18764 | 0.20655 | 1290 |  |  | 0.11287
1290 | 0.18426 | 0.18764 | 0.20655 | 1290 |  |  | 0.11331
1290 | 0.18426 | 0.18764 | 0.20655 | 1290 |  |  | 0.11287
1290 | 0.18426 | 0.18764 | 0.20655 | 1290 |  |  | 0.13091
1290 | 0.18426 | 0.18764 | 0.20655 | -- |  |  | --
1300 | 0.18428 | 0.18764 | 0.20655 | -- |  |  | --
1300 | 0.18428 | 0.18764 | 0.20655 | -- |  |  | --
1300 | 0.18428 | 0.18764 | 0.20655 | -- |  |  | --
1300 | 0.18283 | 0.18764 | 0.20655 | -- |  |  | --
1300 | 0.18283 | 0.18764 | 0.20655 | -- |  |  | --
1310 | 0.19885 | 0.19636 | 0.20655 | -- |  |  | --
1310 | 0.19885 | 0.20509 | 0.20655 | -- |  |  | --
1310 | 0.19885 | 0.20509 | 0.20655 | -- |  |  | --
1310 | 0.19885 | 0.20655 | 0.20655 | -- |  |  | --
1310 | 0.19885 | 0.20655 | 0.20655 | -- |  |  | --
1320 | 0.19887 | 0.20509 | 0.20655 | -- |  |  | --
1320 | 0.19741 | 0.20509 | 0.20655 | -- |  |  | --
1320 | 0.19741 | 0.20509 | 0.20655 | -- |  |  | --
1320 | 0.19741 | 0.20509 | 0.22109 | -- |  |  | --
1320 | 0.19741 | 0.20509 | 0.22545 | -- |  |  | --
1330 | 0.19744 | 0.20655 | 0.224 | -- |  |  | --
1330 | 0.19889 | 0.20509 | 0.22836 | -- |  |  | --
1330 | 0.19744 | 0.208 | 0.22545 | -- |  |  | --
1330 | 0.19889 | 0.20509 | 0.224 | -- |  |  | --
1330 | 0.19744 | 0.20509 | 0.22545 | -- |  |  | --
1340 | 0.19746 | 0.20364 | 0.22545 | -- |  |  | --
1340 | 0.19746 | 0.20364 | 0.22545 | -- |  |  | --
1340 | 0.19746 | 0.20509 | 0.22836 | -- |  |  | --
1340 | 0.19746 | 0.20655 | 0.22691 | -- |  |  | --
1340 | 0.19891 | 0.208 | 0.22691 | -- |  |  | --
1350 | 0.19748 | 0.20509 | 0.22691 | -- |  |  | --
1350 | 0.19748 | 0.20509 | 0.23273 | -- |  |  | --
1350 | 0.19748 | 0.20655 | 0.22545 | -- |  |  | --
1350 | 0.19748 | 0.20509 | 0.22836 | -- |  |  | --
1350 | 0.19748 | 0.20364 | 0.22691 | -- |  |  | --
1360 | 0.1975 | 0.20509 | 0.22545 | -- |  |  | --
1360 | 0.1975 | 0.20509 | 0.22545 | -- |  |  | --
1360 | 0.1975 | 0.208 | 0.22691 | -- |  |  | --
1360 | 0.1975 | 0.208 | 0.22545 | -- |  |  | --
1360 | 0.1975 | 0.20509 | 0.23418 | -- |  |  | --
1370 | 0.19752 | 0.20509 | 0.22982 | -- |  |  | --
1370 | 0.19752 | 0.20509 | 0.22982 | -- |  |  | --
1370 | 0.19752 | 0.20509 | 0.22545 | -- |  |  | --
1370 | 0.19752 | 0.20509 | 0.22691 | -- |  |  | --
1370 | 0.19752 | 0.20364 | 0.22545 | -- |  |  | --
1380 | 0.19754 | 0.20364 | 0.22691 | -- |  |  | --
1380 | 0.19754 | 0.20509 | 0.23127 | -- |  |  | --
1380 | 0.19754 | 0.20364 | 0.22691 | -- |  |  | --
1380 | 0.19754 | 0.20655 | 0.22982 | -- |  |  | --
1380 | 0.19754 | 0.208 | 0.22982 | -- |  |  | --
1390 | 0.19756 | 0.20364 | 0.22982 | -- |  |  | --
1390 | 0.19756 | 0.20655 | 0.22545 | -- |  |  | --
1390 | 0.19756 | 0.20364 | 0.22691 | -- |  |  | --
1390 | 0.19756 | 0.20509 | 0.23273 | -- |  |  | --
1390 | 0.19902 | 0.20509 | 0.22691 | -- |  |  | --
1400 | 0.20049 | 0.20509 | 0.23418 | -- |  |  | --
1400 | 0.19904 | 0.20509 | 0.22691 | -- |  |  | --
1400 | 0.19904 | 0.20509 | 0.22691 | -- |  |  | --
1400 | 0.19904 | 0.20509 | 0.22545 | -- |  |  | --
1400 | 0.19904 | 0.208 | 0.23127 | -- |  |  | --
1410 | 0.19906 | 0.20509 | 0.22691 | -- |  |  | --
1410 | 0.19906 | 0.20509 | 0.22836 | -- |  |  | --
1410 | 0.1976 | 0.20655 | 0.22836 | -- |  |  | --
1410 | 0.1976 | 0.20509 | 0.22545 | -- |  |  | --
1410 | 0.1976 | 0.20509 | 0.23418 | -- |  |  | --
1420 | 0.19762 | 0.20655 | 0.22691 | -- |  |  | --
1420 | 0.19762 | 0.20509 | 0.22691 | -- |  |  | --
1420 | 0.19908 | 0.20509 | 0.22691 | -- |  |  | --
1420 | 0.19762 | 0.20509 | 0.23127 | -- |  |  | --
1420 | 0.19908 | 0.20509 | 0.22982 | -- |  |  | --
1430 | 0.19764 | 0.20655 | 0.22836 | -- |  |  | --
1430 | 0.19764 | 0.20509 | 0.22836 | -- |  |  | --
1430 | 0.19764 | 0.20509 | 0.22545 | -- |  |  | --
1430 | 0.19764 | 0.20509 | 0.23418 | -- |  |  | --
1430 | 0.19764 | 0.20655 | 0.22982 | -- |  |  | --
1440 | 0.19912 | 0.20509 | 0.22982 | -- |  |  | --
1440 | 0.19767 | 0.20509 | 0.22545 | -- |  |  | --
1440 | 0.19767 | 0.20509 | 0.22691 | -- |  |  | --
1440 | 0.19767 | 0.20509 | 0.22545 | -- |  |  | --
1440 | 0.19767 | 0.20509 | 0.22691 | -- |  |  | --
1450 | 0.19769 | 0.20364 | 0.23127 | -- |  |  | --
1450 | 0.19769 | 0.20509 | 0.22691 | -- |  |  | --
1450 | 0.19769 | 0.20364 | 0.22982 | -- |  |  | --
1450 | 0.19769 | 0.20509 | 0.22982 | -- |  |  | --
1450 | 0.19769 | 0.20655 | 0.22982 | -- |  |  | --
1460 | 0.19771 | 0.20509 | 0.22545 | -- |  |  | --
1460 | 0.19771 | 0.20509 | 0.22691 | -- |  |  | --
1460 | 0.19771 | 0.20364 | 0.23273 | -- |  |  | --
1460 | 0.19771 | 0.20509 | 0.22691 | -- |  |  | --
1460 | 0.19771 | 0.208 | 0.23418 | -- |  |  | --
1470 | 0.19773 | 0.208 | 0.22691 | -- |  |  | --
1470 | 0.19773 | 0.20364 | 0.22691 | -- |  |  | --
1470 | 0.19773 | 0.20364 | 0.22545 | -- |  |  | --
1470 | 0.19773 | 0.20509 | 0.23127 | -- |  |  | --
1470 | 0.19773 | 0.20364 | 0.22691 | -- |  |  | --
1480 | 0.19775 | 0.20364 | 0.22836 | -- |  |  | --
1480 | 0.19775 | 0.20509 | 0.22836 | -- |  |  | --
1480 | 0.19775 | 0.20364 | 0.22545 | -- |  |  | --
1480 | 0.19775 | 0.20509 | 0.23418 | -- |  |  | --
1480 | 0.19775 | 0.20509 | 0.22691 | -- |  |  | --
1490 | 0.19923 | 0.20509 | 0.22691 | -- |  |  | --
1490 | 0.20068 | 0.20655 | 0.22691 | -- |  |  | --
1490 | 0.19923 | 0.20509 | 0.23127 | -- |  |  | --
1490 | 0.19923 | 0.20509 | 0.22982 | -- |  |  | --
1490 | 0.19923 | 0.20655 | 0.22836 | -- |  |  | --
1500 | 0.2007 | 0.20364 | 0.22836 | -- |  |  | --
1500 | 0.2007 | 0.20509 | 0.22691 | -- |  |  | --
1500 | 0.2007 | 0.20364 | 0.22836 | -- |  |  | --
1500 | 0.19925 | 0.20364 | 0.22982 | -- |  |  | --
1500 | 0.19925 | 0.20509 | 0.23273 | -- |  |  | --
1510 | 0.19927 | 0.20364 | 0.22691 | -- |  |  | --
1510 | 0.19927 | 0.20509 | 0.22836 | -- |  |  | --
1510 | 0.19927 | 0.20655 | 0.22691 | -- |  |  | --
1510 | 0.19927 | 0.20509 | 0.22691 | -- |  |  | --
1510 | 0.19927 | 0.20655 | 0.22691 | -- |  |  | --
1520 | 0.19929 | 0.20509 | 0.22982 | -- |  |  | --
1520 | 0.19929 | 0.20509 | 0.23127 | -- |  |  | --
1520 | 0.19929 | 0.20364 | 0.22982 | -- |  |  | --
1520 | 0.19929 | 0.20364 | 0.22691 | -- |  |  | --
1520 | 0.19929 | 0.20364 | 0.22691 | -- |  |  | --
1530 | 0.19785 | 0.20364 | 0.23127 | -- |  |  | --
1530 | 0.19931 | 0.20509 | 0.22982 | -- |  |  | --
1530 | 0.19785 | 0.20509 | 0.22545 | -- |  |  | --
1530 | 0.19931 | 0.20509 | 0.22545 | -- |  |  | --
1530 | 0.19931 | 0.20218 | 0.23273 | -- |  |  | --
1540 | 0.19788 | 0.20218 | 0.22691 | -- |  |  | --
1540 | 0.19933 | 0.20218 | 0.22545 | -- |  |  | --
1540 | 0.19788 | 0.20218 | 0.22691 | -- |  |  | --
1540 | 0.19933 | 0.20218 | 0.22982 | -- |  |  | --
1540 | 0.19788 | 0.20364 | 0.22982 | -- |  |  | --
1550 | 0.1979 | 0.20509 | 0.22982 | -- |  |  | --
1550 | 0.1979 | 0.20509 | 0.22691 | -- |  |  | --
1550 | 0.1979 | 0.20364 | 0.22691 | -- |  |  | --
1550 | 0.1979 | 0.20364 | 0.22545 | -- |  |  | --
1550 | 0.1979 | 0.20509 | 0.22545 | -- |  |  | --
1560 | 0.19792 | 0.20509 | 0.22691 | -- |  |  | --
1560 | 0.19792 | 0.20364 | 0.22691 | -- |  |  | --
1560 | 0.19792 | 0.20364 | 0.23127 | -- |  |  | --
1560 | 0.19792 | 0.20364 | 0.22691 | -- |  |  | --
1560 | 0.19792 | 0.20364 | 0.22836 | -- |  |  | --
1570 | 0.19794 | 0.20364 | 0.23418 | -- |  |  | --
1570 | 0.19794 | 0.20509 | 0.22836 | -- |  |  | --
1570 | 0.19794 | 0.20509 | 0.22836 | -- |  |  | --
1570 | 0.19794 | 0.20509 | 0.22691 | -- |  |  | --
1570 | 0.19794 | 0.20655 | 0.22691 | -- |  |  | --
1580 | 0.19796 | 0.20655 | 0.22836 | -- |  |  | --
1580 | 0.19796 | 0.20364 | 0.22691 | -- |  |  | --
1580 | 0.19796 | 0.20509 | 0.22836 | -- |  |  | --
1580 | 0.19796 | 0.20655 | 0.22691 | -- |  |  | --
1580 | 0.19796 | 0.20509 | 0.22982 | -- |  |  | --
1590 | 0.19653 | 0.20509 | 0.22982 | -- |  |  | --
1590 | 0.19798 | 0.20509 | 0.22836 | -- |  |  | --
1590 | 0.19798 | 0.20364 | 0.22691 | -- |  |  | --
1590 | 0.19798 | 0.20509 | 0.22836 | -- |  |  | --
1590 | 0.19653 | 0.20509 | 0.22691 | -- |  |  | --
1600 | 0.198 | 0.20509 | 0.23127 | -- |  |  | --
1600 | 0.198 | 0.20509 | 0.22982 | -- |  |  | --
1600 | 0.19655 | 0.20655 | 0.22545 | -- |  |  | --
1600 | 0.19655 | 0.20655 | 0.22691 | -- |  |  | --
1600 | 0.19655 | 0.20655 | 0.22691 | -- |  |  | --
1610 | 0.19802 | 0.20364 | 0.22691 | -- |  |  | --
1610 | 0.19657 | 0.20364 | 0.22545 | -- |  |  | --
1610 | 0.19802 | 0.20509 | 0.22545 | -- |  |  | --
1610 | 0.19657 | 0.20509 | 0.23418 | -- |  |  | --
1610 | 0.19657 | 0.20509 | 0.22545 | -- |  |  | --
1620 | 0.19659 | 0.20509 | 0.22836 | -- |  |  | --
1620 | 0.19659 | 0.20509 | 0.22691 | -- |  |  | --
1620 | 0.19659 | 0.20364 | 0.22982 | -- |  |  | --
1620 | 0.19659 | 0.20364 | 0.23127 | -- |  |  | --
1620 | 0.19659 | 0.20364 | 0.23273 | -- |  |  | --
1630 | 0.19661 | 0.20509 | 0.23273 | -- |  |  | --
1630 | 0.19661 | 0.20509 | 0.23273 | -- |  |  | --
1630 | 0.19661 | 0.20509 | 0.23273 | -- |  |  | --
1630 | 0.19661 | 0.20364 | 0.23127 | -- |  |  | --
1630 | 0.19661 | 0.20364 | 0.23273 | -- |  |  | --
1640 | 0.19663 | 0.20509 | 0.22836 | -- |  |  | --
1640 | 0.19663 | 0.20509 | 0.22691 | -- |  |  | --
1640 | 0.19663 | 0.20364 | 0.22982 | -- |  |  | --
1640 | 0.19663 | 0.20218 | 0.22691 | -- |  |  | --
1640 | 0.19663 | 0.20218 | 0.22691 | -- |  |  | --
1650 | 0.19665 | 0.20364 | 0.22691 | -- |  |  | --
1650 | 0.19665 | 0.20364 | 0.22545 | -- |  |  | --
1650 | 0.19665 | 0.20364 | 0.22545 | -- |  |  | --
1650 | 0.19665 | 0.20509 | 0.22691 | -- |  |  | --
1650 | 0.19665 | 0.20509 | 0.22545 | -- |  |  | --
1660 | 0.19667 | 0.20509 | 0.22545 | -- |  |  | --
1660 | 0.19667 | 0.20218 | 0.23127 | -- |  |  | --
1660 | 0.19667 | 0.20218 | 0.23127 | -- |  |  | --
1660 | 0.19667 | 0.20218 | 0.22545 | -- |  |  | --
1660 | 0.19667 | 0.20218 | 0.22691 | -- |  |  | --
1670 | 0.19669 | 0.20218 | 0.22691 | -- |  |  | --
1670 | 0.19669 | 0.20218 | 0.22691 | -- |  |  | --
1670 | 0.19669 | 0.20218 | 0.22836 | -- |  |  | --
1670 | 0.19669 | 0.20218 | 0.22836 | -- |  |  | --
1670 | 0.19669 | 0.20509 | 0.22691
1680 | 0.19671 | 0.20364 | 0.22982
1680 | 0.19671 | 0.20364 | 0.23127
1680 | 0.19671 | 0.20364 | 0.23273
1680 | 0.19671 | 0.20364 | 0.23273
1680 | 0.19671 | 0.20509 | 0.23273
1690 | 0.19674 | 0.20655 | 0.23273
1690 | 0.19528 | 0.20509 | 0.23127
1690 | 0.19674 | 0.20509 | 0.23273
1690 | 0.19674 | 0.20509 | 0.22836
1690 | 0.19674 | 0.20364 | 0.22691
1700 | 0.1953 | 0.20364 | 0.22982
1700 | 0.19676 | 0.20509 | 0.22691
1700 | 0.1953 | 0.20364 | 0.22691
1700 | 0.1953 | 0.20364 | 0.22691
1700 | 0.19676 | 0.20509 | 0.22545
1710 | 0.19678 | 0.20364 | 0.22545
1710 | 0.19532 | 0.20218 | 0.22691
1710 | 0.19678 | 0.20509 | 0.22545
1710 | 0.19532 | 0.20364 | 0.22545
1710 | 0.19532 | 0.20655 | 0.23127
1720 | 0.1968 | 0.20509 | 0.23127
1720 | 0.19534 | 0.20364 | 0.22545
1720 | 0.19534 | 0.20364 | 0.22691
1720 | 0.19534 | 0.20364 | 0.22691
1720 | 0.19534 | 0.20218 | 0.22691
1730 | 0.19536 | 0.20364 | 0.22836
1730 | 0.19536 | 0.20364 | 0.22836
1730 | 0.19536 | 0.20218 | 0.22691
1730 | 0.19536 | 0.20218 | 0.22836
1730 | 0.19536 | 0.20218 | 0.22691
1740 | 0.19539 | 0.20364 | 0.22545
1740 | 0.19539 | 0.20364 | 0.22691
1740 | 0.19539 | 0.20364 | 0.22545
1740 | 0.19539 | 0.20364 | 0.22545
1740 | 0.19539 | 0.20364 | 0.22691
1750 | 0.19541 | 0.20509 | 0.22545
1750 | 0.19395 | 0.20364 | 0.22545
1750 | 0.19541 | 0.20509 | 0.23127
1750 | 0.19395 | 0.20364 | 0.23127
1750 | 0.19395 | 0.20364 | 0.22545
1760 | 0.19543 | 0.20509 | 0.22691
1760 | 0.19543 | 0.20218 | 0.22691
1760 | 0.19543 | 0.20364 | 0.22691
1760 | 0.19543 | 0.20364 | 0.22836
1760 | 0.19543 | 0.20509 | 0.22836
1770 | 0.19545 | 0.20218 | 0.22691
1770 | 0.19545 | 0.20218 | 0.22836
1770 | 0.19399 | 0.20509 | 0.22691
1770 | 0.19545 | 0.20509 | 0.22545
1770 | 0.19545 | 0.20364 | 0.22836
1780 | 0.19547 | 0.20364 | 0.22545
1780 | 0.19402 | 0.20509 | 0.22545
1780 | 0.19547 | 0.20218 | 0.23418
1780 | 0.19547 | 0.20364 | 0.22691
1780 | 0.19402 | 0.20218 | 0.22691
1790 | 0.19549 | 0.20655 | 0.22691
1795.50639 | 0.19404 | 0.208 | 0.23127
1790 | 0.19404 | 0.20218 | 0.23273
1790 | 0.19549 | 0.20364 | 0.20073
1790 | 0.19549 | 0.20218 | 0.19927
1800 | 0.19551 | 0.20218 | 0.20218
1800 | 0.19697 | 0.20364 | 0.20218
1800 | 0.19697 | 0.20509 | 0.20364
1800 | 0.19697 | 0.20218 | 0.20218
1800 | 0.19551 | 0.20218 | 0.20218
1810 | 0.19699 | 0.20218 | 0.20218
1810 | 0.19699 | 0.20364 | 0.20218
1810 | 0.19553 | 0.20218 | 0.20218
1810 | 0.19699 | 0.20218 | 0.20218
1810 | 0.19553 | 0.20218 | 0.20218
1820 | 0.19701 | 0.20364 | 0.20218
1820 | 0.19701 | 0.20218 | 0.20218
1820 | 0.19555 | 0.192 | 0.20218
1820 | 0.19701 | 0.18182 | 0.20218
1820 | 0.19555 | 0.18327 | 0.20218
1830 | 0.19557 | 0.18327 | 0.20218
1830 | 0.19557 | 0.18327 | 0.20218
1830 | 0.19557 | 0.18327 | 0.20218
1830 | 0.19557 | 0.18327 | 0.20218
1830 | 0.18685 | 0.18327 | 0.20218
1840 | 0.18541 | 0.18327 | 0.20218
1840 | 0.18541 | 0.18327 | 0.20218
1840 | 0.18541 | 0.18327 | 0.20218
1840 | 0.18541 | 0.18327 | 0.20218
1840 | 0.18541 | 0.18327 | 0.20218
1850 | 0.18543 | 0.18327 | 0.20218
1850 | 0.18543 | 0.18327 | 0.20073
1850 | 0.18543 | 0.18327 | 0.20073
1850 | 0.18543 | 0.18327 | 0.20073
1850 | 0.18543 | 0.18473 | 0.20073
1860 | 0.18546 | 0.18327 | 0.20073
1860 | 0.18546 | 0.18327 | 0.19927
1860 | 0.18546 | 0.18327 | 0.20073
1860 | 0.18546 | 0.18327 | 0.20073
1860 | 0.18546 | 0.18473 | 0.20073
1870 | 0.18548 | 0.18327 | 0.20073
1870 | 0.18548 | 0.18473 | 0.19927
1870 | 0.18548 | 0.18327 | 0.19927
1870 | 0.18548 | 0.18473 | 0.20073
1870 | 0.18548 | 0.18327 | 0.20073
1880 | 0.18695 | 0.18473 | 0.19927
1880 | 0.1855 | 0.18473 | 0.20073
1880 | 0.1855 | 0.18473 | 0.19927
1880 | 0.1855 | 0.18473 | 0.20073
1880 | 0.18695 | 0.18473 | 0.20073
1890 | 0.18552 | 0.18473 | 0.19927
1890 | 0.18552 | 0.18473 | 0.20218
1890.1688 | 0.18552 | 0.18473 | 0.20218
1890 | 0.18552 | 0.18473 | 0.20364
1890.1688 | 0.18552 | 0.18473 | 0.20218
1900 | 0.18554 | 0.18473 | 0.20218
1900 | 0.18554 | 0.18473 | 0.20218
1900 | 0.18554 | 0.18473 | 0.20218
1900 | 0.18554 | 0.18473 | 0.20218
1900 | 0.18554 | 0.18473 | 0.20218
1910 | 0.18556 | 0.18473 | 0.20218
1910 | 0.18556 | 0.18473 | 0.20218
1910 | 0.18556 | 0.18327 | 0.20218
1910 | 0.18556 | 0.18473 | 0.20218
1910 | 0.18556 |  | 0.20218
1920 | 0.18558 |  | 0.20218
1920 | 0.18558 |  | 0.20218
1920 | 0.18558 |  | 0.20218
1920 | 0.18558 |  | 0.20218
1920 | 0.18558 |  | 0.20218
1930 | 0.1856 |  | 0.20218
1930 | 0.1856 |  | 0.20218
1930 | 0.1856 |  | 0.20218
1930 | 0.1856 |  | 0.20218
1930 | 0.1856 |  | 0.20218
1940 | 0.18562 |  | 0.20218
1940 | 0.18562 |  | 0.20218
1940 | 0.18562 |  | 0.20218
1940 | 0.18562 |  | 0.20218
1940 | 0.18562 |  | 0.20218
1950 | 0.18564 |  | 0.20218
1950 | 0.18564 |  | 0.20218
1950 | 0.18564 |  | 0.20218
1950 | 0.18564 |  | 0.20218
1950 | 0.18564 |  | 0.20218
1960 | 0.18567 |  | 0.20218
1960 | 0.18567 |  | 0.20218
1960 | 0.18567 |  | 0.20218
1960 | 0.18567 |  | 0.20218
1960 | 0.18567 |  | 0.20218
1970 | 0.18569 |  | 0.20218
1970 | 0.18569 |  | 0.20218
1970 | 0.18569 |  | 0.20218
1970 | 0.18569 |  | 0.20218
1970 | 0.18569 |  | 0.20218
1980 | 0.18571 |  | 0.20218
1980 | 0.18571
1980 | 0.18571
1980 | 0.18571
1980 | 0.18571
1990 | 0.18573
1990 | 0.18427
1990 | 0.18573
1990 | 0.18573
1990 | 0.18427
2000 | 0.18575
2000 | 0.18575
2000 | 0.18429
2000 | 0.18429
2000 | 0.18429
2010 | 0.18432
2010 | 0.18577
2010 | 0.18432
2010 | 0.18432
2010 | 0.18432
2020 | 0.18434
2020 | 0.18434
2020 | 0.18434
2020 | 0.18434
2020 | 0.18434
2030 | 0.18436
2030 | 0.18436
2030 | 0.18436
2030 | 0.18436
2030 | 0.18436
2040 | 0.18438
2040 | 0.18438
2040 | 0.18438
2040 | 0.18438
2040 | 0.18438
2050 | 0.1844
2050 | 0.1844
2050 | --
2050 | --
2050 | --
2060 | --
2060 | --
2060 | --
2060 | --
2060 | --
2070 | --
2070 | --
2070 | --
2070 | --
2070 | --
2080
2080
2080
2080
2080
2090
2090
2090
2090
2090
2100
2100
2100
2100
2100
2110
2110
2110
2110
2110
2120
2120
2120
2120
2120
2130
2130
2130
2130
2130
2140
2140
2140
2140
2140
2150
2150
2150
2150
2150
2160
2160
2160
2160
2160
2170
2170
2170
2170
2170
2180
2180
2180
2180
2180
2190
2190
2190
2190
2190
2200
2200
2200
2200
2200
2210

## Fig.5
Fig. 5 Evolution of current intensity with time using (a) Cloisite 15A and (b) Pangel B20 nanoclays, in the electrified ball bearing used for the electro-active control study.
Sample: Cloisite 15A |  |  | Sample: Pangel B20
Time (s) | Current intensity (mA) |  | Time (s) | Current intensity (mA)
| 0.5 wt.% | 2 wt.% |  | 0.5 wt.% | 2 wt.%
8 | 4.49065 | 4.58292 | 8 | 4.72133 | 4.6752
10 | 4.52141 | 4.6752 | 10 | 4.73671 | 4.65982
12 | 4.58292 | 4.79823 | 12 | 4.84437 | 4.6752
14 | 4.61368 | 4.5983 | 14 | 4.72133 | 4.70596
16 | 4.56754 | 4.72133 | 16 | 4.75209 | 4.58292
18 | 4.53679 | 4.69058 | 18 | 5.04429 | 4.6752
20 | 4.52141 | 4.65982 | 20 | 4.61368 | 4.5983
22 | 4.58292 | 4.55217 | 22 | 4.75209 | 4.6752
24 | 4.42913 | 4.5983 | 24 | 4.72133 | 4.70596
26 | 4.383 | 4.58292 | 26 | 4.53679 | 4.5983
28 | 4.75209 | 4.78285 | 28 | 4.75209 | 4.55217
30 | 4.69058 | 4.69058 | 30 | 4.61368 | 4.45989
32 | 4.49065 | 4.6752 | 32 | 5.04429 | 4.62906
34 | 4.49065 | 4.84437 | 34 | 4.70596 | 4.79823
36 | 4.52141 | 4.78285 | 36 | 4.8905 | 4.6752
38 | 4.53679 | 4.92126 | 38 | 4.65982 | 4.52141
40 | 4.383 | 4.62906 | 40 | 4.61368 | 4.62906
42 | 4.42913 | 4.6752 | 42 | 4.8905 | 4.65982
44 | 4.52141 | 4.53679 | 44 | 4.50603 | 4.58292
46 | 4.52141 | 4.62906 | 46 | 4.73671 | 4.72133
48 | 4.5983 | 4.5983 | 48 | 4.87512 | 4.58292
50 | 4.61368 | 4.55217 | 50 | 4.65982 | 4.70596
52 | 4.383 | 4.53679 | 52 | 4.9674 | 4.62906
54 | 4.41375 | 4.70596 | 54 | 4.85974 | 4.383
56 | 4.76747 | 4.76747 | 56 | 4.45989 | 4.45989
58 | 4.78285 | 4.69058 | 58 | 4.6752 | 4.76747
60 | 4.61368 | 4.55217 | 60 | 4.70596 | 4.53679
62 | 4.62906 | 4.5983 | 62 | 4.58292 | 4.42913
64 | 4.58292 | 4.56754 | 64 | 4.6752 | 4.44451
66 | 4.5983 | 4.65982 | 66 | 4.90588 | 4.52141
68 | 4.53679 | 4.56754 | 68 | 4.72133 | 4.55217
70 | 4.52141 | 4.70596 | 70 | 4.82899 | 4.49065
72 | 4.49065 | 4.62906 | 72 | 4.65982 | 4.42913
74 | 4.52141 | 4.53679 | 74 | 4.90588 | 4.49065
76 | 4.5983 | 4.58292 | 76 | 4.92126 | 4.5983
78 | 4.61368 | 4.52141 | 78 | 4.90588 | 4.42913
80 | 4.58292 | 4.49065 | 80 | 4.73671 | 4.49065
82 | 4.53679 | 4.5983 | 82 | 4.8905 | 4.62906
84 | 4.53679 | 4.61368 | 84 | 4.93664 | 4.58292
86 | 4.58292 | 4.62906 | 86 | 4.76747 | 4.383
88 | 4.41375 | 4.53679 | 88 | 4.8905 | 4.55217
90 | 4.383 | 4.55217 | 90 | 4.93664 | 4.69058
92 | 4.75209 | 4.69058 | 92 | 4.73671 | 4.56754
94 | 4.70596 | 4.56754 | 94 | 4.84437 | 4.82899
96 | 4.50603 | 4.55217 | 96 | 4.76747 | 4.55217
98 | 4.49065 | 4.61368 | 98 | 4.69058 | 4.72133
100 | 4.52141 | 4.76747 | 100 | 4.78285 | 4.58292
102 | 4.53679 | 4.50603 | 102 | 4.78285 | 4.70596
104 | 4.383 | 4.52141 | 104 | 4.85974 | 4.62906
106 | 4.42913 | 4.5983 | 106 | 4.79823 | 4.383
108 | 4.52141 | 4.36762 | 108 | 4.76747 | 4.45989
110 | 4.52141 | 4.53679 | 110 | 4.9674 | 4.76747
112 | 4.5983 | 4.65982 | 112 | 4.72133 | 4.53679
114 | 4.61368 | 4.42913 | 114 | 4.72133 | 4.42913
116 | 4.383 | 4.75209 | 116 | 4.70596 | 4.44451
118 | 4.41375 | 4.78285 | 118 | 4.61368 | 4.52141
120 | 4.76747 | 4.73671 | 120 | 4.56754 | 4.55217
122 | 4.78285 | 4.72133 | 122 | 4.6752 | 4.49065
124 | 4.61368 | 4.78285 | 124 | 4.78285 | 4.42913
126 | 4.62906 | 4.61368 | 126 | 4.70596 | 4.49065
128 | 4.58292 | 4.70596 | 128 | 4.6752 | 4.5983
130 | 4.58292 | 4.55217 | 130 | 4.5983 | 4.42913
132 | 4.53679 | 4.44451 | 132 | 4.73671 | 4.49065
134 | 4.52141 | 4.76747 | 134 | 4.55217 | 4.62906
136 | 4.53679 | 4.5983 | 136 | 4.65982 | 4.58292
138 | 4.55217 | 4.65982 | 138 | 4.75209 | 4.383
140 | 4.5983 | 4.56754 | 140 | 4.6752 | 4.55217
142 | 4.5983 | 4.75209 | 142 | 4.76747 | 4.69058
144 | 4.58292 | 4.61368 | 144 | 4.58292 | 4.56754
146 | 4.53679 | 4.42913 | 146 | 4.82899 | 4.82899
148 | 4.55217 | 4.61368 | 148 | 4.78285 | 4.55217
150 | 4.56754 | 4.73671 | 150 | 4.62906 | 4.72133
152 | 4.383 | 4.62906 | 152 | 4.75209 | 4.58292
154 | 4.42913 | 4.5983 | 154 | 4.78285 | 4.70596
156 | 4.72133 | 4.52141 | 156 | 4.8905 | 4.62906
158 | 4.6752 | 4.55217 | 158 | 4.85974 | 4.383
160 | 4.50603 | 4.44451 | 160 | 4.5983 | 4.45989
162 | 4.44451 | 4.58292 | 162 | 4.76747 | 4.76747
164 | 4.52141 | 4.58292 | 164 | 4.53679 | 4.53679
166 | 4.53679 | 4.62906 | 166 | 4.65982 | 4.42913
168 | 4.39838 | 4.65982 | 168 | 4.58292 | 4.44451
170 | 4.41375 | 4.72133 | 170 | 4.82899 | 4.52141
172 | 4.52141 | 4.73671 | 172 | 4.84437 | 4.55217
174 | 4.52141 | 4.61368 | 174 | 4.61368 | 4.49065
176 | 4.5983 | 4.62906 | 176 | 4.73671 | 4.42913
178 | 4.65982 | 4.52141 | 178 | 4.76747 | 4.49065
180 | 4.39838 | 4.52141 | 180 | 4.61368 | 4.5983
182 | 4.45989 | 4.65982 | 182 | 4.70596 | 4.42913
184 | 4.78285 | 4.69058 | 184 | 4.53679 | 4.49065
186 | 4.78285 | 4.79823 | 186 | 4.58292 | 4.62906
188 | 4.61368 | 4.72133 | 188 | 4.72133 | 4.58292
190 | 4.61368 | 4.56754 | 190 | 4.84437 | 4.383
192 | 4.5983 | 4.82899 | 192 | 4.58292 | 4.55217
194 | 4.58292 | 4.65982 | 194 | 4.69058 | 4.69058
196 | 4.52141 | 4.72133 | 196 | 4.75209 | 4.56754
198 | 4.45989 | 4.5983 | 198 | 4.92126 | 4.82899
200 | 4.45989 | 4.62906 | 200 | 4.84437 | 4.55217
202 | 4.6752 | 4.58292 | 202 | 4.79823 | 4.72133
204 | 4.61368 | 4.53679 | 204 | 4.70596 | 4.58292
206 | 4.65982 | 4.44451 | 206 | 4.8905 | 4.70596
208 | 4.65982 | 4.61368 | 208 | 4.65982 | 4.62906
210 | 4.72133 | 4.75209 | 210 | 4.61368 | 4.383
212 | 4.70596 | 4.61368 | 212 | 4.8905 | 4.45989
214 | 4.84437 | 4.5983 | 214 | 4.50603 | 4.76747
216 | 4.84437 | 4.73671 | 216 | 4.73671 | 4.53679
218 | 4.6752 | 4.49065 | 218 | 4.87512 | 4.42913
220 | 4.5983 | 4.73671 | 220 | 4.65982 | 4.44451
222 | 4.78285 | 4.65982 | 222 | 4.9674 | 4.52141
224 | 4.75209 | 4.62906 | 224 | 4.85974 | 4.55217
226 | 4.73671 | 4.52141 | 226 | 4.45989 | 4.49065
228 | 4.72133 | 4.70596 | 228 | 4.6752 | 4.42913
230 | 4.76747 | 4.70596 | 230 | 4.70596 | 4.49065
232 | 4.78285 | 4.72133 | 232 | 4.58292 | 4.5983
234 | 4.76747 | 4.50603 | 234 | 4.6752 | 4.42913
236 | 4.75209 | 4.70596 | 236 | 4.90588 | 4.49065
238 | 4.61368 | 4.50603 | 238 | 4.72133 | 4.62906
240 | 4.58292 | 4.62906 | 240 | 4.82899 | 4.58292
242 | 4.6752 | 4.70596 | 242 | 4.65982 | 4.383
244 | 4.62906 | 4.73671 | 244 | 4.90588 | 4.55217
246 | 4.53679 | 4.79823 | 246 | 4.92126 | 4.69058
248 | 4.56754 | 4.65982 | 248 | 4.90588 | 4.56754
250 | 4.76747 | 4.61368 | 250 | 4.73671 | 4.82899
252 | 4.73671 | 4.73671 | 252 | 4.8905 | 4.55217
254 | 4.49065 | 4.53679 | 254 | 4.93664 | 4.62906
256 | 4.52141 | 4.62906 | 256 | 4.76747 | 4.383
258 | 4.52141 | 4.62906 | 262.14644 | 4.8905 | 4.45989
260 | 4.53679 | 4.5983 | 260 | 4.93664 | 4.76747
262 | 4.6752 | 4.78285 | 262 | 4.73671 | 4.53679
264 | 4.69058 | 4.69058 | 264 | 4.70596 | 4.42913
266 | 4.65982 | 4.82899 | 266 | 4.8905 | 4.44451
268 | 4.65982 | 4.79823 | 268 | 4.65982 | 4.52141
270 | 4.55217 | 4.58292 | 270 | 4.61368 | 4.55217
272 | 4.53679 | 4.65982 | 272 | 4.8905 | 4.49065
274 | 4.79823 | 4.6752 | 274 | 4.50603 | 4.42913
276 | 4.72133 | 4.72133 | 276 | 4.73671 | 4.49065
278 | 4.69058 | 4.79823 | 278 | 4.87512 | 4.5983
280 | 4.69058 | 4.6752 | 280 | 4.65982 | 4.42913
282 | 4.73671 | 4.69058 | 282 | 4.9674 | 4.49065
284 | 4.75209 | 4.5983 | 284 | 4.85974 | 4.62906
286 | 4.55217 | 4.87512 | 286 | 4.45989 | 4.58292
288.89142 | 4.53679 | 4.70596 | 288 | 4.6752 | 4.383
290 | 4.84437 | 4.76747 | 290 | 4.70596 | 4.55217
292 | 4.79823 | 4.6752 | 296.47582 | 4.58292 | 4.69058
294 | 4.61368 | 4.49065 | 294 | 4.6752 | 4.56754
296 | 4.65982 | 4.69058 | 296 | 4.90588 | 4.82899
298 | 4.65982 | 4.5983 | 298 | 4.72133 | 4.55217
300 | 4.70596 | 4.56754 | 300 | 4.82899 | 4.72133
302 | 4.78285 | 4.55217 | 302 | 4.65982 | 4.58292
304 | 4.73671 | 4.56754 | 304 | 4.90588 | 4.70596
306 | 4.72133 | 4.53679 | 306 | 4.92126 | 4.62906
308 | 4.72133 | 4.65982 | 308 | 4.90588 | 4.383
310 | 4.70596 | 4.50603 | 310 | 4.73671 | 4.45989
312 | 4.70596 | 4.69058 | 312 | 4.6752 | 4.76747
314 | 4.62906 | 4.6752 | 314 | 4.90588 | 4.53679
316 | 4.6752 | 4.72133 | 316 | 4.72133 | 4.42913
318 | 4.73671 | 4.69058 | 318 | 4.6752 | 4.44451
320 | 4.69058 | 4.53679 | 320 | 4.90588 | 4.52141
322 | 4.6752 | 4.76747 | 322 | 4.72133 | 4.55217
324 | 4.6752 | 4.70596 | 324 | 4.82899 | 4.49065
326 | 4.76747 | 4.73671 | 326 | 4.65982 | 4.42913
328 | 4.76747 | 4.70596 | 328 | 4.90588 | 4.49065
330 | 4.5983 | 4.61368 | 330 | 4.92126 | 4.5983
332 | 4.52141 | 4.73671 | 332 | 4.90588 | 4.42913
334 | 4.61368 | 4.5983 | 334 | 4.90588 | 4.49065
336 | 4.56754 | 4.69058 | 336 | 6.7206 | 4.62906
338 | 4.6752 | 4.72133 | 338 | 12.10322 | 4.58292
340 | 4.75209 | 4.73671 | 340 | 13.85642 | 4.383
342 | 4.85974 | 4.56754 | 342 | 12.64149 | 4.55217
344 | 4.79823 | 4.56754 | 344 | 13.0721 | 4.69058
346 | 4.61368 | 4.69058 | 346 | 12.96444 | 4.56754
348 | 4.62906 | 4.79823 | 348 | 13.61036 | 4.44451
350 | 4.78285 | 5.01353 | 350 | 12.64149 | 4.52141
352 | 4.79823 | 4.69058 | 352 | 14.27165 | 4.55217
354 | 4.62906 | 4.78285 | 354 | 12.34929 | 4.49065
356 | 4.61368 | 4.69058 | 356 | 13.01058 | 4.42913
358 | 4.5983 | 4.61368 | 358 | 12.84141 | 4.49065
360 | 4.58292 | 4.84437 | 360 | 13.01058 | 4.5983
362 | 4.62906 | 4.58292 | 362 | 13.81029 | 4.55217
364 | 4.6752 | 4.75209 | 364 | 12.84141 | 4.72133
366 | 4.79823 | 4.62906 | 366 | 13.39505 | 4.58292
368 | 4.82899 | 4.6752 | 368 | 13.33354 | 4.70596
370 | 4.69058 | 4.87512 | 370 | 12.74914 | 6.0593
372 | 4.72133 | 4.6752 | 372 | 13.25664 | 17.14751
374 | 4.65982 | 4.58292 | 374 | 13.05672 | 27.7436
376 | 4.69058 | 4.73671 | 376 | 12.79528 | 28.55869
378 | 4.93664 | 4.92126 | 378 | 13.70263 | 28.9124
380 | 4.95202 | 4.76747 | 380 | 13.11823 | 28.77399
382 | 4.76747 | 4.82899 | 382 | 12.74914 | 27.68209
384 | 4.76747 | 4.73671 | 384 | 13.67187 | 26.80549
386 | 4.70596 | 4.76747 | 386 | 13.2874 | 25.92889
388 | 4.78285 | 4.93664 | 388 | 12.74914 | 25.08305
390 | 4.95202 | 4.84437 | 390 | 13.22589 | 24.2372
392 | 4.95202 | 4.69058 | 392 | 14.33317 | 24.37561
394 | 4.82899 | 4.85974 | 394 | 12.87217 | 25.79048
396 | 4.90588 | 4.79823 | 396 | 12.64149 | 27.18996
398 | 4.69058 | 4.55217 | 398 | 13.68725 | 29.60445
400 | 4.65982 | 4.62906 | 400 | 13.67187 | 31.71137
402 | 4.62906 | 4.5983 | 402 | 12.76452 | 30.65022
404 | 4.65982 | 4.87512 | 404 | 13.44119 | 29.34301
406 | 4.72133 | 4.76747 | 406 | 14.73302 | 27.55905
408 | 4.76747 | 4.73671 | 408 | 12.85679 | 27.06693
410 | 4.93664 | 4.90588 | 410 | 12.91831 | 26.92852
412 | 4.8905 | 4.82899 | 412 | 14.13324 | 28.80475
414 | 4.85974 | 4.73671 | 414 | 13.30278 | 31.48069
416 | 4.87512 | 4.79823 | 416 | 12.68762 | 34.32579
418 | 4.55217 | 4.75209 | 418 | 14.25627 | 30.01968
420 | 4.5983 | 4.8905 | 420 | 13.61036 | 27.43602
422 | 4.56754 | 4.90588 | 422 | 13.02596 | 26.68245
424 | 4.61368 | 4.65982 | 424 | 13.76415 | 26.68245
426 | 4.56754 | 4.69058 | 426 | 14.02559 | 30.60409
428 | 4.61368 | 4.78285 | 428 | 12.87217 | 34.06435
430 | 4.72133 | 4.72133 | 430 | 13.24126 | 30.20423
432 | 4.72133 | 4.95202 | 432 | 14.60999 | 27.88201
434 | 4.65982 | 4.84437 | 434 | 13.51809 | 27.88201
436 | 4.69058 | 4.95202 | 436 | 13.2874 | 26.77473
438 | 4.93664 | 4.65982 | 438 | 14.22552 | 29.05081
440 | 4.95202 | 4.9674 | 440 | 13.59498 | 32.03432
442 | 4.76747 | 4.56754 | 442 | 13.51809 | 31.63447
444 | 4.76747 | 4.72133 | 452.55474 | 14.05635 | 29.23536
446 | 4.70596 | 4.9674 | 446 | 13.90256 | 27.65133
448 | 4.78285 | 4.62906 | 448 | 13.10285 | 27.06693
450 | 4.95202 | 4.79823 | 450 | 13.91794 | 29.31225
452 | 4.95202 | 4.95202 | 452 | 14.08711 | 32.64949
454 | 4.82899 | 4.90588 | 454 | 12.93369 | 31.92667
456 | 4.90588 | 4.92126 | 456 | 13.85642 | 28.46641
458 | 4.69058 | 4.87512 | 458 | 14.39469 | 27.46678
460 | 4.65982 | 4.70596 | 460 | 13.39505 | 26.63632
462 | 4.62906 | 4.84437 | 462 | 13.77953 | 30.06582
464 | 4.65982 | 4.78285 | 464 | 14.67151 | 32.46494
466 | 4.72133 | 4.72133 | 466 | 13.45657 | 30.72712
468 | 4.76747 | 4.69058 | 468 | 13.59498 | 28.02042
470 | 4.93664 | 4.72133 | 470 | 14.28703 | 26.74397
472 | 4.8905 | 4.85974 | 472 | 13.51809 | 25.89813
474 | 4.85974 | 4.78285 | 474 | 13.59498 | 28.38951
476 | 4.87512 | 4.87512 | 476 | 14.44082 | 30.9578
478 | 4.55217 | 4.82899 | 478 | 13.3643 | 29.80438
480 | 4.5983 | 4.49065 | 480 | 13.30278 | 27.14382
482 | 4.56754 | 4.72133 | 482 | 14.5331 | 26.34412
484 | 4.61368 | 4.62906 | 484 | 13.45657 | 26.39025
486 | 4.56754 | 4.49065 | 486 | 13.44119 | 29.1277
488 | 4.61368 | 4.6752 | 488 | 14.60999 | 33.26464
490 | 4.72133 | 4.82899 | 490 | 13.50271 | 30.41954
492 | 4.72133 | 4.76747 | 494.46852 | 13.41043 | 28.08194
494 | 4.65982 | 4.82899 | 494 | 14.51772 | 27.11307
496 | 4.69058 | 4.92126 | 496 | 13.81029 | 27.46678
498 | 4.93664 | 4.76747 | 498 | 13.11823 | 31.09621
500 | 4.95202 | 4.70596 | 500 | 14.50234 | 33.08009
502 | 4.76747 | 4.72133 | 502 | 13.53346 | 29.63521
504 | 4.76747 | 4.87512 | 504 | 13.33354 | 27.54368
506 | 4.70596 | 4.61368 | 506 | 13.97945 | 26.97466
508 | 4.78285 | 4.6752 | 508 | 13.84104 | 27.75898
510 | 4.95202 | 4.61368 | 510 | 13.34892 | 31.48069
512 | 4.95202 | 4.78285 | 512 | 13.88718 | 32.54183
514 | 4.82899 | 4.52141 | 514 | 14.01021 | 29.18922
516 | 4.90588 | 4.70596 | 516 | 13.02596 | 27.14382
518 | 4.69058 | 4.62906 | 518 | 13.84104 | 26.9439
520 | 4.65982 | 4.8905 | 520 | 13.90256 | 28.92778
522 | 4.62906 | 4.78285 | 522 | 13.05672 | 31.37303
524 | 4.65982 | 4.8905 | 524 | 13.97945 | 31.03469
526 | 4.72133 | 4.72133 | 526 | 14.13324 | 27.55905
528 | 4.58292 | 4.72133 | 528 | 13.16437 | 26.39025
530 | 4.42913 | 4.69058 | 530 | 14.08711 | 28.42027
532 | 4.383 | 4.73671 | 532 | 14.08711 | 29.68135
534 | 4.75209 | 4.52141 | 534 | 13.34892 | 32.43418
536 | 4.69058 | 4.73671 | 536 | 14.13324 | 30.26575
538 | 4.49065 | 4.72133 | 538 | 13.93332 | 27.60519
540 | 4.49065 | 4.58292 | 540 | 13.33354 | 26.89776
542 | 4.52141 | 4.58292 | 542 | 14.44082 | 27.88201
544 | 4.53679 | 4.72133 | 544 | 13.93332 | 30.69636
546 | 4.383 | 4.6752 | 546 | 13.33354 | 31.84978
548 | 4.42913 | 4.72133 | 548 | 14.42544 | 29.75824
550 | 4.52141 | 4.8905 | 555.54288 | 13.56422 | 26.55943
552 | 4.52141 | 4.76747 | 552 | 13.45657 | 26.54404
554 | 4.5983 | 4.62906 | 563.52646 | 14.4562 | 28.22035
556 | 4.61368 | 4.99816 | 557.93796 | 13.81029 | 31.25
558 | 4.383 | 4.70596 | 555.54288 | 13.68725 | 30.7425
560 | 4.41375 | 5.02891 | 557.93796 | 14.77916 | 28.34338
562 | 4.76747 | 4.76747 | 560.73221 | 13.8718 | 26.74397
564 | 4.41375 | 4.99816 | 563.52646 | 13.85642 | 26.69784
566 | 4.58292 | 17.94722 | 571.11086 | 14.77916 | 28.60482
568 | 5.16732 | 28.46641 | 568 | 13.61036 | 30.81939
570 | 11.5342 | 25.75972 | 568.71578 | 13.73339 | 29.29688
572 | 14.97908 | 26.69784 | 568.71578 | 14.96371 | 27.75898
574 | 14.01021 | 25.03691 | 573.90511 | 13.70263 | 26.34412
576 | 14.97908 | 26.91314 | 576.69936 | 13.62574 | 26.55943
578 | 15.53273 | 25.43676 | 579.09443 | 14.73302 | 29.2046
580 | 13.96407 | 26.3595 | 580 | 13.79491 | 31.43455
582 | 13.88718 | 24.76009 | 582 | 13.56422 | 29.48142
584 | 15.19439 | 26.2826 | 584 | 14.91757 | 27.86663
586 | 15.51735 | 26.34412 | 586 | 13.59498 | 26.17495
588 | 14.25627 | 24.19107 | 588 | 13.61036 | 26.71321
590 | 14.13324 | 27.46678 | 590 | 14.94833 | 29.55832
592 | 14.76378 | 26.00578 | 592 | 13.59498 | 31.78826
594 | 15.77879 | 27.22072 | 594 | 13.68725 | 30.28113
596 | 14.27165 | 25.95965 | 596 | 14.71764 | 27.94353
598 | 13.67187 | 25.7751 | 598 | 13.8718 | 26.0673
600 | 14.36393 | 27.94353 | 603.04516 | 13.85642 | 27.25147
602 | 15.74803 | 26.05192 | 602 | 15.05598 | 29.08157
604 | 14.90219 | 26.02116 | 611.02874 | 13.81029 | 30.51181
606 | 13.70263 | 28.22035 | 606 | 13.91794 | 28.48179
608 | 14.37931 | 26.43639 | 608 | 15.07136 | 27.12845
610 | 15.51735 | 28.86626 | 610 | 13.45657 | 26.63632
612 | 14.60999 | 26.95927 | 616.21807 | 13.73339 | 27.80511
614 | 14.01021 | 26.69784 | 614 | 14.93295 | 32.26501
616 | 13.96407 | 26.82086 | 616 | 13.64112 | 33.06471
618 | 15.30204 | 25.1907 | 618 | 13.84104 | 28.60482
620 | 15.34818 | 28.14345 | 618.61314 | 15.00984 | 26.43639
622 | 14.17938 | 25.74434 | 622 | 13.74877 | 25.97502
624 | 14.02559 | 27.06693 | 624 | 13.84104 | 26.91314
626 | 15.25591 | 27.25147 | 626 | 15.19439 | 11.30352
628 | 15.50197 | 25.51365 | 628 | 13.61036 | 4.55217
630 | 14.11786 | 27.58981 | 630 | 13.93332 | 4.8905
632 | 14.10249 | 26.02116 | 632 | 15.20977 | 4.87512
634 | 14.96371 | 26.89776 | 634 | 4.50603 | 4.70596
636 | 15.39432 | 27.09769 | 636 | 4.79823 | 4.6752
638 | 14.17938 | 25.86737 | 638 | 4.75209 | 4.58292
640 | 14.02559 | 26.91314 | 640 | 4.58292 | 4.72133
642 | 14.91757 | 25.1138 | 642 | 4.82899 | 4.70596
644 | 15.73265 | 27.12845 | 644 | 4.76747 | 4.70596
646 | 14.42544 | 26.9439 | 646 | 4.61368 | 4.61368
648 | 14.11786 | 25.51365 | 648 | 4.6752 | 4.79823
650 | 14.76378 | 27.42064 | 650 | 4.82899 | 4.58292
652 | 15.79417 | 25.92889 | 652 | 4.75209 | 4.84437
654 | 14.22552 | 26.97466 | 654 | 4.65982 | 4.45989
656 | 13.68725 | 27.09769 | 656 | 4.65982 | 4.55217
658 | 14.97908 | 25.62131 | 658 | 4.70596 | 4.61368
660 | 16.04023 | 27.08231 | 660 | 4.69058 | 4.76747
662 | 14.28703 | 25.54441 | 663.72035 | 4.82899 | 4.69058
664 | 13.90256 | 25.65207 | 664 | 4.75209 | 4.6752
666 | 14.76378 | 26.59018 | 658.53102 | 4.65982 | 4.65982
668 | 15.93258 | 25.09842 | 668 | 4.65982 | 4.61368
670 | 14.57923 | 27.08231 | 670 | 4.70596 | 4.69058
672 | 13.8718 | 25.37525 | 672 | 4.69058 | 4.75209
674 | 14.90219 | 26.48253 | 674 | 4.5983 | 4.65982
676 | 15.85568 | 28.06656 | 676 | 4.58292 | 4.79823
678 | 14.30241 | 24.77547 | 676.89325 | 4.56754 | 4.5983
680 | 13.88718 | 26.88238 | 680 | 4.72133 | 4.78285
682 | 14.80992 | 25.74434 | 682 | 4.70596 | 4.70596
684 | 15.67114 | 25.89813 | 684 | 4.70596 | 4.5983
686 | 14.59461 | 27.03617 | 686 | 4.49065 | 4.87512
688 | 13.91794 | 24.94464 | 688 | 4.61368 | 4.79823
690 | 14.39469 | 26.97466 | 695.25547 | 4.70596 | 4.6752
692 | 15.74803 | 25.59055 | 687.67108 | 4.79823 | 4.73671
694 | 14.80992 | 25.74434 | 700.84398 | 4.53679 | 4.45989
696 | 14.02559 | 28.14345 | 703.23905 | 4.76747 | 4.93664
698 | 14.5331 | 25.95965 | 690.06615 | 4.93664 | 4.82899
700 | 15.87106 | 28.31262 | 692.8604 | 4.70596 | 4.69058
702 | 15.16363 | 24.8985 | 702 | 4.76747 | 4.76747
704 | 14.11786 | 25.6982 | 704 | 4.52141 | 4.75209
706 | 14.44082 | 26.52867 | 700.84398 | 4.70596 | 4.6752
708 | 15.30204 | 24.80622 | 708 | 4.58292 | 4.55217
710 | 15.28666 | 26.89776 | 710 | 4.72133 | 4.5983
712 | 14.08711 | 25.25221 | 712 | 4.55217 | 4.69058
714 | 14.22552 | 25.52904 | 714 | 4.55217 | 4.61368
716 | 15.36356 | 26.60556 | 716 | 4.50603 | 4.79823
718 | 15.88644 | 24.69857 | 719.2062 | 4.79823 | 4.65982
720 | 14.42544 | 27.02079 | 720 | 4.5983 | 4.75209
722 | 14.13324 | 25.55979 | 722 | 4.75209 | 4.52141
724 | 14.76378 | 26.03654 | 724 | 4.84437 | 4.58292
726 | 15.85568 | 26.54404 | 726 | 4.78285 | 4.44451
728 | 14.7484 | 25.09842 | 728 | 4.69058 | 4.55217
730 | 13.8718 | 26.80549 | 730 | 4.58292 | 4.52141
732 | 14.62537 | 25.60593 | 732 | 4.72133 | 4.72133
734 | 15.625 | 26.51329 | 734 | 4.61368 | 4.58292
736 | 15.02522 | 26.72859 | 736 | 4.75209 | 4.61368
738 | 14.01021 | 25.1907 | 737.56843 | 4.69058 | 4.61368
740 | 14.27165 | 27.08231 | 740 | 4.69058 | 5.19808
742 | 15.42507 | 27.03617 | 742 | 4.62906 | 89.10555
744 | 15.10212 | 27.20534 | 744 | 4.69058 | 180.1027
746 | 14.08711 | 28.65096 | 746 | 61.63878 | 159.1566
748 | 14.34855 | 26.48253 | 748 | 80.87783 | 181.8559
750 | 15.20977 | 26.85162 | 750 | 94.02682 | 219.9342
752 | 15.50197 | 25.28297 | 752 | 119.279 | 175.366
754 | 14.10249 | 25.86737 | 754 | 114.9422 | 156.0654
756 | 13.8718 | 26.12881 | 756 | 90.56656 | 182.5172
758 | 15.16363 | 24.8216 | 758 | 90.72035 | 204.9705
760 | 15.67114 | 26.89776 | 760 | 101.055 | 214.3055
762 | 14.04097 | 24.92925 | 762 | 117.2336 | 210.6145
764 | 14.07173 | 25.62131 | 764 | 126.5994 | 171.6597
766 | 14.97908 | 26.12881 | 766 | 96.24139 | 173.2437
768 | 15.54811 | 24.52941 | 768 | 85.2762 | 159.6641
770 | 14.44082 | 26.55943 | 770 | 88.33662 | 179.626
772 | 14.08711 | 25.14456 | 772 | 101.2549 | 186.7618
774 | 14.64075 | 25.46752 | 774 | 117.1106 | 187.054
776 | 15.36356 | 27.54368 | 776 | 122.0934 | 212.9675
778 | 14.57923 | 24.8216 | 778 | 98.14838 | 201.2487
780 | 13.64112 | 27.20534 | 780 | 88.55192 | 219.7035
782 | 14.37931 | 25.00615 | 782 | 86.61417 | 182.4249
784 | 15.60962 | 26.12881 | 784 | 97.79465 | 200.2799
786 | 15.28666 | 26.0673 | 786 | 111.0359 | 199.4648
788 | 13.85642 | 24.88312 | 788 | 126.7532 | 181.4715
790 | 14.07173 | 26.95927 | 790 | 109.7133 | 160.1562
792 | 15.19439 | 26.00578 | 792 | 91.3355 | 161.3404
794 | 15.39432 | 27.4514 | 794 | 86.82948 | 163.8164
796 | 14.04097 | 27.68209 | 796 | 89.75148 | 160.7406
798 | 13.88718 | 25.92889 | 798 | 100.8089 | 167.0614
800 | 15.02522 | 28.45103 | 800 | 117.6642 | 177.3038
802 | 15.88644 | 26.17495 | 802 | 125.6921 | 186.1313
804 | 14.34855 | 27.25147 | 804 | 117.5412 | 193.0826
806 | 13.91794 | 26.46715 | 806 | 98.42519 | 203.4941
808 | 14.64075 | 24.74471 | 808 | 87.52153 | 192.7288
810 | 15.53273 | 26.60556 | 810 | 88.39812 | 201.1104
812 | 14.67151 | 25.54441 | 812 | 100.4552 | 216.4431
814 | 14.19476 | 26.42101 | 814 | 114.9883 | 213.3058
816 | 14.50234 | 26.77473 | 816 | 126.8916 | 212.46
818 | 15.57886 | 25.42138 | 818 | 122.9854 | 219.319
820 | 15.17901 | 28.45103 | 820 | 102.393 | 212.8137
822 | 14.19476 | 26.25185 | 822 | 91.7046 | 215.9664
824 | 14.4562 | 27.03617 | 824 | 88.96715 | 198.9881
826 | 15.53273 | 27.97429 | 826 | 95.25713 | 212.5677
828 | 15.11749 | 26.11344 | 828 | 108.5907 | 204.8474
830 | 14.21014 | 28.42027 | 830 | 125.323 | 207.9847
832 | 14.36393 | 26.77473 | 832 | 128.2449 | 200.3875
834 | 14.73302 | 26.72859 | 834 | 108.36 | 196.9427
836 | 15.87106 | 27.98966 | 836 | 94.94955 | 197.4809
838 | 14.73302 | 25.80585 | 838 | 87.72146 | 184.5626
840 | 14.11786 | 28.06656 | 840 | 91.19709 | 185.4084
842 | 14.85605 | 26.85162 | 842 | 104.3768 | 183.7937
844 | 15.96334 | 25.91351 | 844 | 117.4951 | 180.6564
846 | 14.4562 | 26.80549 | 846 | 126.8455 | 175.5813
848 | 14.11786 | 25.00615 | 848 | 124.2464 | 171.4444
850 | 14.79454 | 26.867 | 850 | 98.57898 | 169.2144
852 | 15.59424 | 25.34449 | 852 | 88.33662 | 174.5663
854 | 15.94796 | 25.92889 | 854 | 91.95066 | 173.9512
856 | 14.54847 | 26.6517 | 856 | 100.7474 | 167.5996
858 | 14.44082 | 25.68283 | 858 | 116.7723 | 171.7058
860 | 16.11712 | 27.42064 | 860 | 132.305 | 174.6124
862 | 16.25554 | 25.03691 | 862 | 126.138 | 184.2704
864 | 14.85605 | 25.37525 | 864 | 107.1297 | 187.4077
866 | 14.85605 | 26.11344 | 866 | 93.05795 | 189.2224
868 | 16.07099 | 24.46789 | 868 | 90.828 | 189.1455
870 | 16.64001 | 26.6517 | 870 | 94.90342 | 190.9141
872 | 15.05598 | 25.17532 | 872 | 112.2509 | 199.2649
874 | 14.71764 | 26.03654 | 874 | 130.2904 | 201.095
876 | 15.45583 | 25.86737 | 876 | 131.1823 | 184.8702
878 | 16.88607 | 24.69857 | 878 | 116.9414 | 218.4578
880 | 15.20977 | 26.62094 | 880 | 97.9792 | 221.1491
882 | 14.70226 | 24.54478 | 882 | 91.90453 | 215.0591
884 | 15.51735 | 25.94427 | 884 | 92.08907 | 220.7031
886 | 16.45546 | 25.28297 | 886 | 103.3772 | 221.226
888 | 15.85568 | 24.85236 | 888 | 115.4189 | 224.9631
890 | 14.70226 | 26.79011 | 890 | 135.2424 | 216.1817
892 | 15.10212 | 24.92925 | 892 | 133.0124 | 210.6914
894 | 16.17864 | 25.79048 | 894 | 106.007 | 216.1048
896 | 16.56311 | 25.59055 | 896 | 96.34904 | 210.1378
898 | 14.91757 | 24.8985 | 898 | 90.05905 | 221.3183
900 | 14.67151 | 26.72859 | 900 | 92.93492 | 236.082
902 | 14.36393 | 24.71395 | 902 | 104.7921 | 205.3088
904 | 14.73302 | 26.40563 | 904 | 119.2175 | 199.5878
906 | 15.87106 | 25.72896 | 906 | 129.8751 | 207.8463
908 | 14.73302 | 25.45214 | 908 | 137.703 | 197.6347
910 | 14.11786 | 26.59018 | 910 | 111.9433 | 186.7618
912 | 14.85605 | 24.39099 | 912 | 95.81078 | 204.4937
914 | 15.96334 | 26.63632 | 914 | 91.50467 | 202.7251
916 | 14.4562 | 25.43676 | 916 | 95.84153 | 196.2814
918 | 14.11786 | 25.71358 | 918 | 104.4537 | 191.6369
920 | 14.79454 | 27.98966 | 920 | 120.3402 | 173.0899
922 | 15.59424 | 24.72933 | 922 | 135.9498 | 170.6754
924 | 15.94796 | 26.68245 | 924 | 137.3339 | 177.4883
926 | 14.54847 | 24.80622 | 926 | 124.8616 | 172.444
928 | 14.44082 | 25.91351 | 928 | 99.33255 | 181.8867
930 | 16.11712 | 26.43639 | 930 | 91.47392 | 162.663
932 | 16.25554 | 24.43713 | 932 | 97.62549 | 166.1079
934 | 14.85605 | 26.3595 | 934 | 102.2546 | 173.1207
936 | 14.85605 | 24.2372 | 936 | 113.9118 | 177.1807
938 | 16.07099 | 25.59055 | 938 | 132.6279 | 167.0153
940 | 16.64001 | 25.35987 | 940 | 139.4254 | 177.5498
942 | 15.05598 | 25.88275 | 942 | 129.5675 | 182.548
944 | 14.71764 | 28.09732 | 944 | 109.6518 | 179.9182
946 | 15.45583 | 24.40637 | 946 | 95.18024 | 187.4077
948 | 16.88607 | 27.03617 | 948 | 92.05832 | 197.5117
950 | 15.20977 | 26.60556 | 950 | 99.45558 | 211.6603
952 | 14.70226 | 25.1907 | 952 | 109.7902 | 189.6223
954 | 15.51735 | 26.29798 | 954 | 123.1238 | 207.8463
956 | 16.45546 | 25.406 | 956 | 138.841 | 207.5387
958 | 14.36393 | 26.2826 | 958 | 138.2874 | 207.4157
960 | 14.73302 | 24.80622 | 960 | 124.2311 | 209.1997
962 | 15.87106 | 25.08305 | 962 | 107.7448 | 206.2162
964 | 14.73302 | 26.19033 | 964 | 93.36552 | 203.9401
966 | 14.11786 | 24.63706 | 966 | 93.91917 | 219.4728
968 | 14.85605 | 26.42101 | 968 | 101.5779 | 216.52
970 | 15.96334 | 25.23684 | 970 | 115.2036 | 194.7742
972 | 14.4562 | 25.34449 | 972 | 127.2453 | 196.3429
974 | 14.11786 | 26.42101 | 974 | 142.9011 | 198.7574
976 | 14.79454 | 25.14456 | 976 | 136.5342 | 190.1759
978 | 15.59424 | 26.45177 | 978 | 120.1403 | 185.7007
980 | 15.94796 | 24.97539 | 980 | 102.6236 | 201.1565
982 | 14.54847 | 25.46752 | 982 | 94.21137 | 188.838
984 | 14.44082 | 26.77473 | 984 | 94.36515 | 180.4103
986 | 16.11712 | 25.05229 | 986 | 103.6079 | 170.8446
988 | 16.25554 | 26.69784 | 988 | 116.5877 | 161.2635
990 | 14.85605 | 17.79343 | 990 | 133.7968 | 164.3547
992 | 14.85605 | 4.84437 | 992 | 146.8227 | 170.5985
994 | 16.07099 | 4.73671 | 994 | 135.3961 | 180.5026
996 | 16.64001 | 4.76747 | 996 | 121.4013 | 177.5959
998 | 15.05598 | 4.84437 | 998 | 103.7771 | 183.8244
1000 | 14.71764 | 4.62906 | 1000 | 92.25824 | 194.1129
1000 | 4.58292 | 4.78285 | 1000 | 95.36478 | 189.407
1000 | 4.69058 | 4.6752 | 1000 | 103.1158 | 206.8775
1010 | 4.53679 | 4.78285 | 1010 | 118.2333 | 206.6468
1010 | 4.62906 | 4.45989 | 1010 | 134.1351 | 211.891
1010 | 4.55217 | 4.82899 | 1010 | 146.1614 | 211.1989
1010 | 4.5983 | 4.58292 | 1010 | 140.502 | 222.9177
1010 | 4.58292 | 4.72133 | 1010 | 123.1391 | 201.7101
1020 | 4.50603 | 4.84437 | 1020 | 107.5295 | 219.6266
1020 | 4.72133 | 4.84437 | 1020 | 95.08797 | 205.8317
1020 | 4.72133 | 4.79823 | 1020 | 92.75037 | 194.8511
1020 | 4.72133 | 4.70596 | 1020 | 102.7467 | 179.6106
1020 | 4.70596 | 4.78285 | 1020 | 115.8188 | 176.3503
1030 | 4.6752 | 4.72133 | 1030 | 128.9831 | 166.0156
1030 | 4.62906 | 4.79823 | 1030 | 146.8688 | 165.0314
1030 | 4.55217 | 4.9674 | 1030 | 145.2079 | 162.3554
1030 | 4.42913 | 4.5983 | 1030 | 129.7675 | 167.2767
1030 | 4.52141 | 4.53679 | 1030 | 108.6214 | 185.6699
1040 | 4.62906 | 4.76747 | 1040 | 95.84153 | 201.1719
1040 | 4.55217 | 4.82899 | 1040 | 94.82652 | 188.9918
1040 | 4.5983 | 4.65982 | 1040 | 101.4702 | 201.8024
1040 | 4.58292 | 4.62906 | 1040 | 106.007 | 222.8408
1040 | 4.50603 | 4.72133 | 1040 | 74.66474 | 163.0629
1050 | 4.72133 | 4.69058 | 1050 | 4.78285 | 4.82899
1050 | 4.72133 | 4.75209 | 1050 | 4.78285 | 4.6752
1050 | 4.72133 | 4.79823 | 1050 | 4.90588 | 4.70596
1050 | 4.70596 | 4.87512 | 1050 | 4.65982 | 4.5983
1050 | 4.6752 | 4.70596 | 1050 | 4.72133 | 4.55217
1060 | 4.62906 | 4.61368 | 1060 | 4.85974 | 4.45989
1060 | 4.55217 | 4.84437 | 1060 | 4.82899 | 4.62906
1060 | 4.42913 | 4.76747 | 1060 | 5.01353 | 4.79823
1060 | 4.52141 | 4.76747 | 1060 | 4.65982 | 4.6752
1060 | 4.75209 | 4.56754 | 1060 | 4.75209 | 4.52141
1070 | 4.70596 | 4.75209 | 1070 | 4.90588 | 4.62906
1070 | 4.70596 | 4.69058 | 1070 | 4.78285 | 4.65982
1070 | 4.44451 | 4.62906 | 1070 | 4.92126 | 4.58292
1070 | 4.58292 | 4.76747 | 1070 | 4.65982 | 4.72133
1070 | 4.65982 | 4.61368 | 1070 | 4.90588 | 4.58292
1080 | 4.39838 | 4.55217 | 1080 | 4.87512 | 4.70596
1080 | 4.52141 | 4.56754 | 1080 | 4.73671 | 4.62906
1080 | 4.53679 | 4.92126 | 1080 | 4.79823 | 4.383
1080 | 4.44451 | 4.65982 | 1080 | 4.8905 | 4.45989
1080 | 4.50603 | 4.50603 | 1080 | 4.73671 | 4.76747
1090 | 4.58292 | 4.56754 | 1090 | 4.93664 | 4.53679
1090 | 4.69058 | 4.70596 | 1090 | 5.12119 | 4.42913
1090 | 4.78285 | 4.76747 | 1090 | 4.76747 | 4.44451
1090 | 4.65982 | 4.65982 | 1090 | 4.82899 | 4.52141
1090 | 4.52141 | 4.65982 | 1090 | 4.8905 | 4.55217
1100 | 4.79823 | 4.65982 | 1100 | 4.76747 | 4.49065
1100 | 4.42913 | 4.55217 | 1100 | 4.93664 | 4.42913
1100 | 4.72133 | 4.6752 | 1100 | 4.73671 | 4.49065
1100 | 4.36762 | 4.61368 | 1100 | 4.73671 | 4.5983
1100 | 4.56754 | 4.55217 | 1100 | 4.90588 | 4.42913
1110 | 4.85974 | 4.69058 | 1110 | 4.84437 | 4.49065
1110 | 4.62906 | 4.76747 | 1110 | 4.78285 | 4.62906
1110 | 4.78285 | 4.73671 | 1110 | 4.76747 | 4.58292
1110 | 4.72133 | 4.75209 | 1110 | 4.62906 | 4.383
1110 | 4.58292 | 4.76747 | 1110 | 4.69058 | 4.55217
1120 | 4.61368 | 4.73671 | 1120 | 4.84437 | 4.69058
1120 | 4.87512 | 4.56754 | 1120 | 4.78285 | 4.56754
1120 | 4.70596 | 4.78285 | 1120 | 4.76747 | 4.82899
1120 | 4.84437 | 4.52141 | 1120 | 4.78285 | 4.55217
1120 | 4.61368 | 4.72133 | 1120 | 4.76747 | 4.70596
1130 | 4.58292 | 4.69058 | 1130 | 4.85974 | 4.62906
1130 | 4.58292 | 4.61368 | 1130 | 4.82899 | 4.383
1130 | 4.72133 | 4.75209 | 1130 | 4.79823 | 4.45989
1130 | 4.70596 | 4.5983 | 1130
1130 | 4.62906 | 4.65982 | 1130
1140 | 4.53679 | 4.5983 | 1140
1140 | 4.5983 | 4.6752 | 1140
1140 | 4.45989 | 4.70596 | 1140
1140 | 4.383 | 4.70596 | 1140
1140 | 4.41375 | 4.55217 | 1140
1150 | 4.55217 | 4.6752 | 1150
1150 | 4.50603 | 4.5983 | 1150
1150 | 4.39838 | 4.56754 | 1150
1150 | 4.58292 | 4.5983 | 1150
1150 | 4.69058 | 4.6752 | 1150
1160 | 4.53679 | 4.50603 | 1160
1160 | 4.62906 | 4.69058 | 1160
1160 | 4.55217 | 4.70596 | 1160
1160 | 4.72133 | 4.73671 | 1160
1160 | 4.72133 | 4.87512 | 1160
1170 | 4.72133 | 4.45989 | 1170
1170 | 4.70596 | 4.73671 | 1170
1170 | 4.6752 | 4.58292 | 1170
1170 | 4.62906 | 4.55217 | 1170
1170 | 4.55217 | 4.6752 | 1170
1180 | 4.42913 | 4.61368 | 1180
1180 | 4.52141 | 4.6752 | 1180
1180 | 4.75209 | 4.53679 | 1180
1180 | 4.70596 | 4.69058 | 1180
1180 | 4.70596 | 4.92126 | 1180
1190 | 4.44451 | 4.75209 | 1190
1190 | 4.58292 | 4.79823 | 1190
1190 | 4.65982 | 4.79823 | 1190
1190 | 4.39838 | 4.52141 | 1190
1190 | 4.52141 | 4.65982 | 1190
1200 | 4.53679 | 4.70596 | 1200
1200 | 4.44451 | 4.52141 | 1200
1200 | 4.50603 | 4.58292 | 1200
1200 | 4.58292 | 4.58292 | 1200
1200 | 4.69058 | 4.78285 | 1200
1210 | 4.78285 | 4.76747 | 1210
1210 | 4.65982 | 4.56754 | 1210
1210 | 4.52141 | 4.45989 | 1210
1210 | 4.79823 | 4.62906 | 1210
1210 | 4.42913 | 4.69058 | 1210
1220 | 4.72133 | 4.82899 | 1220
1220 | 4.36762 | 4.58292 | 1220
1220 | 4.56754 | 4.61368 | 1220
1220 | 4.85974 | 4.82899 | 1220
1220 | 4.62906 | 4.49065 | 1220
1230 | 4.78285 | 4.6752 | 1230
1230 | 4.72133 | 4.65982 | 1230
1230 | 4.58292 | 4.55217 | 1230
1230 | 4.61368 | 4.70596 | 1230
1230 | 4.87512 | 4.87512 | 1230
1240 | 4.70596 | 4.84437 | 1240
1240 | 4.84437 | 4.65982 | 1240
1240 | 4.61368 | 4.6752 | 1240
1240 | 4.58292 | 4.85974 | 1240
1240 | 4.58292 | 4.76747 | 1240
1250 | 4.72133 | 4.69058 | 1250
1250 | 4.70596 | 4.69058 | 1250
1250 | 4.62906 | 4.52141 | 1250
1250 | 4.53679 | 4.5983 | 1250
1250 | 4.5983 | 4.58292 | 1250
1260 | 4.45989 | 4.73671 | 1260
1260 | 4.383 | 4.79823 | 1260
1260 | 4.41375 | 4.62906 | 1260
1260 | 4.55217 | 4.56754 | 1260
1260 | 4.50603 | 4.45989 | 1260
1270 | 4.39838 | 4.62906 | 1270
1270 | 4.58292 | 4.69058 | 1270
1270 | 4.69058 | 4.82899 | 1270
1270 | 4.53679 | 4.58292 | 1270
1270 | 4.62906 | 4.56754 | 1270
1280 | 4.49065 | 4.45989 | 1280
1280 | 4.45989 | 4.62906 | 1280
1280 | 4.62906 | 4.69058 | 1280
1280 | 4.61368 | 4.82899 | 1280
1280 | 4.62906 | 4.58292 | 1280
1290 | 4.62906 | 4.61368 | 1290
1290 | 4.70596 | 4.82899 | 1290
1290 | 4.6752 | 4.49065 | 1290
1290 | 4.84437 | 4.6752 | 1290
1290 | 4.84437 | 4.65982 | --
1300 | 4.6752 | 4.55217 | --
1300 | 4.61368 | 4.70596 | --
1300 | 4.61368 | 4.87512 | --
1300 | 4.65982 | 4.84437 | --
1300 | 5.41339 | 4.65982 | --
1310 | 32.44955 | 8.04318 | --
1310 | 68.14407 | 49.81237 | --
1310 | 93.31939 | 106.1147 | --
1310 | 75.77202 | 136.365 | --
1310 | 94.01144 | 130.3519 | --
1320 | 79.26304 | 139.0102 | --
1320 | 85.55302 | 137.5953 | --
1320 | 92.24287 | 134.458 | --
1320 | 77.47908 | 150.3291 | --
1320 | 107.4834 | 133.2124 | --
1330 | 77.95583 | 143.5316 | --
1330 | 107.5449 | 138.4873 | --
1330 | 79.89357 | 152.9281 | --
1330 | 103.5771 | 146.9611 | --
1330 | 98.02534 | 149.2065 | --
1340 | 87.53691 | 137.4569 | --
1340 | 115.9879 | 136.2728 | --
1340 | 104.3615 | 143.0702 | --
1340 | 85.09165 | 145.5309 | --
1340 | 110.8052 | 158.5722 | --
1350 | 96.5951 | 149.2833 | --
1350 | 82.03125 | 152.2822 | --
1350 | 109.6057 | 134.0274 | --
1350 | 82.66178 | 164.0317 | --
1350 | 80.57025 | 137.9029 | --
1360 | 112.297 | 147.9146 | --
1360 | 81.52374 | 139.4562 | --
1360 | 82.52338 | 157.1573 | --
1360 | 116.2955 | 150.083 | --
1360 | 81.3392 | 149.514 | --
1370 | 87.04478 | 144.8388 | --
1370 | 114.7576 | 152.0054 | --
1370 | 80.95472 | 151.0519 | --
1370 | 94.50356 | 148.8681 | --
1370 | 104.2846 | 142.1475 | --
1380 | 79.41683 | 140.0098 | --
1380 | 107.5757 | 146.6535 | --
1380 | 89.88988 | 135.6422 | --
1380 | 80.77017 | 152.313 | --
1380 | 120.617 | 140.4712 | --
1390 | 84.64567 | 158.3262 | --
1390 | 94.65736 | 145.8385 | --
1390 | 106.1454 | 151.0673 | --
1390 | 80.98547 | 145.0388 | --
1390 | 112.1278 | 146.2691 | --
1400 | 86.8141 | 153.9585 | --
1400 | 93.76537 | 139.8714 | --
1400 | 122.5701 | 152.2053 | --
1400 | 81.96973 | 142.0399 | --
1400 | 114.6807 | 150.2368 | --
1410 | 99.08649 | 154.8813 | --
1410 | 87.10629 | 146.6074 | --
1410 | 125.6459 | 152.6667 | --
1410 | 85.73757 | 144.7158 | --
1410 | 94.90342 | 157.0036 | --
1420 | 124.0773 | 146.9457 | --
1420 | 82.01587 | 152.8974 | --
1420 | 116.357 | 156.0962 | --
1420 | 93.15022 | 142.1014 | --
1420 | 90.65883 | 158.3108 | --
1430 | 124.0157 | 146.5305 | --
1430 | 83.66142 | 148.5452 | --
1430 | 121.4013 | 157.019 | --
1430 | 88.22895 | 145.0234 | --
1430 | 104.2384 | 154.2046 | --
1440 | 100.3783 | 150.4829 | --
1440 | 87.99828 | 148.6528 | --
1440 | 127.0762 | 156.8344 | --
1440 | 82.33883 | 149.4679 | --
1440 | 125.7228 | 153.5433 | --
1450 | 86.9525 | 152.4975 | --
1450 | 106.6991 | 143.5009 | --
1450 | 98.0561 | 152.8513 | --
1450 | 90.81262 | 144.0237 | --
1450 | 124.6924 | 146.9457 | --
1460 | 82.8617 | 151.544 | --
1460 | 132.3511 | 141.1171 | --
1460 | 84.67642 | 150.5598 | --
1460 | 114.0502 | 149.5294 | --
1460 | 93.53469 | 141.1479 | --
1470 | 98.27141 | 171.8596 | --
1470 | 111.6049 | 172.0442 | --
1470 | 86.12205 | 141.194 | --
1470 | 127.1377 | 153.2204 | --
1470 | 84.01513 | 156.7421 | --
1480 | 127.9989 | 143.5316 | --
1480 | 86.61417 | 151.9593 | --
1480 | 115.219 | 143.3471 | --
1480 | 91.88914 | 147.038 | --
1480 | 99.2249 | 155.4657 | --
1490 | 106.453 | 147.0073 | --
1490 | 87.56767 | 156.2961 | --
1490 | 131.9667 | 156.696 | --
1490 | 83.58452 | 146.8535 | --
1490 | 129.8444 | 157.8033 | --
1500 | 86.46038 | 164.7699 | --
1500 | 112.2509 | 143.2856 | --
1500 | 94.59584 | 157.3265 | --
1500 | 96.24139 | 150.2215 | --
1500 | 115.465 | 144.9926 | --
1510 | 86.66031 | 151.8209 | --
1510 | 129.7982 | 162.2785 | --
1510 | 81.00085 | 148.9911 | --
1510 | 127.3068 | 167.0921 | --
1510 | 83.96899 | 155.0966 | --
1520 | 114.4962 | 161.8633 | --
1520 | 95.10334 | 153.5279 | --
1520 | 92.78113 | 144.3928 | --
1520 | 114.65 | 146.346 | --
1520 | 86.55265 | 151.7901 | --
1530 | 134.6272 | 146.3767 | --
1530 | 83.21542 | 147.5763 | --
1530 | 128.7832 | 157.9263 | --
1530 | 87.0294 | 155.4349 | --
1530 | 115.6188 | 150.1907 | --
1540 | 94.22675 | 147.9454 | --
1540 | 97.79465 | 143.5162 | --
1540 | 109.7748 | 139.8253 | --
1540 | 89.10555 | 145.5309 | --
1540 | 127.1069 | 143.1933 | --
1550 | 84.49187 | 149.2833 | --
1550 | 128.9063 | 155.8194 | --
1550 | 84.09203 | 147.1149 | --
1550 | 128.5218 | 145.6847 | --
1550 | 86.61417 | 148.3298 | --
1560 | 113.758 | 152.0823 | --
1560 | 91.35088 | 156.9267 | --
1560 | 102.4237 | 154.5122 | --
1560 | 103.1927 | 148.2068 | --
1560 | 90.52042 | 145.5155 | --
1570 | 123.662 | 155.3273 | --
1570 | 83.93823 | 151.421 | --
1570 | 135.0117 | 148.7143 | --
1570 | 85.42999 | 160.756 | --
1570 | 123.4467 | 160.1255 | --
1580 | 87.6138 | 151.298 | --
1580 | 113.2351 | 155.5426 | --
1580 | 92.53506 | 157.3727 | --
1580 | 100.3014 | 153.4972 | --
1580 | 105.6379 | 155.5887 | --
1590 | 87.96752 | 157.6495 | --
1590 | 127.4299 | 154.1431 | --
1590 | 85.56841 | 152.2976 | --
1590 | 134.2427 | 152.1592 | --
1590 | 85.59916 | 156.4807 | --
1600 | 125.7843 | 148.622 | --
1600 | 87.89063 | 149.96 | --
1600 | 111.3743 | 162.3247 | --
1600 | 98.17913 | 158.5722 | --
1600 | 96.22601 | 152.759 | --
1610 | 113.9887 | 158.0186 | --
1610 | 87.62918 | 153.3126 | --
1610 | 129.9674 | 156.8344 | --
1610 | 85.41461 | 148.7143 | --
1610 | 130.1519 | 152.9589 | --
1620 | 85.23006 | 162.3862 | --
1620 | 122.1549 | 153.2357 | --
1620 | 90.87414 | 142.8549 | --
1620 | 104.6075 | 150.0984 | --
1620 | 101.624 | 150.6828 | --
1630 | 93.99606 | 143.101 | --
1630 | 118.7869 | 154.9735 | --
1630 | 87.52153 | 159.3565 | --
1630 | 135.7806 | 144.7619 | --
1630 | 84.44574 | 145.4079 | --
1640 | 129.6752 | 154.3891 | --
1640 | 89.42852 | 155.0043 | --
1640 | 110.7591 | 142.7627 | --
1640 | 100.6859 | 161.8941 | --
1640 | 94.67273 | 148.5605 | --
1650 | 120.1556 | 137.9491 | --
1650 | 86.82948 | 159.6641 | --
1650 | 134.0889 | 151.6671 | --
1650 | 84.93787 | 145.6385 | --
1650 | 125.8458 | 152.882 | --
1660 | 90.25897 | 157.5111 | --
1660 | 105.3765 | 145.008 | --
1660 | 111.7741 | 139.3793 | --
1660 | 88.8595 | 148.4836 | --
1660 | 130.8594 | 146.8073 | --
1670 | 98.10224 | 141.5324 | --
1670 | 101.6548 | 148.0069 | --
1670 | 132.6279 | 145.9615 | --
1670 | 87.98289 | 140.6096 | --
1670 | 114.3424 | 146.4536
1680 | 105.4995 | 157.1573
1680 | 87.8291 | 145.4847
1680 | 134.1043 | 151.5133
1680 | 94.36515 | 152.5591
1680 | 99.33255 | 140.2559
1690 | 135.2424 | 161.325
1690 | 87.38312 | 169.076
1690 | 98.39443 | 152.5283
1690 | 131.3207 | 150.1753
1690 | 87.53691 | 153.8663
1700 | 103.7617 | 154.8351
1700 | 122.9085 | 144.3159
1700 | 85.18393 | 160.5253
1700 | 120.1249 | 151.9131
1700 | 101.1473 | 146.023
1710 | 87.76759 | 147.3456
1710 | 132.6126 | 157.5111
1710 | 96.4567 | 143.793
1710 | 112.7891 | 144.6389
1710 | 127.8143 | 152.2207
1720 | 93.10408 | 163.1705
1720 | 138.8103 | 144.0699
1720 | 97.8408 | 151.0519
1720 | 111.9279 | 155.481
1720 | 124.677 | 149.0219
1730 | 92.25824 | 143.7008
1730 | 143.1318 | 152.1438
1730 | 95.94918 | 165.8772
1730 | 115.7573 | 140.8864
1730 | 118.4947 | 144.5774
1740 | 92.38127 | 149.7601
1740 | 149.1295 | 142.4551
1740 | 94.22675 | 142.5166
1740 | 116.4032 | 157.4957
1740 | 116.1571 | 159.7718
1750 | 132.6279 | 144.8388
1750 | 87.98289 | 156.1731
1750 | 114.3424 | 164.1548
1750 | 105.4995 | 151.8824
1750 | 87.8291 | 151.99
1760 | 134.1043 | 154.0662
1760 | 94.36515 | 155.5118
1760 | 132.6279 | 150.5905
1760 | 87.98289 | 155.804
1760 | 114.3424 | 156.4345
1770 | 105.4995 | 158.9106
1770 | 87.8291 | 156.7575
1770 | 134.1043 | 145.008
1770 | 94.36515 | 169.1683
1770 | 99.33255 | 175.9658
1780 | 135.2424 | 142.6089
1780 | 87.38312 | 151.6517
1780 | 98.39443 | 153.6356
1780 | 131.3207 | 152.4053
1780 | 87.53691 | 146.1306
1790 | 103.7617 | 145.8846
1795.50639 | 122.9085 | 174.1203
1790 | 85.18393 | 177.0116
1790 | 120.1249 | 143.6393
1790 | 101.1473 | 148.4836
1800 | 87.76759 | 159.5103
1800 | 132.6126 | 158.034
1800 | 96.4567 | 148.4068
1800 | 112.7891 | 155.5733
1800 | 127.8143 | 157.6495
1810 | 93.10408 | 153.0358
1810 | 138.8103 | 145.5001
1810 | 97.8408 | 152.1592
1810 | 111.9279 | 156.3577
1810 | 124.677 | 148.5144
1820 | 92.25824 | 143.1933
1820 | 143.1318 | 148.0069
1820 | 95.94918 | 154.1892
1820 | 115.7573 | 4.72133
1820 | 118.4947 | 4.36762
1830 | 92.38127 | 4.6752
1830 | 149.1295 | 4.52141
1830 | 94.22675 | 4.5983
1830 | 116.4032 | 4.55217
1830 | 43.953 | 4.56754
1840 | 4.49065 | 4.5983
1840 | 4.45989 | 4.45989
1840 | 4.62906 | 4.61368
1840 | 4.61368 | 4.56754
1840 | 4.62906 | 4.58292
1850 | 4.62906 | 4.70596
1850 | 4.70596 | 4.56754
1850 | 4.6752 | 4.70596
1850 | 4.84437 | 4.55217
1850 | 4.84437 | 4.36762
1860 | 4.6752 | 4.6752
1860 | 4.61368 | 4.52141
1860 | 4.78285 | 4.5983
1860 | 4.73671 | 4.55217
1860 | 4.72133 | 4.56754
1870 | 4.72133 | 4.5983
1870 | 4.75209 | 4.45989
1870 | 4.73671 | 4.61368
1870 | 4.73671 | 4.56754
1870 | 4.76747 | 4.58292
1880 | 4.61368 | 4.70596
1880 | 4.55217 | 4.56754
1880 | 4.65982 | 4.70596
1880 | 4.65982 | 4.36762
1880 | 4.58292 | 4.6752
1890 | 4.56754 | 4.52141
1890 | 4.73671 | 4.5983
1890.1688 | 4.75209 | 4.55217
1890 | 4.52141 | 4.56754
1890.1688 | 4.50603 | 4.5983
1900 | 4.53679 | 4.45989
1900 | 4.52141 | 4.61368
1900 | 4.65982 | 4.56754
1900 | 4.65982 | 4.58292
1900 | 4.73671 | 4.70596
1910 | 4.65982 | 4.56754
1910 | 4.55217 | 4.70596
1910 | 4.55217 | 4.55217
1910 | 4.76747 | 4.82899
1910 | 4.75209 | --
1920 | 4.70596 | --
1920 | 4.73671 | --
1920 | 4.78285 | --
1920 | 4.75209
1920 | 4.52141
1930 | 4.52141
1930 | 4.85974
1930 | 4.82899
1930 | 4.5983
1930 | 4.65982
1940 | 4.5983
1940 | 4.69058
1940 | 4.72133
1940 | 4.75209
1940 | 4.75209
1950 | 4.73671
1950 | 4.62906
1950 | 4.69058
1950 | 4.61368
1950 | 4.6752
1960 | 4.73671
1960 | 4.69058
1960 | 4.70596
1960 | 4.70596
1960 | 4.78285
1970 | 4.73671
1970 | 4.61368
1970 | 4.53679
1970 | 4.62906
1970 | 4.56754
1980 | 4.6752
1980 | 4.73671
1980 | 4.87512
1980 | 4.82899
1980 | 4.6752
1990 | 4.62906
1990 | 4.78285
1990 | 4.79823
1990 | 4.69058
1990 | 4.61368
2000 | 4.62906
2000 | 4.5983
2000 | 4.61368
2000 | 4.69058
2000 | 4.79823
2010 | 4.84437
2010 | 4.6752
2010 | 4.70596
2010 | 4.6752
2010 | 4.69058
2020 | 4.9674
2020 | 4.9674
2020 | 4.82899
2020 | 4.73671
2020 | 4.70596
2030 | 4.75209
2030 | 4.9674
2030 | 4.9674
2030 | 4.78285
2030 | 4.87512
2040 | 4.69058
2040 | 4.69058
2040 | 4.58292
2040 | 4.65982
2040 | 4.73671
2050 | 4.72133
2050 | 4.9674
2050 | 4.8905
2050 | 4.8905
2050 | 4.87512
2060 | 4.55217
2060 | 4.58292
2060 | 4.53679
2060 | 4.5983
2060 | 4.56754
2070 | 4.56754
2070 | 4.70596
2070 | 4.73671
2070 | 4.65982
2070 | 4.65982
2080
2080
2080
2080
2080
2090
2090
2090
2090
2090
2100
2100
2100
2100
2100
2110
2110
2110
2110
2110
2120
2120
2120
2120
2120
2130
2130
2130
2130
2130
2140
2140
2140
2140
2140
2150
2150
2150
2150
2150
2160
2160
2160
2160
2160
2170
2170
2170
2170
2170
2180
2180
2180
2180
2180
2190
2190
2190
2190
2190
2200
2200
2200
2200
2200
2210

## Fig.6
Fig. 6 Visual evidence of the lubricant expulsion phenomenon using 4 wt% Pangel B20 in castor oil: (a) without electric field and (b) applying an external voltage of 1,000 V.

## Fig.7
Fig. 7 Columnar structuring between electrodes under 2.4 kV/mm, in 2 wt% nanoclay in castor oil: (a) Cloisite 15A and (b) Pangel B20.

## Fig.8
Fig. 8 Evolution of the axial force with the distance between ball and plate at 300 V for Cloisite 15A (empty symbols) and Pangel B20 (filled symbols) in castor oil. Control tests at 0 V, for reference (square symbols) (inset: onset distance vs. nanoclay concentration).
Sample: Cloisite 15A | [5 empty] | Sample: Cloisite 15A | [5 empty] | Sample: Pangel B20 | [5 empty] | Sample: Pangel B20 | [5 empty] | Sample: Cloisite 15A |  | Sample: Pangel B20
At 300 V | [5 empty] | At 0 V | [5 empty] | At 300 V | [5 empty] | At 0 V | [5 empty] | Concentration (wt.%) | Onset distance (mm) | Concentration (wt.%) | Onset distance (mm)
Ball-to-plate distance (mm) |  |  | Axial force (N) |  |  | Ball-to-plate distance (mm) |  |  | Axial force (N) |  |  | Ball-to-plate distance (mm) |  |  | Axial force (N) |  |  | Ball-to-plate distance (mm) |  |  | Axial force (N) |  |  | 0.5 | 3.01368 | 0.5 | 1.61113
0.5 wt.% | 2 wt.% | 4 wt.% | 0.5 wt.% | 2 wt.% | 4 wt.% | 0.5 wt.% | 2 wt.% | 4 wt.% | 0.5 wt.% | 2 wt.% | 4 wt.% | 0.5 wt.% | 2 wt.% | 4 wt.% | 0.5 wt.% | 2 wt.% | 4 wt.% | 0.5 wt.% | 2 wt.% | 4 wt.% | 0.5 wt.% | 2 wt.% | 4 wt.% | 2 | 6.29318 | 2 | 5.92041
0.2993 | 0.29938 | 0.29993 | -0.00157 | -0.00217 | -0.00221 | 0.29995 |  | 0.29993 | -0.00187 |  | -0.00202 | 0.29921 | 0.29979 | 0.29948 | -0.00195 | -0.00197 | 0.00142 | 0.29963 | 0.30002 | 0.29929 | -0.0019 | -0.00157 | 0.000428544 | 4 | 8.87541 | 4 | 12.93934
0.29928 | 0.29937 | 0.29993 | -0.00163 | -0.00221 | -0.00223 | 0.29994 |  | 0.2999 | -0.0019 |  | -0.00213 | 0.29926 | 0.29981 | 0.29944 | -0.00195 | -0.00199 | 0.00142 | 0.29964 | 0.30002 | 0.29926 | -0.00194 | -0.00156 | 0.000345944
0.29927 | 0.29937 | 0.29992 | -0.0016 | -0.00218 | -0.00225 | 0.29996 |  | 0.29994 | -0.00184 |  | -0.00213 | 0.29914 | 0.29979 | 0.29946 | -0.00195 | -0.00201 | 0.00135 | 0.29963 | 0.30003 | 0.2993 | -0.00192 | -0.0016 | 0.000424055
0.29929 | 0.29937 | 0.29993 | -0.00161 | -0.00219 | -0.00223 | 0.29938 |  | 0.29964 | -0.00189 |  | -0.00209 | 0.29871 | 0.29979 | 0.29937 | -0.00202 | -0.00197 | 0.00157 | 0.29963 | 0.29896 | 0.29926 | -0.00191 | -0.00153 | 0.00040969
0.29928 | 0.29898 | 0.2997 | -0.00159 | -0.0022 | -0.00222 | 0.2988 |  | 0.29936 | -0.00185 |  | -0.00207 | 0.29844 | 0.29941 | 0.29913 | -0.00196 | -0.00203 | 0.00179 | 0.29964 | 0.29848 | 0.29926 | -0.00193 | -0.00159 | 0.00037677
0.29866 | 0.29844 | 0.29948 | -0.00163 | -0.00218 | -0.00222 | 0.29832 |  | 0.29857 | -0.00189 |  | -0.00212 | 0.2977 | 0.29881 | 0.29866 | -0.00197 | -0.00203 | 0.00198 | 0.29868 | 0.29804 | 0.29827 | -0.00193 | -0.00156 | 0.00134
0.29779 | 0.29769 | 0.29883 | -0.0016 | -0.0022 | -0.00219 | 0.29787 |  | 0.29816 | -0.00187 |  | -0.00209 | 0.29727 | 0.29839 | 0.29806 | -0.00196 | -0.00197 | 0.00242 | 0.2982 | 0.29766 | 0.29771 | -0.00192 | -0.00153 | 0.00153
0.29722 | 0.29721 | 0.29845 | -0.00159 | -0.00221 | -0.00218 | 0.29746 |  | 0.29777 | -0.00187 |  | -0.00211 | 0.29685 | 0.29804 | 0.29758 | -0.00201 | -0.00202 | 0.00249 | 0.29767 | 0.29725 | 0.29708 | -0.00193 | -0.00159 | 0.00169
0.29667 | 0.29668 | 0.29804 | -0.00162 | -0.0022 | -0.00217 | 0.29707 |  | 0.29742 | -0.00188 |  | -0.0021 | 0.29643 | 0.29762 | 0.29714 | -0.00193 | -0.00199 | 0.00265 | 0.29706 | 0.2969 | 0.29654 | -0.00194 | -0.00159 | 0.00191
0.29617 | 0.29616 | 0.29764 | -0.00156 | -0.0022 | -0.00218 | 0.29671 |  | 0.29707 | -0.0019 |  | -0.00211 | 0.29597 | 0.29713 | 0.29666 | -0.00197 | -0.00205 | 0.0027 | 0.29645 | 0.29656 | 0.29594 | -0.00192 | -0.00159 | 0.0021
0.29563 | 0.29564 | 0.29721 | -0.00163 | -0.00222 | -0.00217 | 0.29636 |  | 0.29672 | -0.00184 |  | -0.00207 | 0.29546 | 0.29662 | 0.2961 | -0.00192 | -0.00201 | 0.00283 | 0.2959 | 0.29623 | 0.29534 | -0.00195 | -0.00159 | 0.00218
0.29508 | 0.29512 | 0.29672 | -0.00163 | -0.00221 | -0.00217 | 0.296 |  | 0.29634 | -0.00187 |  | -0.00212 | 0.29499 | 0.29609 | 0.29557 | -0.002 | -0.00201 | 0.00283 | 0.29526 | 0.29585 | 0.29477 | -0.00191 | -0.00163 | 0.00233
0.29457 | 0.29458 | 0.29623 | -0.00165 | -0.0022 | -0.0022 | 0.29563 |  | 0.29594 | -0.00186 |  | -0.00199 | 0.29453 | 0.29553 | 0.29497 | -0.00201 | -0.00199 | 0.00285 | 0.29465 | 0.29547 | 0.29417 | -0.00195 | -0.00157 | 0.00239
0.29409 | 0.29406 | 0.2957 | -0.0016 | -0.00223 | -0.00214 | 0.29528 |  | 0.29553 | -0.00187 |  | -0.00212 | 0.29399 | 0.2949 | 0.29435 | -0.00196 | -0.00203 | 0.00284 | 0.29406 | 0.29508 | 0.2938 | -0.00195 | -0.0016 | 0.00241
0.29357 | 0.29355 | 0.29516 | -0.00164 | -0.00222 | -0.00216 | 0.29484 |  | 0.29504 | -0.00188 |  | -0.00208 | 0.29345 | 0.2943 | 0.29372 | -0.00198 | -0.00201 | 0.0028 | 0.29355 | 0.29462 | 0.29338 | -0.00194 | -0.00158 | 0.00242
0.29306 | 0.29307 | 0.29463 | -0.00164 | -0.00221 | -0.00214 | 0.29439 |  | 0.29451 | -0.00186 |  | -0.00207 | 0.29292 | 0.2937 | 0.29312 | -0.00196 | -0.00202 | 0.00273 | 0.29302 | 0.29411 | 0.29301 | -0.00195 | -0.00162 | 0.00247
0.29256 | 0.29258 | 0.29405 | -0.00161 | -0.00222 | -0.00217 | 0.29391 |  | 0.29395 | -0.00188 |  | -0.00204 | 0.29238 | 0.2931 | 0.29256 | -0.00197 | -0.00201 | 0.00265 | 0.29266 | 0.29358 | 0.29257 | -0.00193 | -0.00157 | 0.00253
0.2921 | 0.2921 | 0.29343 | -0.00162 | -0.00223 | -0.00212 | 0.29332 |  | 0.29338 | -0.00189 |  | -0.00213 | 0.29184 | 0.29253 | 0.29198 | -0.00198 | -0.00204 | 0.00253 | 0.29228 | 0.29297 | 0.29229 | -0.00199 | -0.00157 | 0.00247
0.29165 | 0.29164 | 0.29287 | -0.00164 | -0.00221 | -0.00215 | 0.29269 |  | 0.29273 | -0.00187 |  | -0.00206 | 0.29135 | 0.29197 | 0.29149 | -0.00199 | -0.00201 | 0.00251 | 0.2919 | 0.29236 | 0.29196 | -0.00194 | -0.00159 | 0.00248
0.29119 | 0.29119 | 0.2923 | -0.00162 | -0.00223 | -0.00212 | 0.29209 |  | 0.29209 | -0.00187 |  | -0.00205 | 0.29081 | 0.29147 | 0.29096 | -0.00199 | -0.002 | 0.00239 | 0.29158 | 0.29175 | 0.29161 | -0.00196 | -0.00156 | 0.0026
0.29076 | 0.29076 | 0.29175 | -0.00162 | -0.00221 | -0.00216 | 0.29147 |  | 0.29146 | -0.0019 |  | -0.00207 | 0.2903 | 0.29106 | 0.29056 | -0.00198 | -0.00201 | 0.00228 | 0.29119 | 0.2911 | 0.29123 | -0.00192 | -0.00159 | 0.00268
0.29032 | 0.29031 | 0.29126 | -0.00164 | -0.00224 | -0.00211 | 0.29081 |  | 0.29084 | -0.00183 |  | -0.00204 | 0.28978 | 0.29061 | 0.29011 | -0.00198 | -0.00203 | 0.00223 | 0.29085 | 0.29045 | 0.29085 | -0.00197 | -0.00162 | 0.00275
0.28985 | 0.28987 | 0.29076 | -0.00163 | -0.00222 | -0.00215 | 0.29015 |  | 0.29025 | -0.0019 |  | -0.00205 | 0.28931 | 0.29022 | 0.28974 | -0.00198 | -0.002 | 0.00214 | 0.29048 | 0.28983 | 0.29042 | -0.00197 | -0.00157 | 0.00281
0.28937 | 0.28942 | 0.2903 | -0.00161 | -0.0022 | -0.00216 | 0.28954 |  | 0.28969 | -0.00185 |  | -0.00202 | 0.28883 | 0.28982 | 0.28935 | -0.00199 | -0.00207 | 0.00209 | 0.2901 | 0.28928 | 0.28994 | -0.00188 | -0.00158 | 0.00296
0.2889 | 0.28896 | 0.28985 | -0.00163 | -0.00225 | -0.00213 | 0.28896 |  | 0.28916 | -0.00188 |  | -0.00206 | 0.28839 | 0.28947 | 0.28896 | -0.00196 | -0.00204 | 0.00205 | 0.28969 | 0.28875 | 0.2895 | -0.00203 | -0.0016 | 0.00305
0.28838 | 0.28848 | 0.28941 | -0.00165 | -0.00226 | -0.00216 | 0.28844 |  | 0.28871 | -0.00185 |  | -0.00198 | 0.28794 | 0.28909 | 0.28858 | -0.00201 | -0.002 | 0.00209 | 0.28924 | 0.28827 | 0.28878 | -0.00197 | -0.00157 | 0.00329
0.28786 | 0.28798 | 0.28899 | -0.00161 | -0.00223 | -0.00215 | 0.28797 |  | 0.2883 | -0.00188 |  | -0.00207 | 0.28749 | 0.2887 | 0.28817 | -0.00196 | -0.00204 | 0.00205 | 0.28866 | 0.28788 | 0.28819 | -0.00216 | -0.00157 | 0.00337
0.28729 | 0.28746 | 0.28858 | -0.00168 | -0.00227 | -0.00215 | 0.28753 |  | 0.28791 | -0.00186 |  | -0.00201 | 0.28704 | 0.28826 | 0.28773 | -0.00201 | -0.00205 | 0.00211 | 0.28817 | 0.28749 | 0.28758 | -0.00177 | -0.00161 | 0.00344
0.28682 | 0.28691 | 0.28815 | -0.00155 | -0.00222 | -0.00214 | 0.28714 |  | 0.28754 | -0.00187 |  | -0.00212 | 0.2866 | 0.28783 | 0.28724 | -0.00198 | -0.00198 | 0.00212 | 0.28747 | 0.28711 | 0.287 | -0.002 | -0.00158 | 0.00361
0.28626 | 0.28634 | 0.28773 | -0.00167 | -0.00224 | -0.00217 | 0.28676 |  | 0.28713 | -0.00187 |  | -0.00194 | 0.28613 | 0.28736 | 0.28672 | -0.00196 | -0.00205 | 0.00219 | 0.28687 | 0.28674 | 0.28628 | -0.00199 | -0.00159 | 0.0037
0.28571 | 0.28582 | 0.28728 | -0.00163 | -0.00224 | -0.00215 | 0.28638 |  | 0.28676 | -0.00183 |  | -0.00204 | 0.28563 | 0.28681 | 0.28616 | -0.002 | -0.00203 | 0.00225 | 0.28623 | 0.2864 | 0.28564 | -0.00191 | -0.00158 | 0.00366
0.28518 | 0.28527 | 0.28679 | -0.00161 | -0.00223 | -0.00217 | 0.28605 |  | 0.28643 | -0.00191 |  | -0.00204 | 0.28513 | 0.28622 | 0.28559 | -0.00199 | -0.00202 | 0.00229 | 0.28554 | 0.28601 | 0.28504 | -0.00206 | -0.00159 | 0.00382
0.28465 | 0.2847 | 0.28626 | -0.0017 | -0.00223 | -0.00214 | 0.28568 |  | 0.286 | -0.00181 |  | -0.00204 | 0.28462 | 0.28564 | 0.28496 | -0.00199 | -0.00203 | 0.00235 | 0.28482 | 0.28564 | 0.28445 | -0.00194 | -0.00157 | 0.00377
0.28415 | 0.28416 | 0.28571 | -0.00151 | -0.00225 | -0.00213 | 0.2853 |  | 0.28555 | -0.00186 |  | -0.00193 | 0.28408 | 0.28497 | 0.28434 | -0.00196 | -0.00204 | 0.0024 | 0.28426 | 0.28523 | 0.28386 | -0.00201 | -0.00163 | 0.00361
0.28363 | 0.28357 | 0.28515 | -0.00174 | -0.00225 | -0.00216 | 0.28489 |  | 0.28508 | -0.00189 |  | -0.00206 | 0.28357 | 0.28432 | 0.28368 | -0.00203 | -0.00201 | 0.00248 | 0.28367 | 0.2848 | 0.28361 | -0.00199 | -0.00157 | 0.00386
0.28314 | 0.28311 | 0.28459 | -0.00162 | -0.00223 | -0.00214 | 0.28445 |  | 0.28454 | -0.00183 |  | -0.00202 | 0.28301 | 0.28372 | 0.28306 | -0.00197 | -0.00203 | 0.00245 | 0.2832 | 0.28429 | 0.2831 | -0.00201 | -0.00157 | 0.00369
0.28265 | 0.2826 | 0.28398 | -0.00163 | -0.00225 | -0.00214 | 0.28393 |  | 0.28398 | -0.00188 |  | -0.00199 | 0.28244 | 0.28309 | 0.28246 | -0.00196 | -0.00204 | 0.00249 | 0.28274 | 0.28373 | 0.28267 | -0.00203 | -0.00162 | 0.00372
0.28217 | 0.28209 | 0.28338 | -0.00167 | -0.00224 | -0.00214 | 0.28338 |  | 0.28335 | -0.00188 |  | -0.00201 | 0.28188 | 0.28249 | 0.28189 | -0.00202 | -0.00202 | 0.00246 | 0.2823 | 0.28315 | 0.28234 | -0.00197 | -0.00161 | 0.0037
0.28167 | 0.28161 | 0.28279 | -0.0016 | -0.00224 | -0.00214 | 0.28281 |  | 0.28274 | -0.00184 |  | -0.002 | 0.28133 | 0.28193 | 0.28135 | -0.00199 | -0.00203 | 0.00249 | 0.28191 | 0.28255 | 0.28195 | -0.00197 | -0.00158 | 0.0038
0.28126 | 0.28114 | 0.28221 | -0.00164 | -0.00225 | -0.00211 | 0.28216 |  | 0.28207 | -0.00186 |  | -0.00199 | 0.28085 | 0.28144 | 0.28087 | -0.00198 | -0.00206 | 0.00241 | 0.28156 | 0.28193 | 0.28156 | -0.00206 | -0.00159 | 0.00384
0.28081 | 0.2807 | 0.28165 | -0.00165 | -0.00223 | -0.00213 | 0.28158 |  | 0.28146 | -0.00187 |  | -0.00197 | 0.28031 | 0.28096 | 0.2804 | -0.00203 | -0.00207 | 0.00242 | 0.28121 | 0.28133 | 0.28117 | -0.00197 | -0.00161 | 0.00384
0.28035 | 0.28024 | 0.28117 | -0.00164 | -0.00225 | -0.00215 | 0.28094 |  | 0.28085 | -0.00185 |  | -0.00201 | 0.27981 | 0.28056 | 0.27998 | -0.00199 | -0.00201 | 0.00237 | 0.28084 | 0.28066 | 0.28076 | -0.00199 | -0.00153 | 0.00381
0.27991 | 0.27979 | 0.28067 | -0.00165 | -0.00226 | -0.00213 | 0.28032 |  | 0.28027 | -0.00183 |  | -0.00195 | 0.2793 | 0.28013 | 0.27958 | -0.00202 | -0.00204 | 0.00237 | 0.28046 | 0.28006 | 0.28032 | -0.00202 | -0.00163 | 0.00415
0.2794 | 0.27933 | 0.28023 | -0.00166 | -0.00224 | -0.00213 | 0.27972 |  | 0.2797 | -0.00189 |  | -0.00206 | 0.27881 | 0.27976 | 0.27919 | -0.00196 | -0.00204 | 0.00236 | 0.28008 | 0.27949 | 0.27986 | -0.00199 | -0.00158 | 0.00412
0.2789 | 0.27887 | 0.27975 | -0.00165 | -0.00226 | -0.00215 | 0.27914 |  | 0.27919 | -0.00186 |  | -0.00193 | 0.27836 | 0.27937 | 0.27881 | -0.00202 | -0.00205 | 0.00237 | 0.27967 | 0.27891 | 0.27933 | -0.00198 | -0.00151 | 0.00428
0.2784 | 0.27839 | 0.27931 | -0.00168 | -0.00227 | -0.00213 | 0.27864 |  | 0.27877 | -0.00187 |  | -0.00197 | 0.27791 | 0.27899 | 0.27841 | -0.00197 | -0.00203 | 0.00235 | 0.27921 | 0.27845 | 0.27876 | -0.00199 | -0.00166 | 0.00443
0.27786 | 0.27789 | 0.2789 | -0.00166 | -0.00227 | -0.00214 | 0.27815 |  | 0.2783 | -0.00189 |  | -0.00198 | 0.2775 | 0.27861 | 0.27801 | -0.00204 | -0.00206 | 0.00239 | 0.27869 | 0.27803 | 0.27814 | -0.00197 | -0.00157 | 0.00451
0.27732 | 0.27736 | 0.2785 | -0.00166 | -0.00226 | -0.00216 | 0.27773 |  | 0.27792 | -0.00185 |  | -0.00202 | 0.27704 | 0.2782 | 0.27755 | -0.00199 | -0.00204 | 0.00244 | 0.27813 | 0.27764 | 0.27754 | -0.00199 | -0.00162 | 0.00456
0.27677 | 0.27681 | 0.27809 | -0.00167 | -0.00226 | -0.00217 | 0.27733 |  | 0.27755 | -0.00187 |  | -0.00199 | 0.27658 | 0.27775 | 0.27709 | -0.00201 | -0.00209 | 0.00249 | 0.27752 | 0.2773 | 0.27689 | -0.00199 | -0.00156 | 0.00468
0.27622 | 0.27626 | 0.27766 | -0.00165 | -0.00225 | -0.00215 | 0.27698 |  | 0.27717 | -0.00184 |  | -0.00199 | 0.27609 | 0.27727 | 0.27661 | -0.00199 | -0.00203 | 0.00251 | 0.27689 | 0.2769 | 0.27628 | -0.00197 | -0.00164 | 0.00476
0.27569 | 0.27573 | 0.27721 | -0.00167 | -0.00227 | -0.00217 | 0.27661 |  | 0.2768 | -0.00182 |  | -0.00197 | 0.2756 | 0.27676 | 0.27605 | -0.00198 | -0.00204 | 0.0026 | 0.27628 | 0.27655 | 0.27566 | -0.0021 | -0.00158 | 0.00482
0.27511 | 0.27518 | 0.27672 | -0.0016 | -0.00227 | -0.00214 | 0.27625 |  | 0.27644 | -0.00191 |  | -0.00196 | 0.27509 | 0.2762 | 0.2755 | -0.00204 | -0.00205 | 0.00262 | 0.27564 | 0.27618 | 0.27505 | -0.00196 | -0.00158 | 0.00477
0.27457 | 0.27463 | 0.27622 | -0.00179 | -0.00226 | -0.00215 | 0.27591 |  | 0.27604 | -0.00186 |  | -0.00196 | 0.27461 | 0.27564 | 0.27487 | -0.00195 | -0.00203 | 0.00274 | 0.27498 | 0.27581 | 0.27449 | -0.00207 | -0.00158 | 0.00478
0.27418 | 0.27408 | 0.27567 | -0.00156 | -0.00229 | -0.00214 | 0.27552 |  | 0.2756 | -0.00185 |  | -0.00198 | 0.27406 | 0.27501 | 0.27426 | -0.00201 | -0.00204 | 0.00274 | 0.27434 | 0.27539 | 0.274 | -0.00195 | -0.00159 | 0.00475
0.27351 | 0.27355 | 0.27512 | -0.00178 | -0.00227 | -0.00214 | 0.27511 |  | 0.27512 | -0.00187 |  | -0.00195 | 0.2735 | 0.27436 | 0.27364 | -0.00198 | -0.00203 | 0.00281 | 0.27384 | 0.27494 | 0.27355 | -0.00201 | -0.00157 | 0.00469
0.27301 | 0.27304 | 0.27456 | -0.00163 | -0.00227 | -0.00213 | 0.27464 |  | 0.27459 | -0.00192 |  | -0.00197 | 0.27297 | 0.27376 | 0.27301 | -0.00199 | -0.00203 | 0.00281 | 0.27329 | 0.27444 | 0.27313 | -0.00204 | -0.0016 | 0.00465
0.27253 | 0.27252 | 0.27398 | -0.00169 | -0.00228 | -0.00213 | 0.27413 |  | 0.27402 | -0.00184 |  | -0.00197 | 0.27242 | 0.27317 | 0.27243 | -0.00196 | -0.00205 | 0.00282 | 0.27285 | 0.27388 | 0.27276 | -0.00191 | -0.00156 | 0.00467
0.27202 | 0.27203 | 0.27338 | -0.0017 | -0.00225 | -0.00215 | 0.2736 |  | 0.27345 | -0.00188 |  | -0.00194 | 0.27189 | 0.27258 | 0.27188 | -0.00205 | -0.00203 | 0.00286 | 0.2724 | 0.27329 | 0.27238 | -0.00219 | -0.0016 | 0.00463
0.27154 | 0.27155 | 0.27279 | -0.00164 | -0.00231 | -0.00213 | 0.27299 |  | 0.27282 | -0.00186 |  | -0.00196 | 0.2713 | 0.27203 | 0.27137 | -0.00197 | -0.00204 | 0.00283 | 0.27199 | 0.27265 | 0.27202 | -0.00207 | -0.00157 | 0.00467
0.2711 | 0.27109 | 0.27222 | -0.0017 | -0.00226 | -0.00213 | 0.27234 |  | 0.27214 | -0.00187 |  | -0.00194 | 0.27082 | 0.27149 | 0.27086 | -0.00206 | -0.00206 | 0.00279 | 0.27168 | 0.27203 | 0.27158 | -0.00194 | -0.00157 | 0.00459
0.27065 | 0.27066 | 0.27168 | -0.00169 | -0.00226 | -0.00215 | 0.27172 |  | 0.27153 | -0.00185 |  | -0.00193 | 0.27028 | 0.27105 | 0.27043 | -0.00196 | -0.00204 | 0.00277 | 0.27134 | 0.27137 | 0.27125 | -0.00203 | -0.0016 | 0.00471
0.27021 | 0.27018 | 0.27118 | -0.00168 | -0.00227 | -0.00214 | 0.27109 |  | 0.27092 | -0.00193 |  | -0.00193 | 0.26978 | 0.27062 | 0.27003 | -0.00203 | -0.00205 | 0.00278 | 0.27095 | 0.2707 | 0.27088 | -0.00194 | -0.00158 | 0.0048
0.26973 | 0.26972 | 0.27068 | -0.00168 | -0.00229 | -0.00215 | 0.27037 |  | 0.27029 | -0.00186 |  | -0.00192 | 0.26928 | 0.27019 | 0.26958 | -0.002 | -0.00206 | 0.00272 | 0.27061 | 0.27004 | 0.27041 | -0.00204 | -0.00158 | 0.00483
0.26924 | 0.26926 | 0.2702 | -0.00171 | -0.00227 | -0.00215 | 0.26976 |  | 0.26973 | -0.00186 |  | -0.002 | 0.26881 | 0.26983 | 0.26924 | -0.00197 | -0.00206 | 0.00268 | 0.27001 | 0.26946 | 0.27002 | -0.00218 | -0.00159 | 0.00502
0.26873 | 0.26878 | 0.26975 | -0.0017 | -0.00226 | -0.00217 | 0.26915 |  | 0.26922 | -0.00184 |  | -0.00192 | 0.26834 | 0.26944 | 0.26886 | -0.00202 | -0.00205 | 0.00275 | 0.26962 | 0.26891 | 0.26938 | -0.00193 | -0.00158 | 0.0051
0.26825 | 0.26831 | 0.2693 | -0.00167 | -0.00229 | -0.00215 | 0.26859 |  | 0.26873 | -0.00188 |  | -0.00195 | 0.26788 | 0.26906 | 0.26846 | -0.00202 | -0.00205 | 0.00269 | 0.26933 | 0.26842 | 0.26883 | -0.00215 | -0.0016 | 0.00528
0.26772 | 0.26781 | 0.26887 | -0.00167 | -0.00227 | -0.00216 | 0.26814 |  | 0.26832 | -0.00193 |  | -0.0019 | 0.26745 | 0.26866 | 0.26804 | -0.00196 | -0.00207 | 0.00276 | 0.26879 | 0.26799 | 0.26819 | -0.00201 | -0.00161 | 0.00533
0.2672 | 0.26726 | 0.26847 | -0.0017 | -0.00227 | -0.00218 | 0.26769 |  | 0.26792 | -0.00178 |  | -0.002 | 0.267 | 0.26825 | 0.2676 | -0.00203 | -0.00205 | 0.00279 | 0.26818 | 0.26759 | 0.26756 | -0.00201 | -0.00156 | 0.00542
0.26664 | 0.26671 | 0.26806 | -0.00162 | -0.0023 | -0.00217 | 0.26726 |  | 0.26753 | -0.00192 |  | -0.00193 | 0.26655 | 0.2678 | 0.26713 | -0.00201 | -0.00207 | 0.00284 | 0.26752 | 0.26722 | 0.26691 | -0.00207 | -0.00161 | 0.00555
0.26613 | 0.26613 | 0.26763 | -0.00178 | -0.00227 | -0.00215 | 0.26687 |  | 0.26714 | -0.0018 |  | -0.00193 | 0.26607 | 0.26732 | 0.2666 | -0.00198 | -0.00209 | 0.00289 | 0.26687 | 0.26683 | 0.26624 | -0.00199 | -0.00157 | 0.00563
0.26558 | 0.26563 | 0.26718 | -0.00166 | -0.00229 | -0.00217 | 0.2665 |  | 0.26677 | -0.00205 |  | -0.00195 | 0.26557 | 0.26679 | 0.26605 | -0.00201 | -0.00204 | 0.003 | 0.26626 | 0.26644 | 0.26558 | -0.00201 | -0.00159 | 0.00564
0.26503 | 0.26505 | 0.26669 | -0.00178 | -0.00225 | -0.00218 | 0.26615 |  | 0.2664 | -0.0017 |  | -0.00192 | 0.26507 | 0.26619 | 0.26551 | -0.002 | -0.00207 | 0.00304 | 0.26557 | 0.26609 | 0.26495 | -0.00204 | -0.00154 | 0.0056
0.26442 | 0.26449 | 0.26618 | -0.00165 | -0.00233 | -0.00215 | 0.26577 |  | 0.26599 | -0.00183 |  | -0.0019 | 0.26458 | 0.26561 | 0.26487 | -0.002 | -0.00203 | 0.0031 | 0.26492 | 0.26568 | 0.26439 | -0.00201 | -0.00159 | 0.00559
0.26402 | 0.26396 | 0.26563 | -0.00168 | -0.00226 | -0.00217 | 0.2654 |  | 0.26555 | -0.00186 |  | -0.00196 | 0.26403 | 0.26495 | 0.26424 | -0.00201 | -0.00206 | 0.0032 | 0.26428 | 0.26526 | 0.26387 | -0.00203 | -0.00156 | 0.00557
0.26349 | 0.26341 | 0.26508 | -0.00168 | -0.0023 | -0.00215 | 0.26496 |  | 0.26507 | -0.00185 |  | -0.00191 | 0.2635 | 0.26427 | 0.26355 | -0.00201 | -0.00205 | 0.00323 | 0.2637 | 0.26482 | 0.26343 | -0.00203 | -0.00155 | 0.00548
0.26299 | 0.2629 | 0.26453 | -0.00171 | -0.00228 | -0.00217 | 0.26448 |  | 0.26452 | -0.00188 |  | -0.00192 | 0.26296 | 0.26366 | 0.26292 | -0.00199 | -0.00206 | 0.00324 | 0.26317 | 0.2643 | 0.26304 | -0.00206 | -0.00156 | 0.0054
0.26251 | 0.26239 | 0.26391 | -0.00171 | -0.00231 | -0.00213 | 0.26399 |  | 0.26394 | -0.0018 |  | -0.002 | 0.2624 | 0.26304 | 0.26232 | -0.00202 | -0.00204 | 0.00329 | 0.26272 | 0.26378 | 0.26255 | -0.00206 | -0.00157 | 0.00536
0.26204 | 0.26191 | 0.2633 | -0.00173 | -0.0023 | -0.00215 | 0.26344 |  | 0.26335 | -0.00188 |  | -0.0019 | 0.26183 | 0.26243 | 0.26178 | -0.00202 | -0.00206 | 0.00323 | 0.26231 | 0.26318 | 0.26224 | -0.00202 | -0.00159 | 0.00537
0.26159 | 0.26143 | 0.26272 | -0.00165 | -0.00228 | -0.00213 | 0.2628 |  | 0.2627 | -0.00184 |  | -0.00195 | 0.26129 | 0.26187 | 0.26121 | -0.00203 | -0.00205 | 0.00325 | 0.26192 | 0.26254 | 0.26186 | -0.00201 | -0.00155 | 0.00531
0.26108 | 0.26096 | 0.26214 | -0.00176 | -0.00228 | -0.00217 | 0.26223 |  | 0.26206 | -0.00184 |  | -0.00194 | 0.26077 | 0.26135 | 0.26073 | -0.00201 | -0.00203 | 0.0032 | 0.26153 | 0.26198 | 0.2615 | -0.00207 | -0.00157 | 0.00535
0.26069 | 0.26053 | 0.26159 | -0.00174 | -0.0023 | -0.00214 | 0.2614 |  | 0.26133 | -0.00185 |  | -0.00192 | 0.26025 | 0.26086 | 0.26028 | -0.00203 | -0.00209 | 0.00319 | 0.26119 | 0.26133 | 0.26115 | -0.00202 | -0.00159 | 0.00544
0.26024 | 0.26007 | 0.26107 | -0.00167 | -0.00228 | -0.00214 | 0.26095 |  | 0.2608 | -0.00189 |  | -0.00191 | 0.25973 | 0.26044 | 0.25985 | -0.00204 | -0.00209 | 0.00312 | 0.26081 | 0.26064 | 0.2607 | -0.00205 | -0.00154 | 0.00543
0.25979 | 0.25962 | 0.2606 | -0.00173 | -0.0023 | -0.00216 | 0.26032 |  | 0.26021 | -0.00187 |  | -0.00193 | 0.25922 | 0.26003 | 0.25944 | -0.00202 | -0.00208 | 0.0031 | 0.26044 | 0.26002 | 0.26026 | -0.00206 | -0.00158 | 0.0055
0.2593 | 0.25915 | 0.26014 | -0.00171 | -0.00231 | -0.00216 | 0.25966 |  | 0.25962 | -0.00184 |  | -0.00191 | 0.25875 | 0.25963 | 0.25905 | -0.00201 | -0.00207 | 0.00305 | 0.26005 | 0.25943 | 0.25978 | -0.00204 | -0.00156 | 0.00561
0.25877 | 0.2587 | 0.2597 | -0.00174 | -0.0023 | -0.00215 | 0.25913 |  | 0.25914 | -0.00192 |  | -0.00191 | 0.25829 | 0.25926 | 0.25866 | -0.00204 | -0.00211 | 0.00306 | 0.25963 | 0.2589 | 0.25923 | -0.00202 | -0.00157 | 0.00573
0.25828 | 0.25824 | 0.25925 | -0.00171 | -0.00229 | -0.00217 | 0.2586 |  | 0.25867 | -0.00189 |  | -0.00193 | 0.25784 | 0.25889 | 0.25825 | -0.00203 | -0.00204 | 0.00304 | 0.2592 | 0.25841 | 0.25868 | -0.00209 | -0.00152 | 0.0058
0.25776 | 0.25774 | 0.25884 | -0.00171 | -0.00231 | -0.00216 | 0.25814 |  | 0.25824 | -0.00186 |  | -0.00196 | 0.2574 | 0.25849 | 0.25784 | -0.00205 | -0.00212 | 0.00306 | 0.25868 | 0.25799 | 0.25808 | -0.00201 | -0.00158 | 0.00596
0.25721 | 0.2572 | 0.25843 | -0.00172 | -0.00229 | -0.00217 | 0.2577 |  | 0.25783 | -0.00186 |  | -0.00189 | 0.25696 | 0.25807 | 0.25741 | -0.00201 | -0.00206 | 0.00309 | 0.25812 | 0.25759 | 0.25745 | -0.00205 | -0.00157 | 0.00603
0.25665 | 0.25666 | 0.25802 | -0.00173 | -0.00231 | -0.00216 | 0.2573 |  | 0.25744 | -0.00187 |  | -0.00189 | 0.25651 | 0.25764 | 0.25693 | -0.00202 | -0.00207 | 0.00316 | 0.25751 | 0.25718 | 0.25686 | -0.00205 | -0.00157 | 0.00599
0.25612 | 0.25612 | 0.2576 | -0.00171 | -0.0023 | -0.00219 | 0.25692 |  | 0.25708 | -0.00188 |  | -0.00194 | 0.25602 | 0.25712 | 0.25642 | -0.00201 | -0.00207 | 0.00318 | 0.25687 | 0.25683 | 0.25618 | -0.00202 | -0.00155 | 0.00612
0.25556 | 0.2556 | 0.25716 | -0.00173 | -0.00229 | -0.00218 | 0.25656 |  | 0.25671 | -0.0018 |  | -0.00191 | 0.25552 | 0.25662 | 0.25586 | -0.00205 | -0.00211 | 0.0033 | 0.25626 | 0.25645 | 0.25557 | -0.00204 | -0.00158 | 0.00616
0.255 | 0.25505 | 0.25667 | -0.00172 | -0.0023 | -0.00215 | 0.2562 |  | 0.25632 | -0.00189 |  | -0.00193 | 0.255 | 0.25606 | 0.25531 | -0.002 | -0.00206 | 0.00333 | 0.25563 | 0.2561 | 0.25497 | -0.00202 | -0.00159 | 0.00612
0.25445 | 0.2545 | 0.25617 | -0.00173 | -0.00231 | -0.00217 | 0.25582 |  | 0.25593 | -0.00187 |  | -0.00191 | 0.25452 | 0.25548 | 0.25471 | -0.00204 | -0.00207 | 0.00335 | 0.25498 | 0.2557 | 0.25444 | -0.002 | -0.00158 | 0.00607
0.25394 | 0.25395 | 0.25562 | -0.00171 | -0.0023 | -0.00217 | 0.25545 |  | 0.2555 | -0.00185 |  | -0.00193 | 0.25397 | 0.25486 | 0.25409 | -0.00202 | -0.00207 | 0.00349 | 0.25439 | 0.2553 | 0.25395 | -0.00205 | -0.00159 | 0.00599
0.2534 | 0.25342 | 0.25508 | -0.00173 | -0.00232 | -0.00214 | 0.25503 |  | 0.25499 | -0.00199 |  | -0.00191 | 0.25341 | 0.25421 | 0.25343 | -0.00201 | -0.00209 | 0.00349 | 0.25382 | 0.25482 | 0.25348 | -0.00203 | -0.00157 | 0.00601
0.25288 | 0.25291 | 0.25451 | -0.00173 | -0.00231 | -0.00214 | 0.25435 |  | 0.25437 | -0.00164 |  | -0.00193 | 0.25286 | 0.25359 | 0.2528 | -0.00205 | -0.00206 | 0.00351 | 0.25333 | 0.25433 | 0.2531 | -0.00203 | -0.00158 | 0.00592
0.25238 | 0.25241 | 0.25393 | -0.00172 | -0.00235 | -0.00214 | 0.25408 |  | 0.25393 | -0.00191 |  | -0.00191 | 0.2523 | 0.25296 | 0.25223 | -0.00206 | -0.00205 | 0.00351 | 0.25287 | 0.25376 | 0.25272 | -0.00199 | -0.00158 | 0.00586
0.25189 | 0.25192 | 0.25332 | -0.00175 | -0.00229 | -0.00214 | 0.25353 |  | 0.25333 | -0.00194 |  | -0.0019 | 0.25174 | 0.25239 | 0.25166 | -0.00206 | -0.00209 | 0.00348 | 0.25247 | 0.25316 | 0.25236 | -0.00208 | -0.00154 | 0.00582
0.25141 | 0.25143 | 0.25274 | -0.00172 | -0.00231 | -0.00214 | 0.25287 |  | 0.25267 | -0.00174 |  | -0.00193 | 0.25117 | 0.25184 | 0.25112 | -0.00202 | -0.00204 | 0.00347 | 0.25206 | 0.25251 | 0.25198 | -0.00202 | -0.00154 | 0.00582
0.25095 | 0.25096 | 0.25217 | -0.00178 | -0.00235 | -0.00216 | 0.25224 |  | 0.25201 | -0.00197 |  | -0.0019 | 0.25069 | 0.25128 | 0.25064 | -0.00203 | -0.0021 | 0.00343 | 0.2517 | 0.25192 | 0.25162 | -0.00203 | -0.00155 | 0.00583
0.2505 | 0.25053 | 0.2516 | -0.00175 | -0.00231 | -0.00215 | 0.25167 |  | 0.25142 | -0.00188 |  | -0.00191 | 0.25018 | 0.25084 | 0.25019 | -0.00205 | -0.00205 | 0.00339 | 0.25134 | 0.25125 | 0.25125 | -0.00206 | -0.00156 | 0.00587
0.25005 | 0.25006 | 0.2511 | -0.00177 | -0.00233 | -0.00214 | 0.25095 |  | 0.25075 | -0.00185 |  | -0.0019 | 0.24961 | 0.25036 | 0.24976 | -0.00203 | -0.0021 | 0.0033 | 0.25098 | 0.25056 | 0.25083 | -0.00199 | -0.00156 | 0.00591
0.24957 | 0.24964 | 0.2506 | -0.00176 | -0.00234 | -0.00216 | 0.25012 |  | 0.25007 | -0.00189 |  | -0.00192 | 0.24912 | 0.24998 | 0.24936 | -0.00206 | -0.00207 | 0.00328 | 0.25061 | 0.24996 | 0.25039 | -0.00205 | -0.00153 | 0.00598
0.24907 | 0.24918 | 0.25012 | -0.00175 | -0.00233 | -0.00218 | 0.24967 |  | 0.24958 | -0.0018 |  | -0.00187 | 0.24864 | 0.24957 | 0.24896 | -0.00204 | -0.00209 | 0.00325 | 0.25021 | 0.24934 | 0.24994 | -0.00203 | -0.00157 | 0.00613
0.24857 | 0.24871 | 0.24967 | -0.00177 | -0.00232 | -0.00216 | 0.24906 |  | 0.24905 | -0.00189 |  | -0.00185 | 0.24816 | 0.24919 | 0.24859 | -0.00206 | -0.0021 | 0.0032 | 0.24978 | 0.24879 | 0.2494 | -0.00206 | -0.00153 | 0.00621
0.24809 | 0.24822 | 0.24922 | -0.00176 | -0.00236 | -0.00218 | 0.24851 |  | 0.24858 | -0.00183 |  | -0.00194 | 0.24768 | 0.24881 | 0.24819 | -0.00206 | -0.00213 | 0.00324 | 0.24931 | 0.24834 | 0.24881 | -0.00203 | -0.00155 | 0.00639
0.24755 | 0.2477 | 0.24879 | -0.00176 | -0.0023 | -0.00216 | 0.24801 |  | 0.24815 | -0.00189 |  | -0.00192 | 0.24727 | 0.24843 | 0.24778 | -0.00204 | -0.00203 | 0.00326 | 0.24879 | 0.24791 | 0.24818 | -0.00204 | -0.00154 | 0.00648
0.247 | 0.24717 | 0.24839 | -0.00176 | -0.00234 | -0.00219 | 0.24758 |  | 0.24774 | -0.00183 |  | -0.00189 | 0.24683 | 0.24801 | 0.24733 | -0.00206 | -0.0021 | 0.00327 | 0.2482 | 0.2475 | 0.24758 | -0.00207 | -0.00154 | 0.00651
0.24647 | 0.24664 | 0.24796 | -0.00177 | -0.00234 | -0.00217 | 0.2472 |  | 0.24736 | -0.00183 |  | -0.00192 | 0.24634 | 0.24754 | 0.24688 | -0.00205 | -0.00212 | 0.00332 | 0.24756 | 0.24711 | 0.24691 | -0.00202 | -0.00155 | 0.00662
0.24593 | 0.24607 | 0.24753 | -0.00173 | -0.00233 | -0.00219 | 0.24679 |  | 0.24699 | -0.0019 |  | -0.0019 | 0.24587 | 0.24706 | 0.24637 | -0.00205 | -0.00208 | 0.00338 | 0.24691 | 0.24674 | 0.24624 | -0.00207 | -0.00157 | 0.00668
0.24539 | 0.24553 | 0.24707 | -0.00175 | -0.00235 | -0.00216 | 0.24643 |  | 0.24662 | -0.00186 |  | -0.00191 | 0.24537 | 0.24652 | 0.2458 | -0.00208 | -0.00209 | 0.00346 | 0.24628 | 0.24636 | 0.24559 | -0.00204 | -0.00154 | 0.00669
0.24485 | 0.24497 | 0.24659 | -0.00178 | -0.00233 | -0.00216 | 0.24603 |  | 0.24622 | -0.00179 |  | -0.00193 | 0.24486 | 0.24594 | 0.24521 | -0.00204 | -0.00209 | 0.00354 | 0.24559 | 0.24601 | 0.24494 | -0.00206 | -0.00161 | 0.00664
0.24431 | 0.24442 | 0.24608 | -0.00177 | -0.00233 | -0.00219 | 0.24569 |  | 0.24583 | -0.0019 |  | -0.0019 | 0.24436 | 0.24533 | 0.24458 | -0.00207 | -0.00205 | 0.00362 | 0.24492 | 0.2456 | 0.24438 | -0.00206 | -0.00159 | 0.00661
0.24381 | 0.24385 | 0.24551 | -0.00175 | -0.00234 | -0.00216 | 0.2453 |  | 0.24539 | -0.00184 |  | -0.00195 | 0.24383 | 0.2447 | 0.24399 | -0.00206 | -0.00209 | 0.00364 | 0.24428 | 0.2452 | 0.24387 | -0.00201 | -0.00152 | 0.00649
0.24329 | 0.2433 | 0.24498 | -0.00178 | -0.00235 | -0.00215 | 0.2449 |  | 0.2449 | -0.00183 |  | -0.00185 | 0.24327 | 0.24407 | 0.24329 | -0.00205 | -0.00207 | 0.00369 | 0.24372 | 0.24475 | 0.2434 | -0.00205 | -0.00154 | 0.00644
0.24278 | 0.2428 | 0.2444 | -0.00175 | -0.00233 | -0.00216 | 0.24443 |  | 0.24436 | -0.00183 |  | -0.00195 | 0.24272 | 0.24343 | 0.24269 | -0.00207 | -0.00205 | 0.00376 | 0.2432 | 0.24425 | 0.24298 | -0.00207 | -0.00157 | 0.00638
0.24229 | 0.24228 | 0.2438 | -0.00178 | -0.00235 | -0.00215 | 0.24391 |  | 0.24378 | -0.00185 |  | -0.00193 | 0.24218 | 0.24279 | 0.24212 | -0.00208 | -0.00209 | 0.00369 | 0.24271 | 0.24371 | 0.24257 | -0.002 | -0.00156 | 0.00632
0.2418 | 0.24175 | 0.24319 | -0.00177 | -0.00232 | -0.00216 | 0.24339 |  | 0.24322 | -0.00186 |  | -0.00184 | 0.24158 | 0.24218 | 0.24151 | -0.00204 | -0.00206 | 0.00372 | 0.24229 | 0.24314 | 0.24219 | -0.00203 | -0.00155 | 0.00626
0.24134 | 0.24128 | 0.2426 | -0.00178 | -0.00233 | -0.00213 | 0.24279 |  | 0.24258 | -0.00191 |  | -0.00191 | 0.24105 | 0.24165 | 0.24099 | -0.00205 | -0.00208 | 0.00368 | 0.2419 | 0.24251 | 0.24181 | -0.00206 | -0.00155 | 0.00626
0.24087 | 0.24084 | 0.24203 | -0.00176 | -0.00232 | -0.00216 | 0.24215 |  | 0.2419 | -0.0019 |  | -0.0019 | 0.24055 | 0.24113 | 0.24049 | -0.0021 | -0.00209 | 0.0036 | 0.24152 | 0.24193 | 0.24144 | -0.00202 | -0.00154 | 0.00627
0.24044 | 0.24038 | 0.24148 | -0.0018 | -0.00236 | -0.00216 | 0.24157 |  | 0.24129 | -0.00182 |  | -0.00188 | 0.24001 | 0.24065 | 0.24004 | -0.00203 | -0.0021 | 0.00359 | 0.24114 | 0.24121 | 0.24104 | -0.00204 | -0.00155 | 0.00629
0.24 | 0.23994 | 0.24096 | -0.00179 | -0.00236 | -0.00216 | 0.24093 |  | 0.24069 | -0.0019 |  | -0.00187 | 0.23948 | 0.24021 | 0.23962 | -0.00208 | -0.00208 | 0.0035 | 0.24079 | 0.24062 | 0.24066 | -0.00207 | -0.00153 | 0.00634
0.23953 | 0.23949 | 0.2405 | -0.00175 | -0.00234 | -0.00217 | 0.24028 |  | 0.24008 | -0.00186 |  | -0.00189 | 0.239 | 0.23983 | 0.23921 | -0.00207 | -0.00211 | 0.00347 | 0.24041 | 0.24001 | 0.2402 | -0.00205 | -0.00153 | 0.00642
0.23903 | 0.23901 | 0.24001 | -0.00178 | -0.00235 | -0.00218 | 0.23972 |  | 0.23955 | -0.0019 |  | -0.00191 | 0.23852 | 0.23943 | 0.23882 | -0.00208 | -0.00211 | 0.0034 | 0.24002 | 0.23941 | 0.23969 | -0.00205 | -0.00154 | 0.00648
0.23852 | 0.23855 | 0.23958 | -0.00177 | -0.00233 | -0.00216 | 0.23911 |  | 0.23903 | -0.00185 |  | -0.00193 | 0.23807 | 0.23904 | 0.23844 | -0.00204 | -0.00206 | 0.00342 | 0.23961 | 0.23888 | 0.23918 | -0.00208 | -0.00153 | 0.00663
0.23804 | 0.23809 | 0.23912 | -0.00178 | -0.00236 | -0.00216 | 0.23857 |  | 0.23854 | -0.00192 |  | -0.00191 | 0.23762 | 0.23867 | 0.23805 | -0.00208 | -0.00212 | 0.00335 | 0.23914 | 0.2384 | 0.23862 | -0.00203 | -0.00155 | 0.0067
0.2375 | 0.23756 | 0.23868 | -0.00179 | -0.00234 | -0.0022 | 0.23812 |  | 0.23813 | -0.0018 |  | -0.00192 | 0.23718 | 0.23828 | 0.23764 | -0.00206 | -0.00208 | 0.0034 | 0.23864 | 0.23797 | 0.238 | -0.00204 | -0.00153 | 0.00682
0.23695 | 0.23704 | 0.23831 | -0.00179 | -0.00235 | -0.00219 | 0.2377 |  | 0.23774 | -0.00193 |  | -0.00188 | 0.23673 | 0.23788 | 0.23719 | -0.00209 | -0.00208 | 0.00343 | 0.23808 | 0.23758 | 0.2374 | -0.00206 | -0.00154 | 0.00686
0.23642 | 0.23647 | 0.23788 | -0.00178 | -0.00236 | -0.00217 | 0.23731 |  | 0.23737 | -0.00183 |  | -0.00196 | 0.23628 | 0.23744 | 0.23673 | -0.00208 | -0.00209 | 0.00345 | 0.23747 | 0.23718 | 0.23677 | -0.00204 | -0.00157 | 0.00694
0.23586 | 0.23594 | 0.23746 | -0.00177 | -0.00236 | -0.00215 | 0.23695 |  | 0.23698 | -0.00193 |  | -0.00189 | 0.2358 | 0.23696 | 0.23622 | -0.00205 | -0.0021 | 0.00354 | 0.23683 | 0.23683 | 0.23611 | -0.00208 | -0.00155 | 0.0069
0.23531 | 0.23543 | 0.237 | -0.0018 | -0.00235 | -0.00226 | 0.23652 |  | 0.2366 | -0.00179 |  | -0.00199 | 0.23532 | 0.23644 | 0.23567 | -0.00208 | -0.00207 | 0.00363 | 0.23623 | 0.23645 | 0.23551 | -0.00203 | -0.00156 | 0.0071
0.23476 | 0.23487 | 0.23653 | -0.00177 | -0.00235 | -0.00213 | 0.23623 |  | 0.23627 | -0.00197 |  | -0.0019 | 0.23477 | 0.23588 | 0.2351 | -0.00207 | -0.00208 | 0.00366 | 0.23559 | 0.2361 | 0.23487 | -0.00206 | -0.00152 | 0.0069
0.23422 | 0.23432 | 0.23604 | -0.00178 | -0.00236 | -0.00218 | 0.23584 |  | 0.23584 | -0.00177 |  | -0.00192 | 0.23429 | 0.2353 | 0.2345 | -0.00208 | -0.00211 | 0.00375 | 0.23489 | 0.23571 | 0.23436 | -0.00208 | -0.00153 | 0.00688
0.2337 | 0.23378 | 0.23548 | -0.00181 | -0.00236 | -0.00218 | 0.23549 |  | 0.23542 | -0.00186 |  | -0.00189 | 0.23374 | 0.23468 | 0.23388 | -0.00209 | -0.0021 | 0.00378 | 0.23434 | 0.23529 | 0.23385 | -0.00206 | -0.00158 | 0.00682
0.23319 | 0.23323 | 0.23493 | -0.00179 | -0.00236 | -0.00213 | 0.23506 |  | 0.23495 | -0.0019 |  | -0.00195 | 0.23321 | 0.23404 | 0.23328 | -0.00207 | -0.00208 | 0.00384 | 0.23375 | 0.23484 | 0.23339 | -0.00205 | -0.00151 | 0.00675
0.23266 | 0.23272 | 0.23438 | -0.00179 | -0.00234 | -0.00216 | 0.23459 |  | 0.2344 | -0.00184 |  | -0.00186 | 0.23265 | 0.23345 | 0.23266 | -0.0021 | -0.00211 | 0.00387 | 0.23325 | 0.23433 | 0.23298 | -0.00206 | -0.00154 | 0.0067
0.23215 | 0.23223 | 0.23378 | -0.00181 | -0.00233 | -0.00218 | 0.23411 |  | 0.23385 | -0.00192 |  | -0.00192 | 0.23209 | 0.23283 | 0.2321 | -0.00209 | -0.00209 | 0.00384 | 0.23278 | 0.2338 | 0.23259 | -0.00207 | -0.00157 | 0.00665
0.23167 | 0.23169 | 0.2332 | -0.00179 | -0.00235 | -0.00215 | 0.23354 |  | 0.23326 | -0.00183 |  | -0.00187 | 0.23154 | 0.23227 | 0.23151 | -0.00207 | -0.00211 | 0.00381 | 0.23236 | 0.23323 | 0.23225 | -0.00206 | -0.00152 | 0.00658
0.23121 | 0.23128 | 0.23262 | -0.0018 | -0.00239 | -0.00214 | 0.23295 |  | 0.23263 | -0.00193 |  | -0.00189 | 0.231 | 0.23171 | 0.231 | -0.00208 | -0.0021 | 0.00379 | 0.23196 | 0.23257 | 0.23187 | -0.00208 | -0.00157 | 0.00658
0.23074 | 0.23079 | 0.23204 | -0.00179 | -0.00233 | -0.00217 | 0.23228 |  | 0.23197 | -0.00174 |  | -0.0019 | 0.23048 | 0.23117 | 0.23051 | -0.00209 | -0.0021 | 0.00371 | 0.2316 | 0.23196 | 0.23147 | -0.00205 | -0.0015 | 0.00658
0.23029 | 0.23033 | 0.2315 | -0.0018 | -0.00239 | -0.00217 | 0.23167 |  | 0.23135 | -0.00189 |  | -0.00187 | 0.22996 | 0.23073 | 0.23009 | -0.00209 | -0.00211 | 0.00366 | 0.23124 | 0.23131 | 0.23111 | -0.00206 | -0.00154 | 0.00657
0.22984 | 0.22988 | 0.231 | -0.00178 | -0.00236 | -0.00217 | 0.23104 |  | 0.23075 | -0.00195 |  | -0.00189 | 0.22945 | 0.23032 | 0.22963 | -0.00208 | -0.00206 | 0.0036 | 0.23086 | 0.23063 | 0.23071 | -0.00206 | -0.00154 | 0.00668
0.22938 | 0.22943 | 0.23049 | -0.00182 | -0.00236 | -0.0022 | 0.23032 |  | 0.23012 | -0.00179 |  | -0.00189 | 0.22896 | 0.22989 | 0.22924 | -0.00208 | -0.00215 | 0.00356 | 0.23047 | 0.23 | 0.23027 | -0.0021 | -0.00154 | 0.00674
0.22889 | 0.22897 | 0.23002 | -0.00179 | -0.00236 | -0.00219 | 0.2297 |  | 0.22957 | -0.00191 |  | -0.00188 | 0.22847 | 0.22951 | 0.22889 | -0.00211 | -0.00211 | 0.00349 | 0.23008 | 0.22938 | 0.2298 | -0.00203 | -0.00153 | 0.00685
0.22839 | 0.22848 | 0.22958 | -0.0018 | -0.00238 | -0.00219 | 0.22909 |  | 0.22903 | -0.00184 |  | -0.0019 | 0.228 | 0.22913 | 0.22849 | -0.00209 | -0.00211 | 0.00347 | 0.22967 | 0.22885 | 0.22927 | -0.00208 | -0.00151 | 0.00701
0.2279 | 0.22802 | 0.22914 | -0.00179 | -0.00238 | -0.0022 | 0.22855 |  | 0.22858 | -0.00186 |  | -0.00191 | 0.22758 | 0.22875 | 0.22811 | -0.00207 | -0.00214 | 0.00346 | 0.22919 | 0.22836 | 0.22866 | -0.00207 | -0.00152 | 0.00714
0.22738 | 0.22749 | 0.2287 | -0.00177 | -0.00236 | -0.00226 | 0.22807 |  | 0.22814 | -0.00187 |  | -0.00188 | 0.22712 | 0.22836 | 0.2277 | -0.00213 | -0.00204 | 0.00346 | 0.22866 | 0.22795 | 0.22805 | -0.00204 | -0.00154 | 0.00724
0.22685 | 0.22697 | 0.22831 | -0.00181 | -0.00239 | -0.00217 | 0.2276 |  | 0.22772 | -0.00183 |  | -0.00191 | 0.22668 | 0.22796 | 0.22726 | -0.00207 | -0.00218 | 0.00352 | 0.2281 | 0.22751 | 0.22743 | -0.00206 | -0.00152 | 0.0072
0.22632 | 0.22643 | 0.2279 | -0.00179 | -0.00234 | -0.00222 | 0.2272 |  | 0.22735 | -0.00191 |  | -0.0019 | 0.22623 | 0.22748 | 0.2268 | -0.0021 | -0.00207 | 0.00358 | 0.22744 | 0.22708 | 0.22676 | -0.00206 | -0.0015 | 0.00736
0.22578 | 0.22584 | 0.22746 | -0.0018 | -0.00239 | -0.00221 | 0.22681 |  | 0.22698 | -0.00185 |  | -0.00189 | 0.22575 | 0.22703 | 0.22629 | -0.00214 | -0.00213 | 0.00366 | 0.22676 | 0.22674 | 0.22607 | -0.00202 | -0.00164 | 0.00737
0.22525 | 0.22534 | 0.22701 | -0.00182 | -0.00235 | -0.00218 | 0.22646 |  | 0.2266 | -0.00191 |  | -0.00188 | 0.22524 | 0.22649 | 0.22573 | -0.00211 | -0.00211 | 0.00375 | 0.22617 | 0.2264 | 0.22543 | -0.00206 | -0.00151 | 0.00735
0.22471 | 0.22477 | 0.22654 | -0.00181 | -0.00239 | -0.00221 | 0.22607 |  | 0.22621 | -0.00185 |  | -0.00192 | 0.22472 | 0.2259 | 0.22517 | -0.00213 | -0.00211 | 0.00381 | 0.22546 | 0.22601 | 0.22481 | -0.00206 | -0.00159 | 0.00734
0.22418 | 0.22421 | 0.22602 | -0.00182 | -0.00238 | -0.00219 | 0.22574 |  | 0.22583 | -0.00188 |  | -0.00188 | 0.22425 | 0.22533 | 0.22456 | -0.00211 | -0.00211 | 0.00387 | 0.22481 | 0.22563 | 0.22424 | -0.00206 | -0.00156 | 0.00722
0.22368 | 0.22368 | 0.22547 | -0.00183 | -0.0024 | -0.00217 | 0.22531 |  | 0.22539 | -0.00187 |  | -0.00191 | 0.2237 | 0.2247 | 0.22392 | -0.00207 | -0.00212 | 0.00397 | 0.22418 | 0.2252 | 0.22373 | -0.00207 | -0.00155 | 0.00717
0.22317 | 0.22313 | 0.22492 | -0.0018 | -0.0024 | -0.00221 | 0.22492 |  | 0.22491 | -0.00186 |  | -0.00193 | 0.22318 | 0.22401 | 0.22327 | -0.00214 | -0.00209 | 0.00402 | 0.22364 | 0.22475 | 0.22328 | -0.00207 | -0.00154 | 0.00706
0.22266 | 0.22264 | 0.22435 | -0.00183 | -0.00238 | -0.00219 | 0.22447 |  | 0.22437 | -0.00188 |  | -0.00188 | 0.22265 | 0.2234 | 0.22264 | -0.00216 | -0.00212 | 0.00402 | 0.22308 | 0.22426 | 0.22286 | -0.00204 | -0.00152 | 0.007
0.22221 | 0.22212 | 0.22377 | -0.00184 | -0.00237 | -0.00214 | 0.22396 |  | 0.2238 | -0.00185 |  | -0.00189 | 0.22209 | 0.22276 | 0.22204 | -0.00209 | -0.0021 | 0.00404 | 0.22262 | 0.22371 | 0.22248 | -0.00207 | -0.00151 | 0.00694
0.22172 | 0.22164 | 0.22323 | -0.0018 | -0.00243 | -0.00219 | 0.2234 |  | 0.22321 | -0.00187 |  | -0.0019 | 0.22153 | 0.22217 | 0.22145 | -0.00215 | -0.0021 | 0.00401 | 0.2222 | 0.22311 | 0.22208 | -0.00206 | -0.0015 | 0.0069
0.22126 | 0.22117 | 0.22256 | -0.00181 | -0.00236 | -0.00221 | 0.22282 |  | 0.22259 | -0.00188 |  | -0.00186 | 0.22097 | 0.22159 | 0.22092 | -0.00211 | -0.00212 | 0.00396 | 0.22182 | 0.22251 | 0.2217 | -0.00206 | -0.00152 | 0.00688
0.2208 | 0.22072 | 0.22201 | -0.00182 | -0.0024 | -0.0022 | 0.22217 |  | 0.22192 | -0.00184 |  | -0.00188 | 0.22048 | 0.22108 | 0.22042 | -0.00215 | -0.00211 | 0.00389 | 0.22143 | 0.2219 | 0.22134 | -0.00208 | -0.00147 | 0.00693
0.22037 | 0.22025 | 0.22146 | -0.00181 | -0.00238 | -0.00219 | 0.22159 |  | 0.22131 | -0.00186 |  | -0.00189 | 0.21997 | 0.2206 | 0.21996 | -0.00212 | -0.00212 | 0.00385 | 0.22108 | 0.22124 | 0.22096 | -0.00207 | -0.00151 | 0.00692
0.21995 | 0.2198 | 0.22095 | -0.00183 | -0.00239 | -0.0022 | 0.22094 |  | 0.22068 | -0.00187 |  | -0.00188 | 0.21945 | 0.22017 | 0.21954 | -0.00211 | -0.00212 | 0.00375 | 0.22072 | 0.22056 | 0.22055 | -0.00205 | -0.00149 | 0.00697
0.21948 | 0.21936 | 0.22047 | -0.00179 | -0.00239 | -0.00222 | 0.22029 |  | 0.22007 | -0.00186 |  | -0.00188 | 0.21895 | 0.21976 | 0.21913 | -0.00214 | -0.00214 | 0.00371 | 0.22034 | 0.21997 | 0.22013 | -0.00209 | -0.0015 | 0.00705
0.21899 | 0.21892 | 0.22 | -0.00182 | -0.00241 | -0.00223 | 0.21964 |  | 0.21949 | -0.00185 |  | -0.00185 | 0.21846 | 0.21938 | 0.21874 | -0.00213 | -0.00212 | 0.00363 | 0.21996 | 0.21937 | 0.21961 | -0.00208 | -0.00151 | 0.00716
0.21849 | 0.21845 | 0.21955 | -0.00181 | -0.00239 | -0.00222 | 0.21911 |  | 0.21901 | -0.00189 |  | -0.00189 | 0.21802 | 0.21898 | 0.21836 | -0.00213 | -0.00216 | 0.00362 | 0.21952 | 0.21883 | 0.21912 | -0.00204 | -0.0015 | 0.00733
0.21801 | 0.21798 | 0.21912 | -0.00182 | -0.00238 | -0.00223 | 0.21856 |  | 0.21852 | -0.00185 |  | -0.00187 | 0.21757 | 0.21861 | 0.21796 | -0.00212 | -0.00212 | 0.0036 | 0.21909 | 0.21835 | 0.21855 | -0.00208 | -0.00153 | 0.00739
0.21746 | 0.21749 | 0.21872 | -0.00181 | -0.00241 | -0.00223 | 0.21804 |  | 0.21807 | -0.00185 |  | -0.00188 | 0.21713 | 0.21822 | 0.21754 | -0.00212 | -0.00214 | 0.00361 | 0.21856 | 0.21792 | 0.21795 | -0.00208 | -0.00153 | 0.00756
0.21692 | 0.21697 | 0.21829 | -0.00183 | -0.00239 | -0.00224 | 0.21765 |  | 0.21769 | -0.00188 |  | -0.00187 | 0.21668 | 0.21783 | 0.21713 | -0.00214 | -0.00212 | 0.00363 | 0.21803 | 0.21753 | 0.21735 | -0.00209 | -0.0015 | 0.00753
0.21638 | 0.21644 | 0.21788 | -0.00183 | -0.00242 | -0.00229 | 0.21726 |  | 0.21731 | -0.00186 |  | -0.00188 | 0.21624 | 0.21739 | 0.21664 | -0.00216 | -0.00214 | 0.00369 | 0.21741 | 0.21715 | 0.21674 | -0.00208 | -0.00154 | 0.00764
0.21585 | 0.21589 | 0.21747 | -0.00181 | -0.00237 | -0.00222 | 0.21689 |  | 0.21696 | -0.00185 |  | -0.00184 | 0.21576 | 0.2169 | 0.21613 | -0.0021 | -0.00213 | 0.00377 | 0.21676 | 0.21676 | 0.21608 | -0.00207 | -0.00156 | 0.0077
0.21529 | 0.21538 | 0.21703 | -0.00184 | -0.0024 | -0.00224 | 0.21651 |  | 0.21657 | -0.00188 |  | -0.00189 | 0.21525 | 0.21636 | 0.21558 | -0.00217 | -0.00215 | 0.00383 | 0.21619 | 0.21642 | 0.21545 | -0.00205 | -0.00153 | 0.00766
0.21474 | 0.21483 | 0.21656 | -0.00183 | -0.0024 | -0.00224 | 0.21616 |  | 0.21619 | -0.00186 |  | -0.00186 | 0.21475 | 0.2158 | 0.21503 | -0.00213 | -0.00216 | 0.00389 | 0.21554 | 0.21604 | 0.21487 | -0.00206 | -0.00154 | 0.00761
0.2142 | 0.21427 | 0.21604 | -0.00183 | -0.00241 | -0.00223 | 0.21578 |  | 0.21578 | -0.00184 |  | -0.00184 | 0.21424 | 0.21524 | 0.21443 | -0.00213 | -0.00212 | 0.00397 | 0.21488 | 0.21566 | 0.21434 | -0.00205 | -0.00153 | 0.00755
0.21365 | 0.21374 | 0.21551 | -0.00184 | -0.00239 | -0.0022 | 0.21539 |  | 0.21534 | -0.0019 |  | -0.0019 | 0.2137 | 0.2146 | 0.2138 | -0.00213 | -0.00212 | 0.00408 | 0.21431 | 0.21524 | 0.21384 | -0.00209 | -0.00155 | 0.00746
0.21314 | 0.21321 | 0.21496 | -0.00185 | -0.00243 | -0.00221 | 0.21499 |  | 0.21487 | -0.00187 |  | -0.00186 | 0.21317 | 0.21396 | 0.21316 | -0.00213 | -0.00213 | 0.0041 | 0.21375 | 0.21479 | 0.21339 | -0.00208 | -0.00152 | 0.00733
0.21261 | 0.21272 | 0.21442 | -0.00184 | -0.0024 | -0.0022 | 0.21453 |  | 0.21432 | -0.00184 |  | -0.00186 | 0.21261 | 0.21335 | 0.21255 | -0.00215 | -0.00211 | 0.00413 | 0.21325 | 0.21429 | 0.21299 | -0.00206 | -0.00151 | 0.00729
0.2121 | 0.21221 | 0.21382 | -0.0018 | -0.00241 | -0.00218 | 0.21403 |  | 0.21376 | -0.00187 |  | -0.00179 | 0.21205 | 0.21273 | 0.21197 | -0.00215 | -0.00215 | 0.0041 | 0.21279 | 0.21373 | 0.21262 | -0.00208 | -0.00156 | 0.00722
0.21161 | 0.21173 | 0.21322 | -0.00184 | -0.00241 | -0.00221 | 0.21347 |  | 0.2132 | -0.00188 |  | -0.00185 | 0.21148 | 0.21214 | 0.2114 | -0.00214 | -0.00214 | 0.00409 | 0.21237 | 0.21314 | 0.21225 | -0.00208 | -0.00149 | 0.00717
0.21116 | 0.21124 | 0.21264 | -0.00184 | -0.00241 | -0.0022 | 0.21285 |  | 0.21255 | -0.00186 |  | -0.00187 | 0.21094 | 0.21158 | 0.21087 | -0.00213 | -0.00213 | 0.00402 | 0.21199 | 0.21248 | 0.21191 | -0.00204 | -0.00153 | 0.00711
0.21069 | 0.21079 | 0.21207 | -0.00183 | -0.00241 | -0.00219 | 0.21218 |  | 0.21188 | -0.00187 |  | -0.00183 | 0.2104 | 0.21106 | 0.21038 | -0.00215 | -0.00216 | 0.00396 | 0.21163 | 0.21189 | 0.21153 | -0.00206 | -0.00153 | 0.0072
0.21025 | 0.21031 | 0.21151 | -0.00184 | -0.00241 | -0.00221 | 0.21158 |  | 0.21126 | -0.00189 |  | -0.00184 | 0.2099 | 0.21059 | 0.20992 | -0.00211 | -0.00218 | 0.00388 | 0.21126 | 0.21124 | 0.21117 | -0.00209 | -0.00151 | 0.00721
0.20979 | 0.20987 | 0.21101 | -0.00185 | -0.00244 | -0.00224 | 0.21091 |  | 0.21063 | -0.00188 |  | -0.00179 | 0.20936 | 0.21015 | 0.20952 | -0.00219 | -0.00215 | 0.00382 | 0.21088 | 0.21054 | 0.21077 | -0.00206 | -0.0015 | 0.00725
0.20932 | 0.20942 | 0.21051 | -0.00184 | -0.00241 | -0.00222 | 0.21024 |  | 0.21001 | -0.00187 |  | -0.00184 | 0.20888 | 0.20973 | 0.2091 | -0.00212 | -0.00217 | 0.00375 | 0.21054 | 0.20992 | 0.21029 | -0.00206 | -0.00154 | 0.00732
0.20881 | 0.20896 | 0.21003 | -0.00183 | -0.00244 | -0.00226 | 0.20962 |  | 0.20947 | -0.00186 |  | -0.00183 | 0.20837 | 0.20936 | 0.2087 | -0.00217 | -0.00216 | 0.0037 | 0.21015 | 0.20932 | 0.20984 | -0.00209 | -0.00149 | 0.00747
0.20831 | 0.20848 | 0.20957 | -0.00187 | -0.00244 | -0.00224 | 0.20901 |  | 0.20895 | -0.00188 |  | -0.00184 | 0.20793 | 0.20897 | 0.20833 | -0.0021 | -0.00219 | 0.00367 | 0.20972 | 0.20879 | 0.20931 | -0.00206 | -0.00154 | 0.00766
0.20785 | 0.20802 | 0.20913 | -0.00188 | -0.00242 | -0.00226 | 0.20847 |  | 0.20846 | -0.00189 |  | -0.00187 | 0.20745 | 0.20857 | 0.20794 | -0.00216 | -0.00219 | 0.00364 | 0.20928 | 0.2083 | 0.20876 | -0.0021 | -0.00148 | 0.00773
0.20731 | 0.20751 | 0.20869 | -0.00184 | -0.00244 | -0.00225 | 0.208 |  | 0.20803 | -0.00186 |  | -0.00184 | 0.207 | 0.20818 | 0.20752 | -0.00217 | -0.00216 | 0.00366 | 0.20874 | 0.20787 | 0.20809 | -0.00206 | -0.00151 | 0.00788
0.20677 | 0.20699 | 0.20827 | -0.00189 | -0.00242 | -0.00225 | 0.20755 |  | 0.20763 | -0.00187 |  | -0.00183 | 0.20659 | 0.20777 | 0.2071 | -0.00216 | -0.00218 | 0.0037 | 0.20817 | 0.20748 | 0.2075 | -0.0021 | -0.00156 | 0.00791
0.20624 | 0.20643 | 0.20787 | -0.00184 | -0.00242 | -0.00226 | 0.20714 |  | 0.20724 | -0.00191 |  | -0.00182 | 0.20611 | 0.20732 | 0.20662 | -0.00212 | -0.00218 | 0.00379 | 0.20753 | 0.20709 | 0.20684 | -0.00207 | -0.00148 | 0.008
0.20569 | 0.20588 | 0.20744 | -0.00186 | -0.00242 | -0.00226 | 0.20677 |  | 0.20687 | -0.00188 |  | -0.00187 | 0.20563 | 0.20683 | 0.2061 | -0.00214 | -0.00217 | 0.00384 | 0.20686 | 0.20671 | 0.20615 | -0.00208 | -0.00152 | 0.0081
0.20516 | 0.20534 | 0.20699 | -0.00185 | -0.00244 | -0.00223 | 0.20641 |  | 0.2065 | -0.00189 |  | -0.00185 | 0.20515 | 0.20631 | 0.20555 | -0.00221 | -0.0022 | 0.00392 | 0.20625 | 0.20637 | 0.20551 | -0.00207 | -0.00154 | 0.00802
0.20463 | 0.20482 | 0.20651 | -0.00188 | -0.00243 | -0.00225 | 0.20601 |  | 0.20609 | -0.0019 |  | -0.00183 | 0.20463 | 0.20571 | 0.20497 | -0.00216 | -0.00214 | 0.00404 | 0.20555 | 0.20598 | 0.20486 | -0.00206 | -0.00147 | 0.00799
0.20409 | 0.2042 | 0.20598 | -0.00186 | -0.0024 | -0.00224 | 0.20568 |  | 0.20571 | -0.00185 |  | -0.00185 | 0.20412 | 0.20512 | 0.20436 | -0.00221 | -0.0022 | 0.00409 | 0.20488 | 0.20559 | 0.20429 | -0.00205 | -0.00151 | 0.00791
0.20359 | 0.20367 | 0.20542 | -0.00186 | -0.00245 | -0.00221 | 0.20528 |  | 0.20526 | -0.00192 |  | -0.00182 | 0.2036 | 0.2045 | 0.20374 | -0.00215 | -0.00217 | 0.00416 | 0.20427 | 0.20521 | 0.2038 | -0.00209 | -0.0015 | 0.0078
0.20306 | 0.20314 | 0.20488 | -0.00186 | -0.00243 | -0.00221 | 0.20486 |  | 0.20479 | -0.00188 |  | -0.00184 | 0.20305 | 0.20384 | 0.20307 | -0.00221 | -0.0022 | 0.00423 | 0.20369 | 0.20475 | 0.20332 | -0.00206 | -0.00152 | 0.00769
0.20255 | 0.20263 | 0.20432 | -0.00189 | -0.00241 | -0.00221 | 0.20441 |  | 0.20424 | -0.0019 |  | -0.00184 | 0.20252 | 0.20318 | 0.20247 | -0.00215 | -0.00216 | 0.00423 | 0.20316 | 0.20424 | 0.20289 | -0.00207 | -0.00147 | 0.00765
0.20207 | 0.20212 | 0.20372 | -0.00187 | -0.00246 | -0.00221 | 0.20392 |  | 0.20369 | -0.00188 |  | -0.0018 | 0.20196 | 0.20255 | 0.20188 | -0.00219 | -0.00217 | 0.00425 | 0.20268 | 0.20372 | 0.20254 | -0.00209 | -0.00148 | 0.00753
0.20158 | 0.20163 | 0.20311 | -0.00187 | -0.00246 | -0.00219 | 0.20337 |  | 0.20311 | -0.0019 |  | -0.00182 | 0.20136 | 0.20199 | 0.20131 | -0.00217 | -0.00214 | 0.00417 | 0.20227 | 0.20311 | 0.20213 | -0.00204 | -0.00151 | 0.00745
0.2011 | 0.20115 | 0.20253 | -0.00187 | -0.00245 | -0.00221 | 0.20278 |  | 0.20247 | -0.00192 |  | -0.00181 | 0.20083 | 0.20147 | 0.20077 | -0.00221 | -0.0022 | 0.00414 | 0.20185 | 0.20251 | 0.20173 | -0.00209 | -0.0015 | 0.0075
0.20067 | 0.20069 | 0.20195 | -0.00188 | -0.00247 | -0.00222 | 0.20215 |  | 0.20183 | -0.00188 |  | -0.00185 | 0.2003 | 0.20093 | 0.20025 | -0.00215 | -0.00216 | 0.00405 | 0.20152 | 0.20192 | 0.20137 | -0.00211 | -0.00147 | 0.00746
0.20022 | 0.20024 | 0.20139 | -0.00188 | -0.00245 | -0.00221 | 0.20155 |  | 0.20116 | -0.00191 |  | -0.00173 | 0.19978 | 0.20046 | 0.19982 | -0.0022 | -0.0022 | 0.004 | 0.2011 | 0.20127 | 0.201 | -0.00207 | -0.00157 | 0.0075
0.19976 | 0.1998 | 0.20092 | -0.00187 | -0.00245 | -0.00223 | 0.20092 |  | 0.20059 | -0.00193 |  | -0.00183 | 0.19927 | 0.20001 | 0.19939 | -0.00222 | -0.00219 | 0.00389 | 0.20073 | 0.20062 | 0.20058 | -0.00216 | -0.00145 | 0.00759
0.19931 | 0.19934 | 0.20042 | -0.00188 | -0.00247 | -0.00226 | 0.20028 |  | 0.2 | -0.00189 |  | -0.0018 | 0.19878 | 0.19964 | 0.199 | -0.00217 | -0.00218 | 0.00384 | 0.20039 | 0.19999 | 0.20016 | -0.00204 | -0.00149 | 0.00768
0.19882 | 0.19886 | 0.19995 | -0.00187 | -0.00244 | -0.00225 | 0.19969 |  | 0.19946 | -0.00187 |  | -0.00181 | 0.1983 | 0.19928 | 0.1986 | -0.00221 | -0.00223 | 0.0038 | 0.20012 | 0.19941 | 0.19968 | -0.00198 | -0.00156 | 0.00775
0.1983 | 0.1984 | 0.19948 | -0.00187 | -0.00249 | -0.00227 | 0.1991 |  | 0.19894 | -0.00188 |  | -0.00179 | 0.19784 | 0.19888 | 0.19823 | -0.00221 | -0.00217 | 0.00374 | 0.19963 | 0.19888 | 0.19914 | -0.00213 | -0.00148 | 0.00792
0.19782 | 0.19793 | 0.19907 | -0.0019 | -0.00245 | -0.00225 | 0.1986 |  | 0.19848 | -0.0019 |  | -0.00185 | 0.19741 | 0.19851 | 0.19783 | -0.00213 | -0.00219 | 0.00373 | 0.19915 | 0.19844 | 0.19861 | -0.00207 | -0.00152 | 0.00806
0.19731 | 0.19742 | 0.19864 | -0.00186 | -0.00249 | -0.00228 | 0.19813 |  | 0.19806 | -0.00191 |  | -0.00179 | 0.19698 | 0.1981 | 0.19743 | -0.00224 | -0.00224 | 0.00375 | 0.19863 | 0.198 | 0.19797 | -0.00207 | -0.00149 | 0.00811
0.19675 | 0.19691 | 0.19824 | -0.00191 | -0.00245 | -0.00227 | 0.19767 |  | 0.19763 | -0.00192 |  | -0.00183 | 0.19653 | 0.19771 | 0.19699 | -0.00224 | -0.00218 | 0.00377 | 0.19807 | 0.19758 | 0.19736 | -0.00203 | -0.0015 | 0.00816
0.1962 | 0.19635 | 0.19782 | -0.00189 | -0.00246 | -0.00227 | 0.1973 |  | 0.19727 | -0.00186 |  | -0.00185 | 0.19606 | 0.19726 | 0.19653 | -0.00217 | -0.00222 | 0.00383 | 0.19746 | 0.19722 | 0.19675 | -0.00208 | -0.00153 | 0.00824
0.19567 | 0.1958 | 0.19741 | -0.00187 | -0.00248 | -0.00227 | 0.19692 |  | 0.1969 | -0.00192 |  | -0.00179 | 0.19559 | 0.19679 | 0.19602 | -0.00221 | -0.00217 | 0.00392 | 0.19684 | 0.19688 | 0.19609 | -0.00206 | -0.00145 | 0.00828
0.19512 | 0.19528 | 0.19695 | -0.00193 | -0.00247 | -0.00226 | 0.19659 |  | 0.19653 | -0.00194 |  | -0.00186 | 0.1951 | 0.19625 | 0.19547 | -0.0022 | -0.00226 | 0.004 | 0.19623 | 0.19651 | 0.19545 | -0.00205 | -0.00155 | 0.00829
0.19456 | 0.19473 | 0.19647 | -0.00184 | -0.00247 | -0.00225 | 0.19621 |  | 0.19616 | -0.00189 |  | -0.0018 | 0.19463 | 0.19568 | 0.19491 | -0.00218 | -0.00215 | 0.00405 | 0.19554 | 0.19612 | 0.19483 | -0.00213 | -0.00151 | 0.00821
0.19403 | 0.19417 | 0.19597 | -0.0019 | -0.00246 | -0.00223 | 0.19585 |  | 0.19577 | -0.0019 |  | -0.00183 | 0.19409 | 0.19513 | 0.19431 | -0.00223 | -0.0022 | 0.00412 | 0.19486 | 0.19574 | 0.1943 | -0.00212 | -0.00149 | 0.00811
0.19352 | 0.19364 | 0.19542 | -0.00188 | -0.0025 | -0.00225 | 0.19548 |  | 0.19534 | -0.00193 |  | -0.00183 | 0.19357 | 0.19449 | 0.1937 | -0.0022 | -0.00217 | 0.00418 | 0.19433 | 0.19536 | 0.1938 | -0.00203 | -0.00147 | 0.00806
0.19298 | 0.1931 | 0.19489 | -0.0019 | -0.00247 | -0.00224 | 0.19509 |  | 0.19487 | -0.00191 |  | -0.00181 | 0.19304 | 0.19385 | 0.19307 | -0.00222 | -0.00221 | 0.00427 | 0.19372 | 0.19489 | 0.19335 | -0.00206 | -0.00148 | 0.00794
0.19249 | 0.19259 | 0.19434 | -0.00189 | -0.00247 | -0.00224 | 0.19462 |  | 0.19433 | -0.00191 |  | -0.00181 | 0.19247 | 0.19327 | 0.19245 | -0.00218 | -0.00218 | 0.00424 | 0.19324 | 0.19443 | 0.19294 | -0.00208 | -0.00149 | 0.00786
0.19197 | 0.1921 | 0.19374 | -0.0019 | -0.00248 | -0.0022 | 0.19413 |  | 0.19376 | -0.00194 |  | -0.00183 | 0.19191 | 0.19266 | 0.1919 | -0.00222 | -0.0022 | 0.00424 | 0.19277 | 0.19386 | 0.19256 | -0.00208 | -0.00149 | 0.00778
0.19147 | 0.19162 | 0.19315 | -0.00191 | -0.00249 | -0.00224 | 0.19356 |  | 0.19318 | -0.00189 |  | -0.00177 | 0.19136 | 0.19207 | 0.19134 | -0.0022 | -0.00219 | 0.00419 | 0.19236 | 0.19326 | 0.1922 | -0.00209 | -0.00151 | 0.00779
0.19102 | 0.19112 | 0.19257 | -0.00189 | -0.00243 | -0.00219 | 0.19297 |  | 0.19255 | -0.00191 |  | -0.00179 | 0.19082 | 0.19153 | 0.19081 | -0.00221 | -0.00219 | 0.00413 | 0.19196 | 0.19262 | 0.19183 | -0.00203 | -0.00148 | 0.00771
0.19056 | 0.19067 | 0.19201 | -0.00192 | -0.00253 | -0.0022 | 0.19232 |  | 0.19191 | -0.00195 |  | -0.00181 | 0.1903 | 0.19102 | 0.19033 | -0.00223 | -0.00223 | 0.00409 | 0.19156 | 0.19201 | 0.19146 | -0.00211 | -0.00147 | 0.00779
0.19012 | 0.19022 | 0.19145 | -0.0019 | -0.00248 | -0.00223 | 0.1917 |  | 0.1913 | -0.00192 |  | -0.00181 | 0.18978 | 0.19056 | 0.18989 | -0.00221 | -0.0022 | 0.00399 | 0.19122 | 0.19135 | 0.19109 | -0.00209 | -0.00152 | 0.00778
0.18965 | 0.18978 | 0.19096 | -0.0019 | -0.0025 | -0.00226 | 0.19104 |  | 0.19067 | -0.00194 |  | -0.00179 | 0.18929 | 0.19013 | 0.18948 | -0.00221 | -0.0022 | 0.00392 | 0.19086 | 0.19068 | 0.19069 | -0.00207 | -0.00146 | 0.00785
0.1892 | 0.18932 | 0.19046 | -0.00192 | -0.00249 | -0.00221 | 0.19038 |  | 0.19007 | -0.00192 |  | -0.0018 | 0.18878 | 0.18973 | 0.18909 | -0.00223 | -0.00226 | 0.00384 | 0.19042 | 0.19004 | 0.19025 | -0.00209 | -0.0014 | 0.00796
0.1887 | 0.18887 | 0.18999 | -0.00192 | -0.0025 | -0.00227 | 0.1897 |  | 0.18949 | -0.00194 |  | -0.00184 | 0.1883 | 0.18933 | 0.1887 | -0.00221 | -0.00222 | 0.00379 | 0.19007 | 0.1894 | 0.18977 | -0.00206 | -0.00149 | 0.00808
0.1882 | 0.18838 | 0.18953 | -0.00189 | -0.00247 | -0.00227 | 0.18911 |  | 0.18898 | -0.00192 |  | -0.00179 | 0.18785 | 0.18898 | 0.18831 | -0.00225 | -0.0022 | 0.00375 | 0.18965 | 0.18888 | 0.18926 | -0.00208 | -0.00131 | 0.00819
0.18773 | 0.18791 | 0.1891 | -0.00193 | -0.0025 | -0.00227 | 0.18858 |  | 0.1885 | -0.00194 |  | -0.0018 | 0.18739 | 0.18856 | 0.18793 | -0.00224 | -0.00224 | 0.00375 | 0.18917 | 0.18843 | 0.18865 | -0.0021 | -0.00166 | 0.00836
0.18721 | 0.18741 | 0.18868 | -0.00191 | -0.00251 | -0.00228 | 0.18809 |  | 0.18808 | -0.00191 |  | -0.00182 | 0.18697 | 0.18818 | 0.18752 | -0.00224 | -0.00224 | 0.00374 | 0.1886 | 0.18796 | 0.18804 | -0.0021 | -0.0015 | 0.00845
0.18669 | 0.18687 | 0.18828 | -0.00191 | -0.00251 | -0.00228 | 0.18763 |  | 0.18767 | -0.00191 |  | -0.00181 | 0.18651 | 0.18778 | 0.18711 | -0.00225 | -0.00226 | 0.00382 | 0.18813 | 0.18758 | 0.1874 | -0.00208 | -0.00142 | 0.00844
0.18615 | 0.18631 | 0.18785 | -0.0019 | -0.00249 | -0.00229 | 0.18725 |  | 0.1873 | -0.00192 |  | -0.00186 | 0.18603 | 0.18736 | 0.18665 | -0.00226 | -0.00222 | 0.00386 | 0.1874 | 0.18719 | 0.18676 | -0.00209 | -0.00157 | 0.00855
0.18561 | 0.18577 | 0.18743 | -0.00192 | -0.00253 | -0.00227 | 0.18685 |  | 0.18691 | -0.0019 |  | -0.00178 | 0.18563 | 0.18685 | 0.18611 | -0.00223 | -0.00223 | 0.00394 | 0.18676 | 0.18681 | 0.18608 | -0.00205 | -0.00147 | 0.0086
0.18508 | 0.18524 | 0.18698 | -0.00189 | -0.00248 | -0.00226 | 0.18647 |  | 0.18655 | -0.0019 |  | -0.00183 | 0.18509 | 0.18632 | 0.18557 | -0.00225 | -0.00224 | 0.00406 | 0.18613 | 0.18646 | 0.18546 | -0.00211 | -0.00147 | 0.00859
0.18454 | 0.18469 | 0.18651 | -0.00196 | -0.00252 | -0.00229 | 0.18612 |  | 0.18618 | -0.00191 |  | -0.00182 | 0.18456 | 0.18575 | 0.185 | -0.00225 | -0.0022 | 0.00413 | 0.18544 | 0.1861 | 0.18481 | -0.00209 | -0.00155 | 0.00853
0.18401 | 0.18414 | 0.18599 | -0.00187 | -0.00251 | -0.00223 | 0.18576 |  | 0.18578 | -0.00192 |  | -0.00179 | 0.18409 | 0.18519 | 0.18441 | -0.00224 | -0.00222 | 0.0042 | 0.18478 | 0.18569 | 0.18426 | -0.00208 | -0.00146 | 0.00844
0.18352 | 0.18358 | 0.18544 | -0.0019 | -0.00251 | -0.00227 | 0.18537 |  | 0.18535 | -0.00189 |  | -0.00181 | 0.18356 | 0.18452 | 0.18376 | -0.00225 | -0.0022 | 0.0043 | 0.18417 | 0.18528 | 0.18373 | -0.0021 | -0.00148 | 0.00834
0.18301 | 0.18302 | 0.18489 | -0.00194 | -0.00249 | -0.00223 | 0.18495 |  | 0.18484 | -0.00192 |  | -0.0018 | 0.18305 | 0.18388 | 0.18313 | -0.00222 | -0.0022 | 0.00437 | 0.1836 | 0.18482 | 0.18328 | -0.0021 | -0.0015 | 0.00827
0.18251 | 0.18255 | 0.18433 | -0.00193 | -0.00254 | -0.00222 | 0.1845 |  | 0.18433 | -0.00191 |  | -0.00179 | 0.18248 | 0.18327 | 0.18251 | -0.00225 | -0.0022 | 0.00435 | 0.18309 | 0.18435 | 0.18286 | -0.00209 | -0.00144 | 0.00817
0.18202 | 0.18203 | 0.18374 | -0.00191 | -0.00247 | -0.00222 | 0.18399 |  | 0.18377 | -0.00191 |  | -0.00178 | 0.18194 | 0.18263 | 0.18193 | -0.00225 | -0.00221 | 0.00436 | 0.18263 | 0.18379 | 0.18248 | -0.00211 | -0.0015 | 0.0081
0.18155 | 0.18157 | 0.18313 | -0.00197 | -0.00256 | -0.0022 | 0.18344 |  | 0.18317 | -0.00191 |  | -0.00176 | 0.18139 | 0.18204 | 0.18132 | -0.00226 | -0.00222 | 0.0043 | 0.1822 | 0.1832 | 0.18211 | -0.0021 | -0.00151 | 0.00806
0.1811 | 0.18108 | 0.18256 | -0.00191 | -0.00249 | -0.00222 | 0.18285 |  | 0.18255 | -0.00195 |  | -0.00178 | 0.18084 | 0.18149 | 0.18078 | -0.00228 | -0.00224 | 0.00427 | 0.18182 | 0.18257 | 0.18174 | -0.00209 | -0.0015 | 0.00801
0.18065 | 0.18063 | 0.18198 | -0.00192 | -0.00258 | -0.00222 | 0.18219 |  | 0.18186 | -0.00189 |  | -0.00174 | 0.18033 | 0.18094 | 0.18031 | -0.00223 | -0.00222 | 0.00415 | 0.18145 | 0.182 | 0.18137 | -0.00208 | -0.00147 | 0.00805
0.18022 | 0.18019 | 0.18143 | -0.00198 | -0.00251 | -0.00223 | 0.18161 |  | 0.18124 | -0.00193 |  | -0.00176 | 0.17977 | 0.18048 | 0.17982 | -0.00228 | -0.00223 | 0.00411 | 0.18109 | 0.18133 | 0.18098 | -0.00208 | -0.00147 | 0.00807
0.17977 | 0.17975 | 0.18095 | -0.00192 | -0.00256 | -0.00225 | 0.18095 |  | 0.18061 | -0.0019 |  | -0.00176 | 0.17929 | 0.18003 | 0.17942 | -0.00226 | -0.00224 | 0.00403 | 0.18072 | 0.18068 | 0.18058 | -0.0021 | -0.00148 | 0.00815
0.17932 | 0.1793 | 0.18044 | -0.00191 | -0.00251 | -0.00223 | 0.18033 |  | 0.18004 | -0.0019 |  | -0.00177 | 0.17881 | 0.17962 | 0.17905 | -0.00227 | -0.00224 | 0.00388 | 0.18037 | 0.18005 | 0.18014 | -0.00207 | -0.0015 | 0.00823
0.17883 | 0.17884 | 0.17998 | -0.00195 | -0.00255 | -0.00227 | 0.17971 |  | 0.17946 | -0.00194 |  | -0.00176 | 0.17832 | 0.17925 | 0.17859 | -0.00227 | -0.00229 | 0.00385 | 0.17994 | 0.17944 | 0.17968 | -0.0021 | -0.00147 | 0.00835
0.17832 | 0.17836 | 0.17955 | -0.00196 | -0.00257 | -0.00226 | 0.17913 |  | 0.17895 | -0.00192 |  | -0.00182 | 0.17785 | 0.17888 | 0.17818 | -0.00227 | -0.0022 | 0.00382 | 0.17952 | 0.17893 | 0.17914 | -0.00211 | -0.00148 | 0.00846
0.17785 | 0.1779 | 0.17913 | -0.0019 | -0.00255 | -0.00229 | 0.1786 |  | 0.17849 | -0.00193 |  | -0.00178 | 0.17742 | 0.17848 | 0.17783 | -0.00225 | -0.00231 | 0.00379 | 0.17911 | 0.17844 | 0.17859 | -0.00209 | -0.00148 | 0.0086
0.17732 | 0.17742 | 0.1787 | -0.00196 | -0.00256 | -0.00227 | 0.17811 |  | 0.17804 | -0.00194 |  | -0.0018 | 0.17699 | 0.17806 | 0.17742 | -0.00228 | -0.00221 | 0.00381 | 0.17859 | 0.17802 | 0.17798 | -0.00212 | -0.00148 | 0.00872
0.17678 | 0.17687 | 0.17828 | -0.00194 | -0.00254 | -0.00229 | 0.17768 |  | 0.17764 | -0.00195 |  | -0.0018 | 0.17655 | 0.17773 | 0.177 | -0.0023 | -0.00228 | 0.00387 | 0.17803 | 0.17761 | 0.17737 | -0.0021 | -0.00149 | 0.00871
0.17623 | 0.17634 | 0.1779 | -0.00192 | -0.00256 | -0.00229 | 0.17729 |  | 0.17729 | -0.00194 |  | -0.00179 | 0.1761 | 0.17727 | 0.17649 | -0.00229 | -0.00225 | 0.00391 | 0.17742 | 0.17724 | 0.17678 | -0.0021 | -0.00148 | 0.00879
0.17568 | 0.1758 | 0.17747 | -0.00197 | -0.00257 | -0.00227 | 0.1769 |  | 0.17689 | -0.00194 |  | -0.00181 | 0.17563 | 0.17677 | 0.176 | -0.00228 | -0.00228 | 0.00401 | 0.17678 | 0.17687 | 0.17613 | -0.0021 | -0.00146 | 0.00881
0.17514 | 0.17529 | 0.17702 | -0.00195 | -0.00256 | -0.00228 | 0.17655 |  | 0.17654 | -0.00194 |  | -0.00181 | 0.17512 | 0.17625 | 0.17546 | -0.00229 | -0.00223 | 0.00409 | 0.1762 | 0.17652 | 0.17551 | -0.00211 | -0.00151 | 0.00875
0.17458 | 0.17474 | 0.17655 | -0.00195 | -0.00259 | -0.00224 | 0.17619 |  | 0.17614 | -0.00192 |  | -0.00178 | 0.1746 | 0.17568 | 0.17489 | -0.00224 | -0.00224 | 0.00417 | 0.17555 | 0.17614 | 0.17491 | -0.00209 | -0.00149 | 0.00877
0.17404 | 0.1742 | 0.17605 | -0.00197 | -0.00256 | -0.00226 | 0.17581 |  | 0.17573 | -0.00196 |  | -0.0018 | 0.17409 | 0.17511 | 0.17426 | -0.00231 | -0.00225 | 0.00422 | 0.17491 | 0.17573 | 0.17435 | -0.00211 | -0.00149 | 0.00865
0.17353 | 0.17368 | 0.17552 | -0.00195 | -0.00256 | -0.00224 | 0.17544 |  | 0.17532 | -0.00191 |  | -0.00175 | 0.17357 | 0.17448 | 0.17367 | -0.00226 | -0.00226 | 0.00435 | 0.17432 | 0.17536 | 0.17386 | -0.00206 | -0.00151 | 0.00863
0.17301 | 0.17314 | 0.17496 | -0.00196 | -0.00256 | -0.00222 | 0.17504 |  | 0.17484 | -0.00192 |  | -0.0018 | 0.17304 | 0.17383 | 0.17302 | -0.0023 | -0.00225 | 0.00433 | 0.17378 | 0.17486 | 0.17344 | -0.0021 | -0.0015 | 0.00846
0.17248 | 0.17265 | 0.17442 | -0.00197 | -0.00257 | -0.00224 | 0.17455 |  | 0.17428 | -0.00195 |  | -0.00177 | 0.17247 | 0.17323 | 0.17241 | -0.00227 | -0.00225 | 0.00436 | 0.17329 | 0.17438 | 0.17305 | -0.00212 | -0.00149 | 0.00843
0.17196 | 0.17217 | 0.17381 | -0.00198 | -0.0026 | -0.00223 | 0.17406 |  | 0.17373 | -0.00194 |  | -0.00176 | 0.17191 | 0.17263 | 0.17187 | -0.00228 | -0.00229 | 0.00435 | 0.17281 | 0.17384 | 0.17265 | -0.0021 | -0.0015 | 0.00833
0.17147 | 0.17165 | 0.17322 | -0.00195 | -0.00258 | -0.00221 | 0.17349 |  | 0.17314 | -0.00193 |  | -0.00175 | 0.17135 | 0.17203 | 0.17127 | -0.00231 | -0.00224 | 0.00434 | 0.17241 | 0.17324 | 0.1723 | -0.0021 | -0.00145 | 0.0083
0.17101 | 0.17119 | 0.17264 | -0.00197 | -0.00258 | -0.00222 | 0.1729 |  | 0.17251 | -0.0019 |  | -0.00178 | 0.1708 | 0.17146 | 0.17075 | -0.00228 | -0.00225 | 0.00425 | 0.172 | 0.1726 | 0.17192 | -0.0021 | -0.00147 | 0.00829
0.17055 | 0.17074 | 0.17209 | -0.00196 | -0.0026 | -0.0022 | 0.17222 |  | 0.17184 | -0.00193 |  | -0.00173 | 0.1703 | 0.17094 | 0.17026 | -0.0023 | -0.00227 | 0.00417 | 0.17166 | 0.17199 | 0.17158 | -0.00209 | -0.00148 | 0.00826
0.17011 | 0.17028 | 0.17152 | -0.00197 | -0.0026 | -0.00223 | 0.17163 |  | 0.17122 | -0.00194 |  | -0.00179 | 0.16978 | 0.17048 | 0.1698 | -0.0023 | -0.00226 | 0.00408 | 0.17129 | 0.17132 | 0.17121 | -0.00209 | -0.00147 | 0.00834
0.16965 | 0.16984 | 0.17101 | -0.00197 | -0.00261 | -0.00224 | 0.17096 |  | 0.1706 | -0.0019 |  | -0.00177 | 0.16926 | 0.17003 | 0.16938 | -0.00231 | -0.0023 | 0.00399 | 0.17093 | 0.17067 | 0.17081 | -0.00214 | -0.00146 | 0.00845
0.16919 | 0.16938 | 0.17052 | -0.00197 | -0.00258 | -0.00225 | 0.17028 |  | 0.16999 | -0.00193 |  | -0.00178 | 0.16875 | 0.16962 | 0.16898 | -0.0023 | -0.00228 | 0.00389 | 0.17054 | 0.17003 | 0.17039 | -0.00209 | -0.00147 | 0.00847
0.16869 | 0.16893 | 0.17005 | -0.00198 | -0.00262 | -0.00225 | 0.16965 |  | 0.16942 | -0.00195 |  | -0.00176 | 0.16828 | 0.16924 | 0.16859 | -0.00231 | -0.00228 | 0.0039 | 0.17016 | 0.16942 | 0.16991 | -0.00209 | -0.00147 | 0.0086
0.16819 | 0.16844 | 0.16959 | -0.00199 | -0.00259 | -0.00228 | 0.16908 |  | 0.16892 | -0.0019 |  | -0.00174 | 0.16779 | 0.16886 | 0.1682 | -0.00231 | -0.00229 | 0.00379 | 0.16975 | 0.16889 | 0.16939 | -0.00207 | -0.00145 | 0.00878
0.16771 | 0.16796 | 0.16914 | -0.00197 | -0.00261 | -0.00226 | 0.1685 |  | 0.16844 | -0.00192 |  | -0.00176 | 0.16736 | 0.16844 | 0.16783 | -0.00232 | -0.00232 | 0.00381 | 0.16929 | 0.16841 | 0.16881 | -0.00212 | -0.00148 | 0.00887
0.16718 | 0.16747 | 0.16873 | -0.00199 | -0.0026 | -0.00231 | 0.16805 |  | 0.16801 | -0.00193 |  | -0.00176 | 0.16691 | 0.16804 | 0.16741 | -0.00231 | -0.00228 | 0.00385 | 0.16876 | 0.168 | 0.1682 | -0.00212 | -0.00148 | 0.00908
0.16665 | 0.16693 | 0.16831 | -0.002 | -0.00261 | -0.00227 | 0.1676 |  | 0.16759 | -0.00196 |  | -0.00179 | 0.16646 | 0.16765 | 0.16697 | -0.00231 | -0.00232 | 0.00385 | 0.1682 | 0.16758 | 0.16756 | -0.00211 | -0.00151 | 0.00902
0.16611 | 0.16638 | 0.1679 | -0.00199 | -0.00262 | -0.00231 | 0.16721 |  | 0.16724 | -0.00192 |  | -0.00177 | 0.16599 | 0.16721 | 0.1665 | -0.00231 | -0.00228 | 0.00397 | 0.16755 | 0.1672 | 0.16693 | -0.0021 | -0.00145 | 0.00914
0.16558 | 0.16583 | 0.16747 | -0.00199 | -0.00259 | -0.00227 | 0.16681 |  | 0.16683 | -0.00191 |  | -0.00174 | 0.16551 | 0.16671 | 0.16599 | -0.00231 | -0.0023 | 0.004 | 0.16688 | 0.16685 | 0.16622 | -0.00209 | -0.00147 | 0.00916
0.16504 | 0.1653 | 0.16702 | -0.00201 | -0.00263 | -0.00228 | 0.16645 |  | 0.16646 | -0.00191 |  | -0.00183 | 0.16501 | 0.16619 | 0.16543 | -0.00228 | -0.00225 | 0.00416 | 0.16628 | 0.16647 | 0.16561 | -0.00211 | -0.0015 | 0.00922
0.16449 | 0.16475 | 0.16654 | -0.00201 | -0.00262 | -0.00227 | 0.16609 |  | 0.16609 | -0.00193 |  | -0.00177 | 0.16451 | 0.16558 | 0.16486 | -0.00233 | -0.00229 | 0.0042 | 0.16558 | 0.1661 | 0.16494 | -0.00209 | -0.00147 | 0.00917
0.16397 | 0.16419 | 0.16602 | -0.00199 | -0.00264 | -0.00224 | 0.16574 |  | 0.1657 | -0.00193 |  | -0.00178 | 0.16398 | 0.16503 | 0.16425 | -0.00227 | -0.00232 | 0.00432 | 0.16491 | 0.16573 | 0.16438 | -0.00212 | -0.00151 | 0.00899
0.16346 | 0.16363 | 0.16547 | -0.00204 | -0.00263 | -0.00223 | 0.16535 |  | 0.16524 | -0.00192 |  | -0.00176 | 0.16347 | 0.16439 | 0.16362 | -0.00234 | -0.00223 | 0.00439 | 0.16429 | 0.16531 | 0.16386 | -0.00211 | -0.00145 | 0.00894
0.16295 | 0.1631 | 0.16491 | -0.00199 | -0.00262 | -0.00225 | 0.16494 |  | 0.16478 | -0.00194 |  | -0.00176 | 0.16294 | 0.16374 | 0.16299 | -0.00235 | -0.00228 | 0.00445 | 0.16374 | 0.16486 | 0.16341 | -0.00211 | -0.00151 | 0.00881
0.16244 | 0.16259 | 0.16435 | -0.00202 | -0.00263 | -0.0022 | 0.16449 |  | 0.16424 | -0.0019 |  | -0.00182 | 0.16237 | 0.16312 | 0.16235 | -0.0023 | -0.00228 | 0.00442 | 0.1632 | 0.16436 | 0.16298 | -0.00209 | -0.00146 | 0.00873
0.16196 | 0.16208 | 0.16374 | -0.00202 | -0.00265 | -0.00221 | 0.16398 |  | 0.16367 | -0.00194 |  | -0.00172 | 0.16185 | 0.16249 | 0.16177 | -0.00234 | -0.00227 | 0.00443 | 0.16272 | 0.16383 | 0.1626 | -0.00212 | -0.00145 | 0.00872
0.16148 | 0.1616 | 0.16315 | -0.00199 | -0.00266 | -0.00221 | 0.16344 |  | 0.16307 | -0.00193 |  | -0.00173 | 0.16127 | 0.16191 | 0.16121 | -0.0023 | -0.00229 | 0.00439 | 0.16229 | 0.16324 | 0.16222 | -0.00213 | -0.00145 | 0.00852
0.161 | 0.16114 | 0.16257 | -0.00202 | -0.00265 | -0.00221 | 0.16283 |  | 0.16245 | -0.00191 |  | -0.00176 | 0.16073 | 0.16136 | 0.16066 | -0.00237 | -0.00231 | 0.00429 | 0.1619 | 0.16262 | 0.16184 | -0.00211 | -0.00149 | 0.00855
0.16056 | 0.16068 | 0.162 | -0.00204 | -0.00266 | -0.00219 | 0.1622 |  | 0.16179 | -0.00192 |  | -0.00176 | 0.1602 | 0.16084 | 0.16019 | -0.0023 | -0.0023 | 0.00421 | 0.16154 | 0.16205 | 0.16148 | -0.00211 | -0.00143 | 0.00862
0.16012 | 0.16021 | 0.16145 | -0.00205 | -0.00264 | -0.00223 | 0.16163 |  | 0.16122 | -0.00193 |  | -0.00176 | 0.15967 | 0.16037 | 0.15973 | -0.00237 | -0.00229 | 0.00411 | 0.16116 | 0.1614 | 0.16108 | -0.0021 | -0.00147 | 0.00861
0.15968 | 0.15976 | 0.16095 | -0.002 | -0.00268 | -0.00223 | 0.16098 |  | 0.16057 | -0.00192 |  | -0.00178 | 0.15916 | 0.15996 | 0.1593 | -0.00232 | -0.00234 | 0.00403 | 0.16081 | 0.16075 | 0.16068 | -0.00211 | -0.00145 | 0.00869
0.1592 | 0.15931 | 0.16047 | -0.00206 | -0.00266 | -0.00225 | 0.16035 |  | 0.15999 | -0.00192 |  | -0.00176 | 0.15871 | 0.15955 | 0.15889 | -0.00234 | -0.00232 | 0.00392 | 0.16042 | 0.16013 | 0.16024 | -0.00214 | -0.00146 | 0.00879
0.15871 | 0.15885 | 0.16 | -0.00201 | -0.00267 | -0.00224 | 0.15976 |  | 0.15945 | -0.00193 |  | -0.00173 | 0.15817 | 0.15916 | 0.15851 | -0.00232 | -0.00231 | 0.00388 | 0.16002 | 0.15953 | 0.15977 | -0.00214 | -0.00146 | 0.00891
0.15819 | 0.15837 | 0.15953 | -0.00202 | -0.00268 | -0.00228 | 0.15918 |  | 0.15893 | -0.00193 |  | -0.00175 | 0.15773 | 0.15877 | 0.15814 | -0.00234 | -0.00238 | 0.00384 | 0.15962 | 0.15903 | 0.15925 | -0.00212 | -0.00145 | 0.00903
0.15773 | 0.15791 | 0.1591 | -0.00203 | -0.00265 | -0.00228 | 0.15867 |  | 0.15847 | -0.00194 |  | -0.00176 | 0.15732 | 0.1584 | 0.15773 | -0.00235 | -0.00233 | 0.00381 | 0.15917 | 0.15855 | 0.15868 | -0.0021 | -0.00149 | 0.0092
0.15718 | 0.1574 | 0.15869 | -0.00202 | -0.00263 | -0.00228 | 0.1582 |  | 0.15805 | -0.00193 |  | -0.00176 | 0.15688 | 0.15802 | 0.15734 | -0.00233 | -0.00232 | 0.00384 | 0.15865 | 0.15814 | 0.1581 | -0.00212 | -0.00145 | 0.0093
0.15664 | 0.15688 | 0.15827 | -0.00204 | -0.00269 | -0.00229 | 0.15777 |  | 0.15764 | -0.00192 |  | -0.00179 | 0.15642 | 0.15761 | 0.15691 | -0.00237 | -0.00236 | 0.00387 | 0.15812 | 0.15773 | 0.15744 | -0.00213 | -0.00148 | 0.00924
0.15611 | 0.15633 | 0.15787 | -0.00204 | -0.00264 | -0.00226 | 0.15738 |  | 0.15726 | -0.00193 |  | -0.00181 | 0.15596 | 0.15718 | 0.15644 | -0.00233 | -0.00236 | 0.00392 | 0.15749 | 0.15737 | 0.15686 | -0.0021 | -0.00146 | 0.00941
0.15557 | 0.15578 | 0.15744 | -0.00202 | -0.00269 | -0.00228 | 0.157 |  | 0.15693 | -0.00195 |  | -0.00177 | 0.15552 | 0.15669 | 0.15593 | -0.00236 | -0.00233 | 0.00404 | 0.15686 | 0.157 | 0.1562 | -0.00212 | -0.00152 | 0.00941
0.155 | 0.15526 | 0.15699 | -0.00203 | -0.00267 | -0.00224 | 0.15662 |  | 0.1565 | -0.00192 |  | -0.00177 | 0.15499 | 0.15618 | 0.15538 | -0.00237 | -0.00237 | 0.00411 | 0.15626 | 0.15663 | 0.15555 | -0.00211 | -0.00154 | 0.00938
0.15447 | 0.15471 | 0.15652 | -0.00205 | -0.00269 | -0.00227 | 0.15629 |  | 0.15616 | -0.00195 |  | -0.00177 | 0.1545 | 0.15565 | 0.15482 | -0.00232 | -0.0023 | 0.00419 | 0.15561 | 0.15625 | 0.15498 | -0.00215 | -0.00143 | 0.00938
0.15393 | 0.15416 | 0.156 | -0.00203 | -0.00268 | -0.0022 | 0.15594 |  | 0.15577 | -0.00195 |  | -0.00176 | 0.154 | 0.15506 | 0.15423 | -0.00239 | -0.00232 | 0.00427 | 0.15496 | 0.1559 | 0.15442 | -0.00211 | -0.00152 | 0.0092
0.15342 | 0.15361 | 0.15546 | -0.00205 | -0.00271 | -0.00221 | 0.15556 |  | 0.15533 | -0.00195 |  | -0.0018 | 0.15347 | 0.15446 | 0.15363 | -0.00234 | -0.00237 | 0.00433 | 0.15435 | 0.15548 | 0.15389 | -0.00214 | -0.00145 | 0.00915
0.1529 | 0.15306 | 0.15493 | -0.00203 | -0.0027 | -0.00219 | 0.15516 |  | 0.15487 | -0.00192 |  | -0.00174 | 0.15295 | 0.1538 | 0.153 | -0.00238 | -0.00238 | 0.00438 | 0.1538 | 0.15505 | 0.15346 | -0.00216 | -0.00163 | 0.009
0.15237 | 0.15258 | 0.15437 | -0.00205 | -0.0027 | -0.00218 | 0.15471 |  | 0.15434 | -0.00195 |  | -0.00176 | 0.1524 | 0.15317 | 0.1524 | -0.00234 | -0.00233 | 0.00438 | 0.15328 | 0.15446 | 0.15306 | -0.00212 | -0.00141 | 0.00893
0.15189 | 0.15208 | 0.15378 | -0.00203 | -0.00271 | -0.00218 | 0.15423 |  | 0.15379 | -0.00195 |  | -0.00175 | 0.15182 | 0.15258 | 0.15184 | -0.00238 | -0.00233 | 0.00437 | 0.15283 | 0.154 | 0.15267 | -0.00214 | -0.00149 | 0.00886
0.1514 | 0.15159 | 0.15319 | -0.00205 | -0.00272 | -0.00218 | 0.15367 |  | 0.1532 | -0.00191 |  | -0.00171 | 0.15128 | 0.15201 | 0.15127 | -0.00235 | -0.00237 | 0.0043 | 0.15239 | 0.15343 | 0.15229 | -0.00214 | -0.00146 | 0.00887
0.15092 | 0.15112 | 0.15262 | -0.00206 | -0.00269 | -0.00218 | 0.15305 |  | 0.15258 | -0.00195 |  | -0.00175 | 0.15073 | 0.15147 | 0.15076 | -0.00238 | -0.00235 | 0.00424 | 0.152 | 0.15276 | 0.15195 | -0.00213 | -0.00147 | 0.00877
0.15048 | 0.15066 | 0.15206 | -0.00204 | -0.00273 | -0.00215 | 0.15242 |  | 0.15193 | -0.00194 |  | -0.00172 | 0.15021 | 0.15094 | 0.15027 | -0.00236 | -0.00236 | 0.00415 | 0.15163 | 0.15217 | 0.15157 | -0.00213 | -0.00147 | 0.00887
0.15004 | 0.15021 | 0.15151 | -0.00205 | -0.0027 | -0.00221 | 0.15181 |  | 0.15132 | -0.00192 |  | -0.00171 | 0.14972 | 0.15047 | 0.14983 | -0.0024 | -0.00235 | 0.00403 | 0.15128 | 0.15151 | 0.15119 | -0.00215 | -0.00149 | 0.00888
0.14959 | 0.14976 | 0.15101 | -0.00206 | -0.00272 | -0.00221 | 0.15113 |  | 0.15069 | -0.00192 |  | -0.00172 | 0.14921 | 0.15003 | 0.1494 | -0.00236 | -0.00241 | 0.00397 | 0.1509 | 0.15083 | 0.15079 | -0.00216 | -0.00149 | 0.00891
0.14912 | 0.1493 | 0.15052 | -0.00208 | -0.00271 | -0.00221 | 0.15047 |  | 0.15008 | -0.00195 |  | -0.00173 | 0.14871 | 0.14964 | 0.149 | -0.00239 | -0.00237 | 0.00389 | 0.15039 | 0.15019 | 0.15035 | -0.00213 | -0.00146 | 0.00907
0.14863 | 0.14885 | 0.15005 | -0.00206 | -0.00273 | -0.00223 | 0.14982 |  | 0.14951 | -0.00191 |  | -0.00171 | 0.14824 | 0.14926 | 0.14862 | -0.00238 | -0.00239 | 0.0038 | 0.1501 | 0.14962 | 0.14987 | -0.00216 | -0.00145 | 0.00915
0.14813 | 0.14838 | 0.1496 | -0.00207 | -0.00272 | -0.00222 | 0.14922 |  | 0.149 | -0.00191 |  | -0.00172 | 0.14779 | 0.14886 | 0.14824 | -0.00238 | -0.00238 | 0.00377 | 0.14969 | 0.14907 | 0.14934 | -0.00213 | -0.00149 | 0.00939
0.14765 | 0.14788 | 0.14915 | -0.00207 | -0.0027 | -0.00223 | 0.14869 |  | 0.14853 | -0.00195 |  | -0.00174 | 0.14734 | 0.14849 | 0.14785 | -0.00236 | -0.00237 | 0.00377 | 0.14921 | 0.14857 | 0.14877 | -0.00216 | -0.00148 | 0.00948
0.14714 | 0.1474 | 0.14874 | -0.00208 | -0.00273 | -0.00224 | 0.14819 |  | 0.14809 | -0.00194 |  | -0.00175 | 0.14689 | 0.14811 | 0.14745 | -0.00238 | -0.0024 | 0.00376 | 0.1487 | 0.14813 | 0.14817 | -0.00216 | -0.00148 | 0.00958
0.1466 | 0.14687 | 0.14834 | -0.00205 | -0.00273 | -0.00222 | 0.14774 |  | 0.14769 | -0.00192 |  | -0.00172 | 0.14645 | 0.14768 | 0.14702 | -0.00237 | -0.0024 | 0.00382 | 0.1481 | 0.14774 | 0.14751 | -0.00213 | -0.00147 | 0.00958
0.14606 | 0.14632 | 0.1479 | -0.0021 | -0.00272 | -0.00227 | 0.14734 |  | 0.14731 | -0.00193 |  | -0.00179 | 0.14598 | 0.14724 | 0.14656 | -0.00239 | -0.00239 | 0.00389 | 0.14747 | 0.14736 | 0.14689 | -0.00215 | -0.0015 | 0.00969
0.14555 | 0.14577 | 0.14749 | -0.00209 | -0.00274 | -0.00222 | 0.14695 |  | 0.14694 | -0.00194 |  | -0.00175 | 0.14551 | 0.14678 | 0.14605 | -0.00238 | -0.00238 | 0.004 | 0.1468 | 0.14698 | 0.14622 | -0.00215 | -0.00151 | 0.00975
0.14501 | 0.14524 | 0.14703 | -0.00207 | -0.00275 | -0.00221 | 0.14659 |  | 0.14656 | -0.00193 |  | -0.00174 | 0.14501 | 0.14625 | 0.14551 | -0.00242 | -0.00239 | 0.00409 | 0.14619 | 0.14663 | 0.14557 | -0.00216 | -0.00145 | 0.00968
0.14448 | 0.14469 | 0.14657 | -0.00209 | -0.00275 | -0.00218 | 0.14622 |  | 0.14617 | -0.00192 |  | -0.00174 | 0.14453 | 0.14566 | 0.14493 | -0.00238 | -0.00241 | 0.00419 | 0.1455 | 0.14627 | 0.14495 | -0.00216 | -0.00153 | 0.00965
0.14394 | 0.14414 | 0.14605 | -0.00209 | -0.00276 | -0.00219 | 0.14584 |  | 0.14578 | -0.00194 |  | -0.00177 | 0.14403 | 0.14511 | 0.14432 | -0.00239 | -0.00236 | 0.00428 | 0.14484 | 0.14586 | 0.14442 | -0.00216 | -0.0015 | 0.00949
0.14345 | 0.1436 | 0.1455 | -0.00207 | -0.00274 | -0.00214 | 0.14546 |  | 0.14535 | -0.00196 |  | -0.00171 | 0.1435 | 0.14448 | 0.14371 | -0.00241 | -0.00241 | 0.00438 | 0.14424 | 0.14545 | 0.1439 | -0.00215 | -0.00152 | 0.0094
0.14294 | 0.14306 | 0.14496 | -0.00211 | -0.00276 | -0.00214 | 0.14505 |  | 0.14487 | -0.00193 |  | -0.00176 | 0.14296 | 0.14382 | 0.14306 | -0.00239 | -0.00237 | 0.00445 | 0.14367 | 0.14502 | 0.14345 | -0.00214 | -0.0015 | 0.00929
0.14246 | 0.14256 | 0.14439 | -0.00211 | -0.00278 | -0.00215 | 0.14458 |  | 0.14435 | -0.00191 |  | -0.00173 | 0.14244 | 0.14319 | 0.14243 | -0.00239 | -0.00238 | 0.00443 | 0.14314 | 0.14453 | 0.14301 | -0.00216 | -0.00145 | 0.00924
0.14196 | 0.14204 | 0.14379 | -0.00209 | -0.00276 | -0.00214 | 0.14411 |  | 0.14377 | -0.00195 |  | -0.00172 | 0.14187 | 0.14256 | 0.14183 | -0.00241 | -0.0024 | 0.00442 | 0.14269 | 0.14397 | 0.14262 | -0.00214 | -0.0015 | 0.00913
0.14148 | 0.14156 | 0.14321 | -0.00211 | -0.00276 | -0.00213 | 0.14355 |  | 0.14319 | -0.00195 |  | -0.00173 | 0.14133 | 0.14197 | 0.14126 | -0.00241 | -0.00238 | 0.00438 | 0.14226 | 0.14338 | 0.14225 | -0.00217 | -0.00145 | 0.00908
0.14104 | 0.14109 | 0.14263 | -0.00215 | -0.00278 | -0.00213 | 0.14292 |  | 0.14254 | -0.00191 |  | -0.00168 | 0.14076 | 0.14141 | 0.14072 | -0.00243 | -0.0024 | 0.00431 | 0.14187 | 0.14277 | 0.14187 | -0.00217 | -0.00147 | 0.00904
0.1406 | 0.14065 | 0.14205 | -0.00212 | -0.00278 | -0.00211 | 0.14233 |  | 0.14191 | -0.00192 |  | -0.00173 | 0.14029 | 0.1409 | 0.14023 | -0.00241 | -0.00242 | 0.0042 | 0.14151 | 0.14219 | 0.14151 | -0.00218 | -0.00148 | 0.00907
0.14015 | 0.14019 | 0.1415 | -0.00211 | -0.00278 | -0.00214 | 0.14175 |  | 0.1413 | -0.00194 |  | -0.00168 | 0.13977 | 0.14043 | 0.13978 | -0.00242 | -0.00242 | 0.00411 | 0.14114 | 0.14153 | 0.14112 | -0.00214 | -0.00149 | 0.00909
0.13972 | 0.13975 | 0.14101 | -0.00212 | -0.00278 | -0.00213 | 0.14107 |  | 0.14066 | -0.00196 |  | -0.00169 | 0.13923 | 0.13998 | 0.13933 | -0.00243 | -0.00239 | 0.004 | 0.14078 | 0.14088 | 0.14072 | -0.00216 | -0.00144 | 0.00917
0.13925 | 0.13931 | 0.14051 | -0.00213 | -0.0028 | -0.00215 | 0.14044 |  | 0.14006 | -0.00188 |  | -0.00168 | 0.13876 | 0.13958 | 0.13892 | -0.00241 | -0.00241 | 0.00391 | 0.14041 | 0.14025 | 0.14029 | -0.00219 | -0.00146 | 0.00929
0.13878 | 0.13884 | 0.14005 | -0.00212 | -0.0028 | -0.00216 | 0.13984 |  | 0.13951 | -0.00197 |  | -0.0017 | 0.13827 | 0.13918 | 0.13854 | -0.00239 | -0.00246 | 0.00386 | 0.14003 | 0.13967 | 0.13982 | -0.00212 | -0.00149 | 0.0094
0.13827 | 0.13836 | 0.1396 | -0.00212 | -0.00277 | -0.00216 | 0.13927 |  | 0.13901 | -0.00196 |  | -0.00172 | 0.13781 | 0.1388 | 0.13816 | -0.00248 | -0.00244 | 0.00379 | 0.13961 | 0.13912 | 0.13929 | -0.00218 | -0.00145 | 0.00956
0.13778 | 0.1379 | 0.13918 | -0.00215 | -0.00279 | -0.00216 | 0.13873 |  | 0.13854 | -0.00191 |  | -0.00171 | 0.13736 | 0.13842 | 0.13776 | -0.00242 | -0.00243 | 0.00379 | 0.13916 | 0.1386 | 0.13871 | -0.00216 | -0.00147 | 0.00968
0.13725 | 0.13741 | 0.13876 | -0.00214 | -0.0028 | -0.00216 | 0.13827 |  | 0.13811 | -0.00191 |  | -0.00173 | 0.13695 | 0.13804 | 0.13735 | -0.00241 | -0.00245 | 0.00378 | 0.13863 | 0.13821 | 0.13814 | -0.00215 | -0.00151 | 0.00976
0.13672 | 0.13691 | 0.13835 | -0.00213 | -0.00278 | -0.00219 | 0.1378 |  | 0.1377 | -0.00196 |  | -0.00171 | 0.13649 | 0.13764 | 0.13692 | -0.00245 | -0.00244 | 0.00381 | 0.13808 | 0.13784 | 0.13751 | -0.00215 | -0.00144 | 0.00972
0.13617 | 0.13636 | 0.13794 | -0.00216 | -0.0028 | -0.00215 | 0.13741 |  | 0.13731 | -0.00191 |  | -0.00172 | 0.13605 | 0.1372 | 0.13646 | -0.00244 | -0.00243 | 0.00391 | 0.13749 | 0.13742 | 0.13692 | -0.00216 | -0.00151 | 0.00982
0.13564 | 0.13582 | 0.13754 | -0.00212 | -0.00281 | -0.00216 | 0.13706 |  | 0.13694 | -0.00193 |  | -0.00175 | 0.13557 | 0.13671 | 0.13594 | -0.00243 | -0.00247 | 0.00399 | 0.13686 | 0.13706 | 0.13628 | -0.00218 | -0.00148 | 0.00986
0.13509 | 0.13531 | 0.13708 | -0.00215 | -0.00279 | -0.00215 | 0.13669 |  | 0.13659 | -0.00193 |  | -0.00173 | 0.13508 | 0.13618 | 0.13539 | -0.00247 | -0.00244 | 0.0041 | 0.13628 | 0.13668 | 0.13564 | -0.00214 | -0.00148 | 0.00982
0.13455 | 0.13475 | 0.13663 | -0.00215 | -0.00282 | -0.00215 | 0.13631 |  | 0.13618 | -0.00196 |  | -0.00175 | 0.13455 | 0.13562 | 0.13485 | -0.00236 | -0.00247 | 0.00417 | 0.13563 | 0.13633 | 0.13507 | -0.00214 | -0.00148 | 0.00972
0.13399 | 0.13423 | 0.13611 | -0.00215 | -0.00281 | -0.00209 | 0.13596 |  | 0.13579 | -0.00192 |  | -0.00171 | 0.13408 | 0.13506 | 0.13425 | -0.00246 | -0.00241 | 0.00426 | 0.13498 | 0.13594 | 0.13452 | -0.00215 | -0.00151 | 0.00967
0.13348 | 0.13369 | 0.13556 | -0.00215 | -0.00283 | -0.0021 | 0.13556 |  | 0.13536 | -0.00194 |  | -0.00171 | 0.13357 | 0.13442 | 0.13362 | -0.00247 | -0.00245 | 0.00433 | 0.1344 | 0.13553 | 0.13403 | -0.00218 | -0.00142 | 0.00954
0.13297 | 0.13317 | 0.13503 | -0.00213 | -0.00282 | -0.00204 | 0.13515 |  | 0.13487 | -0.00194 |  | -0.00172 | 0.13299 | 0.13381 | 0.13299 | -0.00239 | -0.00245 | 0.0044 | 0.13384 | 0.135 | 0.13359 | -0.00214 | -0.00151 | 0.0094
0.13241 | 0.13268 | 0.13449 | -0.00218 | -0.00284 | -0.00209 | 0.1347 |  | 0.13435 | -0.00192 |  | -0.00169 | 0.13244 | 0.13318 | 0.13239 | -0.00249 | -0.00243 | 0.0044 | 0.13335 | 0.13463 | 0.13317 | -0.00215 | -0.0015 | 0.00935
0.13193 | 0.13217 | 0.13389 | -0.00217 | -0.00281 | -0.00202 | 0.13423 |  | 0.1338 | -0.00193 |  | -0.00166 | 0.1319 | 0.13257 | 0.13181 | -0.00244 | -0.00246 | 0.00438 | 0.13288 | 0.13399 | 0.13281 | -0.00218 | -0.00147 | 0.00925
0.13144 | 0.13169 | 0.13332 | -0.00218 | -0.00283 | -0.00205 | 0.13364 |  | 0.1332 | -0.0019 |  | -0.00169 | 0.13132 | 0.132 | 0.13125 | -0.0024 | -0.00245 | 0.00431 | 0.13246 | 0.13339 | 0.13244 | -0.00216 | -0.00146 | 0.00918
0.13097 | 0.13122 | 0.13272 | -0.00217 | -0.00285 | -0.00204 | 0.13303 |  | 0.13257 | -0.00194 |  | -0.00164 | 0.1308 | 0.13146 | 0.1307 | -0.00249 | -0.00243 | 0.00426 | 0.13209 | 0.13277 | 0.1321 | -0.00216 | -0.00143 | 0.00921
0.13051 | 0.13075 | 0.13215 | -0.00217 | -0.00284 | -0.00203 | 0.13237 |  | 0.1319 | -0.00196 |  | -0.00168 | 0.13028 | 0.13087 | 0.13022 | -0.00243 | -0.00249 | 0.00412 | 0.13171 | 0.13217 | 0.13172 | -0.00219 | -0.00151 | 0.00915
0.13006 | 0.13031 | 0.13159 | -0.0022 | -0.00285 | -0.00203 | 0.13178 |  | 0.13131 | -0.00195 |  | -0.00169 | 0.12975 | 0.13044 | 0.12977 | -0.00249 | -0.00247 | 0.00404 | 0.13135 | 0.13152 | 0.13136 | -0.00211 | -0.0014 | 0.00925
0.1296 | 0.12986 | 0.1311 | -0.00218 | -0.00284 | -0.00203 | 0.13112 |  | 0.13068 | -0.0019 |  | -0.00168 | 0.12923 | 0.12999 | 0.12934 | -0.00252 | -0.00247 | 0.00394 | 0.131 | 0.13084 | 0.13097 | -0.00218 | -0.00144 | 0.00932
0.12914 | 0.12942 | 0.13059 | -0.00219 | -0.00287 | -0.00204 | 0.13046 |  | 0.13007 | -0.00194 |  | -0.00169 | 0.12872 | 0.12958 | 0.12893 | -0.00246 | -0.00248 | 0.00382 | 0.13062 | 0.13018 | 0.13054 | -0.00217 | -0.00139 | 0.00943
0.12866 | 0.12895 | 0.13013 | -0.00221 | -0.00284 | -0.00205 | 0.12983 |  | 0.12952 | -0.00193 |  | -0.00169 | 0.12829 | 0.12919 | 0.12855 | -0.00245 | -0.0025 | 0.0038 | 0.13024 | 0.12963 | 0.13007 | -0.00213 | -0.00145 | 0.00955
0.12816 | 0.12847 | 0.12966 | -0.00219 | -0.00287 | -0.00206 | 0.12923 |  | 0.12898 | -0.0019 |  | -0.00174 | 0.12779 | 0.1288 | 0.12818 | -0.00251 | -0.00252 | 0.00374 | 0.12979 | 0.12913 | 0.12954 | -0.00219 | -0.00145 | 0.00969
0.12767 | 0.12801 | 0.12921 | -0.00218 | -0.00285 | -0.00207 | 0.1287 |  | 0.1285 | -0.00196 |  | -0.0017 | 0.12731 | 0.12841 | 0.12778 | -0.00252 | -0.00251 | 0.0037 | 0.12933 | 0.12863 | 0.12895 | -0.00216 | -0.00141 | 0.00984
0.12714 | 0.1275 | 0.12879 | -0.0022 | -0.00288 | -0.00206 | 0.12821 |  | 0.12808 | -0.00194 |  | -0.00175 | 0.12689 | 0.12802 | 0.12735 | -0.00246 | -0.00253 | 0.00372 | 0.12882 | 0.12821 | 0.12835 | -0.00218 | -0.00145 | 0.00997
0.12661 | 0.12697 | 0.12837 | -0.00221 | -0.00287 | -0.00206 | 0.12779 |  | 0.12768 | -0.00196 |  | -0.00174 | 0.12645 | 0.1276 | 0.12694 | -0.00247 | -0.00246 | 0.00376 | 0.12826 | 0.12782 | 0.12773 | -0.00218 | -0.00143 | 0.00993
0.12607 | 0.12642 | 0.12797 | -0.0022 | -0.00289 | -0.00206 | 0.12737 |  | 0.12729 | -0.00193 |  | -0.00173 | 0.12598 | 0.12716 | 0.12648 | -0.00253 | -0.00252 | 0.00384 | 0.12761 | 0.12743 | 0.12708 | -0.00217 | -0.00147 | 0.01002
0.12555 | 0.12586 | 0.12753 | -0.00221 | -0.00286 | -0.00205 | 0.127 |  | 0.12693 | -0.00194 |  | -0.00173 | 0.12549 | 0.12665 | 0.12593 | -0.00244 | -0.00252 | 0.00395 | 0.12696 | 0.12708 | 0.1264 | -0.00218 | -0.00144 | 0.01011
0.125 | 0.12533 | 0.12708 | -0.00223 | -0.00288 | -0.002 | 0.12665 |  | 0.12655 | -0.00195 |  | -0.00174 | 0.12497 | 0.12613 | 0.12541 | -0.00255 | -0.00249 | 0.00407 | 0.12634 | 0.12668 | 0.12576 | -0.00217 | -0.00145 | 0.01004
0.12445 | 0.12477 | 0.1266 | -0.00221 | -0.00287 | -0.00203 | 0.12627 |  | 0.12616 | -0.00197 |  | -0.00171 | 0.12449 | 0.12557 | 0.12481 | -0.0025 | -0.00251 | 0.00419 | 0.12565 | 0.12634 | 0.12513 | -0.00214 | -0.00144 | 0.00995
0.12392 | 0.12422 | 0.12608 | -0.00223 | -0.00287 | -0.00196 | 0.1259 |  | 0.12575 | -0.00195 |  | -0.00175 | 0.12401 | 0.12499 | 0.12421 | -0.00249 | -0.00252 | 0.00427 | 0.12499 | 0.12592 | 0.12455 | -0.00215 | -0.00145 | 0.00984
0.12343 | 0.12367 | 0.12555 | -0.00224 | -0.00288 | -0.00194 | 0.12552 |  | 0.12533 | -0.00191 |  | -0.00168 | 0.12345 | 0.12435 | 0.12361 | -0.00252 | -0.00248 | 0.00436 | 0.12436 | 0.12555 | 0.12405 | -0.00215 | -0.00142 | 0.00977
0.1229 | 0.12313 | 0.12498 | -0.00224 | -0.00288 | -0.00192 | 0.1251 |  | 0.12484 | -0.00199 |  | -0.0017 | 0.12291 | 0.12369 | 0.12296 | -0.00251 | -0.00251 | 0.00445 | 0.1238 | 0.12509 | 0.12358 | -0.00217 | -0.00144 | 0.00965
0.12242 | 0.12263 | 0.12442 | -0.00222 | -0.0029 | -0.00188 | 0.12466 |  | 0.12432 | -0.00198 |  | -0.00167 | 0.1224 | 0.12309 | 0.12232 | -0.0025 | -0.00246 | 0.00442 | 0.12328 | 0.12459 | 0.12315 | -0.00217 | -0.00141 | 0.00952
0.12192 | 0.12212 | 0.12383 | -0.00223 | -0.00291 | -0.00193 | 0.12421 |  | 0.12377 | -0.00191 |  | -0.0017 | 0.12182 | 0.12246 | 0.12174 | -0.00255 | -0.00249 | 0.00444 | 0.12279 | 0.12403 | 0.12278 | -0.00217 | -0.00146 | 0.00948
0.12143 | 0.12165 | 0.12324 | -0.00224 | -0.0029 | -0.00184 | 0.12362 |  | 0.12316 | -0.00196 |  | -0.00167 | 0.12128 | 0.12189 | 0.12116 | -0.00249 | -0.00251 | 0.00435 | 0.12237 | 0.12349 | 0.12237 | -0.00215 | -0.00138 | 0.00934
0.12098 | 0.12116 | 0.12265 | -0.00227 | -0.00289 | -0.00188 | 0.12302 |  | 0.12254 | -0.002 |  | -0.00169 | 0.12072 | 0.12132 | 0.12063 | -0.00256 | -0.00251 | 0.00429 | 0.12196 | 0.12284 | 0.12202 | -0.00216 | -0.00142 | 0.00941
0.12053 | 0.1207 | 0.12208 | -0.00224 | -0.00294 | -0.00185 | 0.1224 |  | 0.12188 | -0.00195 |  | -0.00169 | 0.12019 | 0.12082 | 0.12013 | -0.00253 | -0.00251 | 0.00416 | 0.1216 | 0.12227 | 0.12163 | -0.00216 | -0.00144 | 0.00939
0.12008 | 0.12025 | 0.12153 | -0.00226 | -0.00292 | -0.00188 | 0.12182 |  | 0.12128 | -0.00196 |  | -0.00173 | 0.11968 | 0.12037 | 0.11969 | -0.00251 | -0.00252 | 0.00406 | 0.12121 | 0.12163 | 0.12126 | -0.00218 | -0.00137 | 0.00943
0.11963 | 0.11981 | 0.12104 | -0.00228 | -0.00292 | -0.00188 | 0.12116 |  | 0.12067 | -0.00194 |  | -0.00169 | 0.11919 | 0.1199 | 0.11927 | -0.00255 | -0.00256 | 0.00395 | 0.12088 | 0.12099 | 0.12083 | -0.00216 | -0.00138 | 0.00948
0.11916 | 0.11934 | 0.12055 | -0.00223 | -0.00292 | -0.0019 | 0.12055 |  | 0.12009 | -0.00199 |  | -0.00171 | 0.11869 | 0.1195 | 0.11886 | -0.00257 | -0.00254 | 0.00387 | 0.12049 | 0.12037 | 0.12043 | -0.00216 | -0.00143 | 0.00959
0.11867 | 0.11889 | 0.12008 | -0.00228 | -0.00294 | -0.00188 | 0.11994 |  | 0.11953 | -0.00189 |  | -0.00175 | 0.11822 | 0.1191 | 0.11847 | -0.00254 | -0.00259 | 0.0038 | 0.12009 | 0.11982 | 0.11994 | -0.00218 | -0.0014 | 0.00969
0.11817 | 0.11842 | 0.11963 | -0.00228 | -0.00293 | -0.00191 | 0.11938 |  | 0.11903 | -0.00197 |  | -0.00172 | 0.11773 | 0.11873 | 0.11809 | -0.00254 | -0.00259 | 0.00374 | 0.11967 | 0.11927 | 0.11941 | -0.00215 | -0.00136 | 0.00987
0.11769 | 0.11795 | 0.11918 | -0.00228 | -0.00293 | -0.0019 | 0.11886 |  | 0.11857 | -0.00196 |  | -0.00173 | 0.11731 | 0.11834 | 0.1177 | -0.00257 | -0.00256 | 0.00372 | 0.11921 | 0.11879 | 0.11887 | -0.00215 | -0.00143 | 0.01
0.11714 | 0.11745 | 0.11876 | -0.00228 | -0.00293 | -0.00189 | 0.11841 |  | 0.11814 | -0.00195 |  | -0.0018 | 0.11687 | 0.11797 | 0.11728 | -0.00255 | -0.00259 | 0.00376 | 0.11871 | 0.11836 | 0.11826 | -0.00218 | -0.00148 | 0.01008
0.11662 | 0.11693 | 0.11836 | -0.00228 | -0.00295 | -0.00189 | 0.11798 |  | 0.11775 | -0.00197 |  | -0.00172 | 0.11645 | 0.11757 | 0.11685 | -0.00256 | -0.0026 | 0.0038 | 0.11816 | 0.11796 | 0.11763 | -0.00216 | -0.0014 | 0.01004
0.11608 | 0.11638 | 0.11794 | -0.00231 | -0.00292 | -0.00187 | 0.11758 |  | 0.11736 | -0.00193 |  | -0.00176 | 0.11597 | 0.11713 | 0.1164 | -0.00258 | -0.00256 | 0.00386 | 0.11757 | 0.11759 | 0.11704 | -0.00215 | -0.00145 | 0.01018
0.11553 | 0.11584 | 0.11751 | -0.00228 | -0.00298 | -0.00186 | 0.11721 |  | 0.11699 | -0.00198 |  | -0.00173 | 0.1155 | 0.11666 | 0.1159 | -0.00255 | -0.00259 | 0.00397 | 0.11691 | 0.11724 | 0.11638 | -0.00218 | -0.00141 | 0.01017
0.11497 | 0.11532 | 0.11708 | -0.0023 | -0.00296 | -0.00182 | 0.11684 |  | 0.11663 | -0.00195 |  | -0.00178 | 0.115 | 0.11615 | 0.11535 | -0.00257 | -0.00258 | 0.00409 | 0.1163 | 0.11687 | 0.11576 | -0.00214 | -0.00139 | 0.01019
0.11444 | 0.11477 | 0.11659 | -0.00227 | -0.00295 | -0.00182 | 0.11648 |  | 0.11624 | -0.00197 |  | -0.00176 | 0.11449 | 0.11558 | 0.1148 | -0.00257 | -0.00255 | 0.00418 | 0.11567 | 0.11651 | 0.11514 | -0.00219 | -0.00147 | 0.01006
0.11388 | 0.11423 | 0.11608 | -0.00229 | -0.00296 | -0.00177 | 0.11614 |  | 0.11587 | -0.00197 |  | -0.00172 | 0.114 | 0.115 | 0.1142 | -0.00259 | -0.00258 | 0.00428 | 0.11503 | 0.11612 | 0.11459 | -0.00216 | -0.00145 | 0.00998
0.11338 | 0.11367 | 0.11555 | -0.00229 | -0.00297 | -0.00175 | 0.11574 |  | 0.11542 | -0.00192 |  | -0.00176 | 0.11346 | 0.1144 | 0.1136 | -0.0026 | -0.00258 | 0.00435 | 0.11441 | 0.11574 | 0.11409 | -0.00214 | -0.0014 | 0.00985
0.11287 | 0.11313 | 0.115 | -0.00233 | -0.00296 | -0.00171 | 0.11535 |  | 0.11496 | -0.00194 |  | -0.00171 | 0.11296 | 0.11378 | 0.11298 | -0.00255 | -0.00256 | 0.00445 | 0.11385 | 0.11528 | 0.11364 | -0.00217 | -0.00144 | 0.00977
0.11234 | 0.11265 | 0.11446 | -0.00228 | -0.00298 | -0.0017 | 0.11492 |  | 0.11444 | -0.00197 |  | -0.00175 | 0.11237 | 0.11317 | 0.11237 | -0.00256 | -0.00256 | 0.0044 | 0.11334 | 0.1148 | 0.11324 | -0.00214 | -0.00142 | 0.0096
0.11184 | 0.11214 | 0.11388 | -0.00232 | -0.003 | -0.00167 | 0.11441 |  | 0.11388 | -0.00193 |  | -0.00168 | 0.11183 | 0.11257 | 0.11181 | -0.00255 | -0.00258 | 0.00438 | 0.11288 | 0.11425 | 0.11283 | -0.00216 | -0.00141 | 0.00954
0.11137 | 0.11164 | 0.11329 | -0.0023 | -0.00301 | -0.00163 | 0.11387 |  | 0.11329 | -0.00195 |  | -0.00169 | 0.1113 | 0.11199 | 0.11124 | -0.00261 | -0.00255 | 0.00434 | 0.11246 | 0.11367 | 0.11248 | -0.00218 | -0.00139 | 0.00952
0.11088 | 0.11118 | 0.11271 | -0.00233 | -0.003 | -0.00164 | 0.11327 |  | 0.11267 | -0.00196 |  | -0.00171 | 0.11075 | 0.11145 | 0.11073 | -0.00259 | -0.0026 | 0.00424 | 0.11205 | 0.11301 | 0.11211 | -0.00218 | -0.00141 | 0.00946
0.11046 | 0.11072 | 0.11215 | -0.00234 | -0.00302 | -0.00165 | 0.11261 |  | 0.11202 | -0.00196 |  | -0.00166 | 0.11023 | 0.11094 | 0.11024 | -0.00258 | -0.00258 | 0.00416 | 0.11171 | 0.11245 | 0.11175 | -0.00214 | -0.00141 | 0.00952
0.10999 | 0.11026 | 0.1116 | -0.00234 | -0.00301 | -0.00164 | 0.112 |  | 0.1114 | -0.00195 |  | -0.00168 | 0.10973 | 0.11044 | 0.10978 | -0.0026 | -0.00262 | 0.00402 | 0.11133 | 0.11175 | 0.11137 | -0.00219 | -0.00141 | 0.00953
0.10954 | 0.1098 | 0.1111 | -0.00232 | -0.00304 | -0.00166 | 0.11133 |  | 0.11078 | -0.00195 |  | -0.00169 | 0.10922 | 0.11001 | 0.10935 | -0.00262 | -0.00262 | 0.0039 | 0.11097 | 0.11109 | 0.11097 | -0.00216 | -0.00138 | 0.0096
0.10907 | 0.10936 | 0.11061 | -0.00235 | -0.00301 | -0.00163 | 0.11069 |  | 0.11021 | -0.00197 |  | -0.00175 | 0.10871 | 0.10962 | 0.10897 | -0.0026 | -0.00262 | 0.00384 | 0.11057 | 0.11045 | 0.11054 | -0.00218 | -0.0014 | 0.00973
0.10861 | 0.1089 | 0.11014 | -0.00233 | -0.00305 | -0.00168 | 0.11001 |  | 0.10961 | -0.00193 |  | -0.00166 | 0.10826 | 0.10921 | 0.1086 | -0.0026 | -0.00264 | 0.00374 | 0.1102 | 0.10985 | 0.11007 | -0.00216 | -0.0014 | 0.00988
0.1081 | 0.10841 | 0.10967 | -0.00235 | -0.003 | -0.00164 | 0.10945 |  | 0.10912 | -0.00197 |  | -0.00178 | 0.10775 | 0.10884 | 0.10818 | -0.00263 | -0.00262 | 0.00368 | 0.10973 | 0.10932 | 0.10952 | -0.00219 | -0.00137 | 0.01002
0.10763 | 0.10795 | 0.10927 | -0.00233 | -0.00302 | -0.00167 | 0.10887 |  | 0.10863 | -0.00195 |  | -0.00171 | 0.10734 | 0.10846 | 0.10781 | -0.00261 | -0.0027 | 0.00371 | 0.10928 | 0.10882 | 0.10895 | -0.00215 | -0.00141 | 0.0102
0.10712 | 0.10745 | 0.10883 | -0.00235 | -0.00301 | -0.00168 | 0.1084 |  | 0.10819 | -0.00197 |  | -0.00168 | 0.10688 | 0.10808 | 0.10742 | -0.00264 | -0.00264 | 0.00372 | 0.10876 | 0.10839 | 0.10829 | -0.00217 | -0.00141 | 0.01027
0.10658 | 0.10692 | 0.10841 | -0.00237 | -0.00303 | -0.00164 | 0.10795 |  | 0.10779 | -0.00194 |  | -0.00174 | 0.10644 | 0.10766 | 0.10698 | -0.00264 | -0.00266 | 0.00378 | 0.10818 | 0.108 | 0.10771 | -0.00214 | -0.00141 | 0.01023
0.10603 | 0.10638 | 0.10801 | -0.00233 | -0.00301 | -0.00163 | 0.10754 |  | 0.1074 | -0.00195 |  | -0.0017 | 0.10597 | 0.10722 | 0.10653 | -0.00262 | -0.00268 | 0.00388 | 0.10755 | 0.1076 | 0.10705 | -0.00217 | -0.00141 | 0.01038
0.10553 | 0.10582 | 0.10759 | -0.0024 | -0.00302 | -0.00159 | 0.10716 |  | 0.10702 | -0.00196 |  | -0.00172 | 0.10552 | 0.10673 | 0.10602 | -0.00263 | -0.00262 | 0.00402 | 0.10687 | 0.10725 | 0.10641 | -0.00217 | -0.00143 | 0.01038
0.10498 | 0.10529 | 0.10714 | -0.00235 | -0.003 | -0.00158 | 0.10678 |  | 0.10666 | -0.00198 |  | -0.00169 | 0.10503 | 0.10624 | 0.10548 | -0.00265 | -0.00266 | 0.00416 | 0.10626 | 0.10687 | 0.10574 | -0.00215 | -0.00142 | 0.01032
0.10446 | 0.10474 | 0.10665 | -0.00238 | -0.00304 | -0.00151 | 0.10641 |  | 0.10627 | -0.00196 |  | -0.00172 | 0.1045 | 0.10565 | 0.10492 | -0.00262 | -0.00265 | 0.0042 | 0.10559 | 0.10651 | 0.10511 | -0.00217 | -0.00139 | 0.01027
0.10391 | 0.10418 | 0.10615 | -0.00236 | -0.00302 | -0.00148 | 0.10606 |  | 0.10589 | -0.00195 |  | -0.00167 | 0.10406 | 0.10506 | 0.10431 | -0.00269 | -0.00262 | 0.00438 | 0.10492 | 0.10613 | 0.10456 | -0.00215 | -0.00146 | 0.01018
0.10342 | 0.10365 | 0.10561 | -0.00239 | -0.00304 | -0.00144 | 0.10566 |  | 0.10543 | -0.00197 |  | -0.00173 | 0.10349 | 0.10444 | 0.10367 | -0.00261 | -0.00268 | 0.00429 | 0.10431 | 0.10576 | 0.10406 | -0.00218 | -0.00146 | 0.00996
0.10292 | 0.10312 | 0.10506 | -0.00237 | -0.00306 | -0.00144 | 0.10525 |  | 0.10496 | -0.00198 |  | -0.0017 | 0.10295 | 0.10379 | 0.10308 | -0.00267 | -0.00262 | 0.00456 | 0.10372 | 0.10524 | 0.1036 | -0.00216 | -0.00134 | 0.00992
0.10243 | 0.10262 | 0.1045 | -0.0024 | -0.00306 | -0.0014 | 0.10481 |  | 0.10443 | -0.00195 |  | -0.00173 | 0.10243 | 0.10318 | 0.10246 | -0.00266 | -0.00266 | 0.00448 | 0.10323 | 0.10475 | 0.10318 | -0.00218 | -0.00146 | 0.00981
0.10192 | 0.10212 | 0.10392 | -0.0024 | -0.00309 | -0.00132 | 0.10431 |  | 0.10387 | -0.00198 |  | -0.00166 | 0.10189 | 0.10257 | 0.10184 | -0.00267 | -0.00267 | 0.00455 | 0.10275 | 0.10418 | 0.10279 | -0.00218 | -0.00143 | 0.0097
0.10146 | 0.10163 | 0.10332 | -0.00239 | -0.00305 | -0.00133 | 0.10378 |  | 0.1033 | -0.00199 |  | -0.00173 | 0.10133 | 0.10195 | 0.10124 | -0.00266 | -0.00267 | 0.00448 | 0.10232 | 0.10367 | 0.10242 | -0.00217 | -0.00134 | 0.00966
0.101 | 0.10117 | 0.10272 | -0.00242 | -0.0031 | -0.0013 | 0.10315 |  | 0.10266 | -0.0019 |  | -0.00169 | 0.10078 | 0.10138 | 0.10072 | -0.00267 | -0.00265 | 0.00439 | 0.10194 | 0.10302 | 0.10203 | -0.00214 | -0.00139 | 0.00965
0.10057 | 0.10071 | 0.10217 | -0.00243 | -0.0031 | -0.00128 | 0.10252 |  | 0.10201 | -0.00199 |  | -0.00171 | 0.10025 | 0.10089 | 0.1002 | -0.00268 | -0.00272 | 0.00428 | 0.10156 | 0.10244 | 0.10168 | -0.00218 | -0.00139 | 0.00962
0.10011 | 0.10025 | 0.10162 | -0.00243 | -0.0031 | -0.0013 | 0.10197 |  | 0.10143 | -0.00196 |  | -0.00167 | 0.09977 | 0.1004 | 0.09976 | -0.00269 | -0.00271 | 0.00418 | 0.10118 | 0.1018 | 0.10129 | -0.00216 | -0.00135 | 0.00973
0.09968 | 0.09981 | 0.10112 | -0.00245 | -0.00308 | -0.00131 | 0.10131 |  | 0.10077 | -0.00196 |  | -0.00172 | 0.09925 | 0.09997 | 0.09934 | -0.00269 | -0.00271 | 0.00406 | 0.10085 | 0.10116 | 0.10087 | -0.00216 | -0.00145 | 0.00977
0.0992 | 0.09936 | 0.10064 | -0.00243 | -0.00309 | -0.0013 | 0.10067 |  | 0.1002 | -0.00198 |  | -0.00168 | 0.09877 | 0.09956 | 0.09892 | -0.00269 | -0.00274 | 0.00392 | 0.10046 | 0.10052 | 0.10045 | -0.00216 | -0.00135 | 0.00988
0.09873 | 0.09891 | 0.10018 | -0.00244 | -0.00309 | -0.0013 | 0.10007 |  | 0.09963 | -0.00196 |  | -0.00172 | 0.09828 | 0.09916 | 0.09854 | -0.0027 | -0.00273 | 0.0039 | 0.10007 | 0.09991 | 0.1 | -0.00217 | -0.00137 | 0.01002
0.09824 | 0.09843 | 0.09972 | -0.00247 | -0.00313 | -0.00129 | 0.09947 |  | 0.0991 | -0.00199 |  | -0.00171 | 0.09782 | 0.09878 | 0.09815 | -0.0027 | -0.00277 | 0.00383 | 0.09965 | 0.09931 | 0.09946 | -0.00215 | -0.00146 | 0.01018
0.09777 | 0.09798 | 0.09931 | -0.00241 | -0.00309 | -0.0013 | 0.09894 |  | 0.09865 | -0.00199 |  | -0.00171 | 0.09739 | 0.09839 | 0.09776 | -0.00272 | -0.00276 | 0.00387 | 0.09922 | 0.09885 | 0.09891 | -0.00218 | -0.00133 | 0.01025
0.09721 | 0.09747 | 0.09889 | -0.00247 | -0.0031 | -0.00128 | 0.09846 |  | 0.09821 | -0.00196 |  | -0.0017 | 0.09694 | 0.09801 | 0.09735 | -0.00267 | -0.00274 | 0.00383 | 0.0987 | 0.09847 | 0.0983 | -0.00215 | -0.00141 | 0.01041
0.09668 | 0.09696 | 0.09847 | -0.00245 | -0.00311 | -0.00127 | 0.09803 |  | 0.09781 | -0.00196 |  | -0.0017 | 0.09651 | 0.09761 | 0.0969 | -0.00272 | -0.00279 | 0.00397 | 0.09818 | 0.09805 | 0.09771 | -0.00215 | -0.00136 | 0.01032
0.09614 | 0.09643 | 0.09808 | -0.00245 | -0.0031 | -0.00125 | 0.09763 |  | 0.09742 | -0.00196 |  | -0.00172 | 0.09606 | 0.09717 | 0.09646 | -0.00273 | -0.00276 | 0.00395 | 0.09756 | 0.09764 | 0.0971 | -0.00219 | -0.0014 | 0.01043
0.09561 | 0.09589 | 0.09766 | -0.00248 | -0.00313 | -0.00121 | 0.09727 |  | 0.09706 | -0.00201 |  | -0.00172 | 0.0956 | 0.09669 | 0.09597 | -0.00267 | -0.00276 | 0.00418 | 0.09691 | 0.09727 | 0.09645 | -0.00214 | -0.0014 | 0.01045
0.09507 | 0.09537 | 0.09721 | -0.00244 | -0.0031 | -0.00116 | 0.09688 |  | 0.09667 | -0.00193 |  | -0.00173 | 0.09507 | 0.09617 | 0.09539 | -0.00272 | -0.00276 | 0.00423 | 0.09633 | 0.09689 | 0.09583 | -0.00218 | -0.00145 | 0.01044
0.09452 | 0.09482 | 0.09674 | -0.00247 | -0.00318 | -0.0011 | 0.09655 |  | 0.09631 | -0.00199 |  | -0.00173 | 0.09458 | 0.09561 | 0.09485 | -0.00276 | -0.00278 | 0.00438 | 0.09571 | 0.09657 | 0.09526 | -0.00214 | -0.00139 | 0.01035
0.09397 | 0.09429 | 0.09624 | -0.00248 | -0.00312 | -0.00106 | 0.09616 |  | 0.0959 | -0.00196 |  | -0.00172 | 0.09408 | 0.09507 | 0.09427 | -0.00269 | -0.00275 | 0.00451 | 0.09504 | 0.09619 | 0.0947 | -0.00214 | -0.00139 | 0.01023
0.09346 | 0.09375 | 0.0957 | -0.00248 | -0.00315 | -0.000993032 | 0.0958 |  | 0.09546 | -0.00198 |  | -0.0017 | 0.09356 | 0.09442 | 0.09366 | -0.00281 | -0.00274 | 0.0046 | 0.09445 | 0.09578 | 0.09421 | -0.00216 | -0.00142 | 0.01015
0.09294 | 0.09324 | 0.09517 | -0.00248 | -0.00316 | -0.000956273 | 0.09537 |  | 0.09499 | -0.00199 |  | -0.00172 | 0.09301 | 0.09379 | 0.09303 | -0.00271 | -0.00276 | 0.00471 | 0.0939 | 0.09532 | 0.09375 | -0.00216 | -0.0014 | 0.00997
0.09241 | 0.09273 | 0.09461 | -0.00249 | -0.0032 | -0.000933729 | 0.09493 |  | 0.09448 | -0.00195 |  | -0.00171 | 0.09247 | 0.09318 | 0.0924 | -0.00278 | -0.00276 | 0.00468 | 0.09341 | 0.09484 | 0.09336 | -0.00216 | -0.0014 | 0.00987
0.09192 | 0.09222 | 0.09402 | -0.0025 | -0.00318 | -0.000847487 | 0.09443 |  | 0.0939 | -0.00194 |  | -0.0017 | 0.09189 | 0.09257 | 0.09182 | -0.00277 | -0.00277 | 0.00469 | 0.09295 | 0.09427 | 0.09296 | -0.00216 | -0.00135 | 0.00979
0.09143 | 0.09174 | 0.09343 | -0.00248 | -0.00318 | -0.000833521 | 0.09388 |  | 0.09331 | -0.00199 |  | -0.00167 | 0.09136 | 0.09198 | 0.09126 | -0.00273 | -0.00278 | 0.0046 | 0.09252 | 0.09366 | 0.09263 | -0.00219 | -0.00137 | 0.00974
0.09096 | 0.09129 | 0.09285 | -0.00254 | -0.00319 | -0.000830426 | 0.09325 |  | 0.09268 | -0.00197 |  | -0.00166 | 0.09081 | 0.09141 | 0.09073 | -0.00278 | -0.00279 | 0.00452 | 0.09213 | 0.09303 | 0.09224 | -0.00214 | -0.00136 | 0.00979
0.09049 | 0.09081 | 0.09229 | -0.00248 | -0.00322 | -0.000767679 | 0.09263 |  | 0.09205 | -0.00196 |  | -0.00167 | 0.09029 | 0.0909 | 0.09024 | -0.00277 | -0.00281 | 0.00441 | 0.09177 | 0.09244 | 0.09188 | -0.00216 | -0.00138 | 0.00975
0.09004 | 0.09037 | 0.09173 | -0.00254 | -0.0032 | -0.000832721 | 0.09201 |  | 0.09142 | -0.00199 |  | -0.00171 | 0.08978 | 0.09042 | 0.08978 | -0.00279 | -0.00283 | 0.0043 | 0.09141 | 0.09179 | 0.09152 | -0.00219 | -0.00133 | 0.00979
0.08961 | 0.08992 | 0.09122 | -0.00253 | -0.00321 | -0.000824193 | 0.09134 |  | 0.09079 | -0.00196 |  | -0.00171 | 0.08925 | 0.08996 | 0.08935 | -0.00276 | -0.00286 | 0.00416 | 0.09104 | 0.09113 | 0.09112 | -0.00215 | -0.00135 | 0.00989
0.08913 | 0.08948 | 0.09074 | -0.00251 | -0.00322 | -0.000803195 | 0.0907 |  | 0.09019 | -0.00196 |  | -0.00165 | 0.08875 | 0.08956 | 0.08896 | -0.00279 | -0.00284 | 0.00409 | 0.09067 | 0.0905 | 0.0907 | -0.00219 | -0.00135 | 0.00999
0.08864 | 0.08904 | 0.09027 | -0.00253 | -0.00321 | -0.00082055 | 0.09007 |  | 0.08964 | -0.00199 |  | -0.00169 | 0.08828 | 0.08915 | 0.08856 | -0.00282 | -0.00287 | 0.00398 | 0.09027 | 0.08989 | 0.09024 | -0.00217 | -0.00135 | 0.01015
0.08813 | 0.08856 | 0.0898 | -0.00254 | -0.00323 | -0.000794914 | 0.08948 |  | 0.08911 | -0.00194 |  | -0.00171 | 0.0878 | 0.08878 | 0.08816 | -0.00281 | -0.00289 | 0.00396 | 0.08985 | 0.08935 | 0.08972 | -0.00217 | -0.00137 | 0.01032
0.08766 | 0.08806 | 0.08937 | -0.00255 | -0.00322 | -0.000795013 | 0.08889 |  | 0.08861 | -0.00194 |  | -0.00169 | 0.08736 | 0.0884 | 0.08777 | -0.00281 | -0.00288 | 0.00395 | 0.0894 | 0.0889 | 0.08914 | -0.00216 | -0.00134 | 0.01045
0.08712 | 0.08758 | 0.08895 | -0.00258 | -0.00321 | -0.000732914 | 0.08842 |  | 0.08819 | -0.00196 |  | -0.00171 | 0.0869 | 0.088 | 0.08737 | -0.00281 | -0.00291 | 0.00398 | 0.0889 | 0.08846 | 0.08853 | -0.00219 | -0.00134 | 0.01059
0.08662 | 0.08706 | 0.08852 | -0.00252 | -0.00321 | -0.000729322 | 0.08797 |  | 0.08778 | -0.00199 |  | -0.00171 | 0.08645 | 0.08758 | 0.08694 | -0.00285 | -0.00289 | 0.00409 | 0.0883 | 0.08805 | 0.08789 | -0.00219 | -0.00137 | 0.01052
0.08605 | 0.08651 | 0.0881 | -0.00253 | -0.00322 | -0.000679294 | 0.08756 |  | 0.08738 | -0.00199 |  | -0.00166 | 0.08599 | 0.08714 | 0.08648 | -0.00281 | -0.00291 | 0.00418 | 0.08768 | 0.08768 | 0.08727 | -0.00216 | -0.00138 | 0.01064
0.08553 | 0.08595 | 0.08768 | -0.00259 | -0.00322 | -0.000628166 | 0.08721 |  | 0.08704 | -0.00191 |  | -0.00173 | 0.08553 | 0.08667 | 0.08596 | -0.00285 | -0.00288 | 0.00436 | 0.08702 | 0.08733 | 0.08659 | -0.00215 | -0.00137 | 0.01071
0.08499 | 0.08543 | 0.08724 | -0.00259 | -0.00324 | -0.000556292 | 0.08682 |  | 0.08665 | -0.002 |  | -0.0017 | 0.08504 | 0.08613 | 0.08542 | -0.00285 | -0.0029 | 0.00451 | 0.08641 | 0.08696 | 0.08595 | -0.00216 | -0.00136 | 0.01068
0.08444 | 0.08487 | 0.08675 | -0.00254 | -0.00322 | -0.00047389 | 0.0865 |  | 0.08629 | -0.00204 |  | -0.00168 | 0.08452 | 0.08555 | 0.08487 | -0.00285 | -0.00287 | 0.00464 | 0.08573 | 0.08659 | 0.08531 | -0.0022 | -0.00137 | 0.01056
0.08391 | 0.08432 | 0.08625 | -0.00259 | -0.00325 | -0.000410544 | 0.08612 |  | 0.08588 | -0.00194 |  | -0.00174 | 0.08402 | 0.08497 | 0.08425 | -0.00286 | -0.0029 | 0.00475 | 0.08506 | 0.0862 | 0.08472 | -0.00219 | -0.00137 | 0.01048
0.08343 | 0.08378 | 0.08569 | -0.00258 | -0.00323 | -0.000352536 | 0.08571 |  | 0.08543 | -0.00199 |  | -0.00172 | 0.0835 | 0.08433 | 0.08363 | -0.00287 | -0.00284 | 0.00492 | 0.08444 | 0.0858 | 0.08422 | -0.00219 | -0.00136 | 0.01033
0.0829 | 0.08322 | 0.08517 | -0.0026 | -0.00324 | -0.000287344 | 0.08533 |  | 0.08495 | -0.00198 |  | -0.00168 | 0.08295 | 0.08369 | 0.08301 | -0.00284 | -0.00284 | 0.00497 | 0.08384 | 0.08536 | 0.08377 | -0.00216 | -0.00138 | 0.01021
0.0824 | 0.08275 | 0.0846 | -0.00251 | -0.00328 | -0.000270983 | 0.08489 |  | 0.08445 | -0.00201 |  | -0.00172 | 0.0824 | 0.08307 | 0.08236 | -0.00291 | -0.00292 | 0.00501 | 0.08335 | 0.08488 | 0.08331 | -0.00215 | -0.00134 | 0.01009
0.08197 | 0.08221 | 0.08399 | -0.0028 | -0.00329 | -0.000184593 | 0.08438 |  | 0.08386 | -0.002 |  | -0.00171 | 0.08184 | 0.08245 | 0.08178 | -0.00286 | -0.00291 | 0.00499 | 0.08284 | 0.08433 | 0.08293 | -0.00213 | -0.00134 | 0.01002
0.08143 | 0.08172 | 0.0834 | -0.00253 | -0.0033 | -0.000176463 | 0.08384 |  | 0.08328 | -0.00201 |  | -0.00168 | 0.08129 | 0.08187 | 0.0812 | -0.0029 | -0.00289 | 0.00492 | 0.08243 | 0.08373 | 0.08257 | -0.00227 | -0.00136 | 0.00994
0.08095 | 0.08126 | 0.08283 | -0.00263 | -0.00331 | -0.000129526 | 0.0833 |  | 0.08269 | -0.00192 |  | -0.00165 | 0.08074 | 0.08131 | 0.08066 | -0.0029 | -0.00293 | 0.00483 | 0.08198 | 0.08313 | 0.08219 | -0.00222 | -0.00131 | 0.00992
0.08051 | 0.08078 | 0.08225 | -0.00263 | -0.00331 | -0.000128277 | 0.08265 |  | 0.082 | -0.00207 |  | -0.00168 | 0.08022 | 0.08079 | 0.08018 | -0.00289 | -0.00297 | 0.00468 | 0.08172 | 0.08257 | 0.08179 | -0.00221 | -0.00133 | 0.00993
0.08007 | 0.08034 | 0.0817 | -0.00267 | -0.00326 | -6.39355e-05 | 0.08201 |  | 0.08139 | -0.00197 |  | -0.00164 | 0.07971 | 0.08031 | 0.07972 | -0.00293 | -0.00295 | 0.00456 | 0.08127 | 0.08191 | 0.08144 | -0.00211 | -0.00133 | 0.00997
0.07967 | 0.0799 | 0.08121 | -0.00258 | -0.00332 | -0.000125286 | 0.08142 |  | 0.0808 | -0.00198 |  | -0.00163 | 0.07918 | 0.07989 | 0.07929 | -0.00291 | -0.003 | 0.00446 | 0.08095 | 0.08125 | 0.08103 | -0.00216 | -0.00131 | 0.01007
0.07914 | 0.07944 | 0.08071 | -0.00264 | -0.00328 | -8.71281e-05 | 0.08075 |  | 0.08018 | -0.002 |  | -0.00163 | 0.07871 | 0.07948 | 0.07889 | -0.00296 | -0.00302 | 0.00433 | 0.08057 | 0.08064 | 0.08059 | -0.00222 | -0.00131 | 0.0102
0.07865 | 0.07899 | 0.08025 | -0.00264 | -0.0033 | -7.86484e-05 | 0.08018 |  | 0.07965 | -0.002 |  | -0.00164 | 0.07823 | 0.07909 | 0.0785 | -0.00294 | -0.00302 | 0.00426 | 0.08017 | 0.08005 | 0.08015 | -0.00214 | -0.00133 | 0.01031
0.07816 | 0.07851 | 0.0798 | -0.00264 | -0.00328 | -5.85971e-05 | 0.07961 |  | 0.07913 | -0.00197 |  | -0.00165 | 0.07777 | 0.07871 | 0.0781 | -0.00297 | -0.00303 | 0.00415 | 0.07975 | 0.07954 | 0.07961 | -0.00219 | -0.00132 | 0.01044
0.07766 | 0.07804 | 0.07936 | -0.00268 | -0.00328 | -2.84698e-05 | 0.07904 |  | 0.07865 | -0.00192 |  | -0.00163 | 0.07733 | 0.07835 | 0.07771 | -0.00294 | -0.00306 | 0.00421 | 0.07939 | 0.07904 | 0.07905 | -0.00224 | -0.00134 | 0.01058
0.07715 | 0.07754 | 0.07893 | -0.00263 | -0.00329 | 3.7522e-06 | 0.07868 |  | 0.07828 | -0.00216 |  | -0.00171 | 0.07688 | 0.07799 | 0.07733 | -0.00296 | -0.00308 | 0.0042 | 0.07883 | 0.07863 | 0.07844 | -0.00212 | -0.00134 | 0.0107
0.07661 | 0.07703 | 0.07853 | -0.00269 | -0.00326 | 1.9365e-05 | 0.07814 |  | 0.07779 | -0.00187 |  | -0.00169 | 0.07646 | 0.07754 | 0.07688 | -0.00299 | -0.00302 | 0.00433 | 0.07835 | 0.07822 | 0.07784 | -0.00222 | -0.00137 | 0.01062
0.07605 | 0.0765 | 0.07812 | -0.00264 | -0.00325 | 9.5377e-05 | 0.0778 |  | 0.07747 | -0.00189 |  | -0.00166 | 0.07599 | 0.07712 | 0.07644 | -0.00297 | -0.00307 | 0.00445 | 0.07763 | 0.07787 | 0.07722 | -0.00215 | -0.00135 | 0.01072
0.07552 | 0.07595 | 0.0777 | -0.00268 | -0.00331 | 0.000175436 | 0.07745 |  | 0.07711 | -0.00215 |  | -0.00169 | 0.07552 | 0.07664 | 0.07594 | -0.00298 | -0.003 | 0.00462 | 0.07699 | 0.07749 | 0.07657 | -0.0022 | -0.00137 | 0.01082
0.07499 | 0.07542 | 0.07725 | -0.00268 | -0.0033 | 0.000279085 | 0.07711 |  | 0.07676 | -0.00196 |  | -0.00169 | 0.07504 | 0.07614 | 0.07539 | -0.00299 | -0.00308 | 0.00478 | 0.07644 | 0.07714 | 0.07595 | -0.00215 | -0.00135 | 0.01075
0.07443 | 0.07487 | 0.07678 | -0.00271 | -0.00326 | 0.000349961 | 0.07669 |  | 0.07634 | -0.00196 |  | -0.00167 | 0.07452 | 0.07558 | 0.07484 | -0.00302 | -0.00305 | 0.00489 | 0.07578 | 0.07678 | 0.07535 | -0.00221 | -0.00135 | 0.01071
0.07387 | 0.07433 | 0.07628 | -0.00269 | -0.00327 | 0.000479201 | 0.07633 |  | 0.07594 | -0.00203 |  | -0.00167 | 0.07403 | 0.075 | 0.07426 | -0.003 | -0.00304 | 0.00505 | 0.0751 | 0.07639 | 0.07479 | -0.00214 | -0.00135 | 0.01056
0.07336 | 0.07378 | 0.07574 | -0.00271 | -0.00327 | 0.000553669 | 0.07596 |  | 0.07552 | -0.00194 |  | -0.00166 | 0.07351 | 0.07439 | 0.07366 | -0.00302 | -0.00303 | 0.00522 | 0.07452 | 0.07598 | 0.07429 | -0.00223 | -0.00134 | 0.01046
0.07288 | 0.07325 | 0.07521 | -0.00272 | -0.00328 | 0.000587039 | 0.07557 |  | 0.07507 | -0.00204 |  | -0.00165 | 0.07297 | 0.07376 | 0.07304 | -0.00301 | -0.00306 | 0.0053 | 0.07396 | 0.07554 | 0.07383 | -0.00217 | -0.00135 | 0.01032
0.07234 | 0.07274 | 0.07465 | -0.00269 | -0.00327 | 0.000709791 | 0.075 |  | 0.07449 | -0.00196 |  | -0.00163 | 0.07242 | 0.07318 | 0.07243 | -0.00304 | -0.00304 | 0.00528 | 0.07348 | 0.07505 | 0.07342 | -0.00219 | -0.00132 | 0.01023
0.07182 | 0.07222 | 0.07408 | -0.00275 | -0.00329 | 0.000799077 | 0.07457 |  | 0.07393 | -0.00204 |  | -0.00167 | 0.07187 | 0.07256 | 0.07185 | -0.00304 | -0.00305 | 0.00525 | 0.07292 | 0.07451 | 0.07303 | -0.00221 | -0.00131 | 0.01013
0.07134 | 0.07175 | 0.07348 | -0.00273 | -0.00328 | 0.000906465 | 0.07404 |  | 0.07337 | -0.00197 |  | -0.00158 | 0.07131 | 0.07197 | 0.07129 | -0.00305 | -0.00306 | 0.0052 | 0.07256 | 0.07392 | 0.07267 | -0.00217 | -0.00131 | 0.01009
0.07087 | 0.07128 | 0.07291 | -0.0028 | -0.00331 | 0.000952804 | 0.07354 |  | 0.07281 | -0.00192 |  | -0.00166 | 0.07079 | 0.07144 | 0.07078 | -0.00304 | -0.0031 | 0.00509 | 0.07216 | 0.07329 | 0.0723 | -0.00218 | -0.00131 | 0.01006
0.07042 | 0.07082 | 0.07235 | -0.00276 | -0.0033 | 0.00099156 | 0.07285 |  | 0.07214 | -0.00208 |  | -0.00162 | 0.07025 | 0.07092 | 0.07028 | -0.00312 | -0.00308 | 0.00496 | 0.0718 | 0.0727 | 0.07192 | -0.00223 | -0.00133 | 0.0101
0.06997 | 0.07036 | 0.07179 | -0.00277 | -0.00329 | 0.001 | 0.07225 |  | 0.07153 | -0.00195 |  | -0.00162 | 0.06973 | 0.07044 | 0.06985 | -0.0031 | -0.00312 | 0.00478 | 0.07141 | 0.07203 | 0.07158 | -0.00218 | -0.00128 | 0.01013
0.06952 | 0.06993 | 0.0713 | -0.0028 | -0.00332 | 0.000986272 | 0.07164 |  | 0.07093 | -0.00195 |  | -0.00163 | 0.06923 | 0.07001 | 0.06941 | -0.00308 | -0.00314 | 0.0047 | 0.07102 | 0.07138 | 0.07116 | -0.0022 | -0.00128 | 0.01023
0.06909 | 0.06946 | 0.0708 | -0.00281 | -0.00328 | 0.000997298 | 0.07088 |  | 0.07029 | -0.00212 |  | -0.00161 | 0.06874 | 0.06961 | 0.06902 | -0.00312 | -0.00314 | 0.00457 | 0.07068 | 0.07073 | 0.07073 | -0.00223 | -0.00128 | 0.01036
0.06865 | 0.069 | 0.07033 | -0.00279 | -0.00329 | 0.00106 | 0.0703 |  | 0.06976 | -0.00186 |  | -0.00164 | 0.06826 | 0.06922 | 0.06864 | -0.00312 | -0.00319 | 0.00451 | 0.07027 | 0.07013 | 0.07027 | -0.00218 | -0.00129 | 0.01049
0.06806 | 0.06852 | 0.06988 | -0.00282 | -0.0033 | 0.00102 | 0.06965 |  | 0.06922 | -0.002 |  | -0.00163 | 0.0678 | 0.06885 | 0.06827 | -0.00313 | -0.00318 | 0.00449 | 0.06984 | 0.06959 | 0.06975 | -0.00223 | -0.00129 | 0.01066
0.0676 | 0.06802 | 0.06944 | -0.00282 | -0.00334 | 0.00107 | 0.06912 |  | 0.06874 | -0.00201 |  | -0.00168 | 0.06737 | 0.06847 | 0.06786 | -0.00312 | -0.00315 | 0.00446 | 0.06936 | 0.0691 | 0.06918 | -0.00219 | -0.00133 | 0.01079
0.06709 | 0.06755 | 0.06902 | -0.00278 | -0.00328 | 0.00112 | 0.06856 |  | 0.06828 | -0.00198 |  | -0.00163 | 0.0669 | 0.06807 | 0.06748 | -0.00317 | -0.00321 | 0.00457 | 0.06887 | 0.06865 | 0.06855 | -0.00219 | -0.00132 | 0.01097
0.06657 | 0.06703 | 0.0686 | -0.00283 | -0.00324 | 0.00119 | 0.06819 |  | 0.06791 | -0.00202 |  | -0.00168 | 0.06645 | 0.06766 | 0.06706 | -0.00313 | -0.00318 | 0.00464 | 0.06829 | 0.06826 | 0.0679 | -0.00222 | -0.00128 | 0.0109
0.06603 | 0.06648 | 0.0682 | -0.00282 | -0.00324 | 0.0013 | 0.06778 |  | 0.06752 | -0.00197 |  | -0.00165 | 0.06601 | 0.06721 | 0.06657 | -0.0032 | -0.00315 | 0.00479 | 0.06764 | 0.06788 | 0.0673 | -0.00221 | -0.00133 | 0.01102
0.06551 | 0.06595 | 0.06777 | -0.00285 | -0.00323 | 0.0014 | 0.06739 |  | 0.06716 | -0.002 |  | -0.00167 | 0.06554 | 0.06674 | 0.06609 | -0.00316 | -0.00315 | 0.00503 | 0.06697 | 0.0675 | 0.06661 | -0.00218 | -0.00128 | 0.01107
0.06499 | 0.0654 | 0.06734 | -0.00283 | -0.00326 | 0.00153 | 0.06703 |  | 0.06679 | -0.002 |  | -0.00169 | 0.06504 | 0.06623 | 0.06557 | -0.00322 | -0.00315 | 0.00522 | 0.06636 | 0.06715 | 0.06595 | -0.00225 | -0.00131 | 0.01102
0.06444 | 0.06486 | 0.06687 | -0.00284 | -0.00322 | 0.00166 | 0.06665 |  | 0.06639 | -0.00196 |  | -0.00169 | 0.06454 | 0.06565 | 0.065 | -0.00316 | -0.00308 | 0.0054 | 0.06568 | 0.06679 | 0.06534 | -0.0022 | -0.0013 | 0.01091
0.06391 | 0.06431 | 0.06635 | -0.00289 | -0.00328 | 0.00186 | 0.06628 |  | 0.06598 | -0.00202 |  | -0.00169 | 0.06406 | 0.06508 | 0.06439 | -0.00322 | -0.00313 | 0.00558 | 0.06502 | 0.06641 | 0.06476 | -0.00221 | -0.0013 | 0.01076
0.06341 | 0.06376 | 0.06582 | -0.00287 | -0.00325 | 0.00196 | 0.0659 |  | 0.06558 | -0.00198 |  | -0.00165 | 0.06353 | 0.06446 | 0.06379 | -0.00321 | -0.00312 | 0.00579 | 0.06439 | 0.06598 | 0.06424 | -0.00221 | -0.00129 | 0.01065
0.06291 | 0.06322 | 0.06528 | -0.00288 | -0.0033 | 0.00208 | 0.06548 |  | 0.06509 | -0.002 |  | -0.00162 | 0.06301 | 0.0638 | 0.06315 | -0.00323 | -0.00308 | 0.00591 | 0.06382 | 0.06554 | 0.06378 | -0.0022 | -0.00132 | 0.01053
0.06241 | 0.06273 | 0.06472 | -0.0029 | -0.00332 | 0.00219 | 0.06507 |  | 0.06454 | -0.00198 |  | -0.00163 | 0.06245 | 0.06318 | 0.06251 | -0.00323 | -0.00312 | 0.00592 | 0.0633 | 0.06506 | 0.06337 | -0.00222 | -0.00125 | 0.01041
0.06193 | 0.06223 | 0.06415 | -0.00291 | -0.00331 | 0.00238 | 0.06456 |  | 0.06403 | -0.00201 |  | -0.00161 | 0.06192 | 0.06257 | 0.06193 | -0.00323 | -0.00311 | 0.00592 | 0.06285 | 0.06452 | 0.06297 | -0.00222 | -0.00129 | 0.01034
0.06145 | 0.06174 | 0.06355 | -0.00289 | -0.00329 | 0.00247 | 0.06402 |  | 0.06343 | -0.00202 |  | -0.00159 | 0.06136 | 0.06198 | 0.06134 | -0.00326 | -0.00313 | 0.00586 | 0.06239 | 0.06394 | 0.06261 | -0.00221 | -0.00129 | 0.01027
0.061 | 0.06126 | 0.06296 | -0.00294 | -0.00337 | 0.00256 | 0.06341 |  | 0.06279 | -0.00201 |  | -0.0016 | 0.06083 | 0.06143 | 0.06082 | -0.00326 | -0.00317 | 0.00575 | 0.06202 | 0.06332 | 0.06224 | -0.0022 | -0.00123 | 0.01026
0.06056 | 0.06082 | 0.06239 | -0.00291 | -0.00337 | 0.00265 | 0.0628 |  | 0.06216 | -0.00201 |  | -0.00153 | 0.06031 | 0.0609 | 0.06032 | -0.00329 | -0.00321 | 0.00562 | 0.06162 | 0.06274 | 0.06187 | -0.00225 | -0.00129 | 0.01028
0.06012 | 0.06037 | 0.06185 | -0.00295 | -0.00334 | 0.00264 | 0.06222 |  | 0.06156 | -0.00201 |  | -0.00158 | 0.05979 | 0.06042 | 0.05985 | -0.00332 | -0.00321 | 0.00543 | 0.06123 | 0.0621 | 0.06149 | -0.00211 | -0.00122 | 0.01031
0.05969 | 0.05993 | 0.06135 | -0.00294 | -0.00332 | 0.00267 | 0.06153 |  | 0.0609 | -0.00204 |  | -0.00156 | 0.05928 | 0.05998 | 0.05941 | -0.00331 | -0.00327 | 0.00531 | 0.06092 | 0.06143 | 0.0611 | -0.00226 | -0.00124 | 0.01039
0.05921 | 0.05947 | 0.06088 | -0.00296 | -0.00336 | 0.00272 | 0.0609 |  | 0.06031 | -0.00202 |  | -0.00156 | 0.05879 | 0.05957 | 0.05905 | -0.00332 | -0.00326 | 0.0052 | 0.06053 | 0.06081 | 0.06064 | -0.00219 | -0.00125 | 0.01052
0.05873 | 0.05901 | 0.06042 | -0.00297 | -0.00336 | 0.00277 | 0.06029 |  | 0.05977 | -0.00205 |  | -0.00161 | 0.05831 | 0.05918 | 0.05863 | -0.00335 | -0.0033 | 0.00507 | 0.06014 | 0.0602 | 0.0602 | -0.00217 | -0.00127 | 0.01066
0.05823 | 0.05855 | 0.05996 | -0.00299 | -0.00335 | 0.0028 | 0.05973 |  | 0.05924 | -0.00198 |  | -0.00157 | 0.05786 | 0.0588 | 0.05825 | -0.00339 | -0.00335 | 0.00506 | 0.05973 | 0.05968 | 0.05968 | -0.0022 | -0.00122 | 0.0108
0.05774 | 0.05809 | 0.05955 | -0.00296 | -0.00334 | 0.00287 | 0.05921 |  | 0.05878 | -0.00203 |  | -0.00165 | 0.05741 | 0.05843 | 0.05785 | -0.00334 | -0.0033 | 0.00509 | 0.0593 | 0.05916 | 0.05909 | -0.00219 | -0.00129 | 0.0109
0.05722 | 0.05757 | 0.05915 | -0.00301 | -0.00333 | 0.00297 | 0.05871 |  | 0.05834 | -0.00204 |  | -0.00161 | 0.05697 | 0.05803 | 0.05744 | -0.0034 | -0.00334 | 0.00515 | 0.05878 | 0.05875 | 0.05853 | -0.00216 | -0.00127 | 0.01097
0.05669 | 0.05709 | 0.05873 | -0.00299 | -0.00334 | 0.00308 | 0.05827 |  | 0.05793 | -0.002 |  | -0.00163 | 0.05655 | 0.05763 | 0.05702 | -0.00339 | -0.00332 | 0.00526 | 0.05826 | 0.05835 | 0.0579 | -0.00225 | -0.00127 | 0.011
0.05616 | 0.05656 | 0.05833 | -0.003 | -0.00332 | 0.00322 | 0.05788 |  | 0.05757 | -0.00202 |  | -0.00165 | 0.05609 | 0.05722 | 0.05657 | -0.00342 | -0.0033 | 0.00546 | 0.05761 | 0.05797 | 0.05733 | -0.00221 | -0.00129 | 0.01111
0.05561 | 0.05601 | 0.05792 | -0.00302 | -0.00332 | 0.0034 | 0.05751 |  | 0.05718 | -0.00204 |  | -0.00163 | 0.05562 | 0.05674 | 0.05607 | -0.00342 | -0.00329 | 0.00574 | 0.05698 | 0.05759 | 0.0567 | -0.00218 | -0.00128 | 0.0112
0.05506 | 0.0555 | 0.05748 | -0.00302 | -0.00329 | 0.00361 | 0.05713 |  | 0.05682 | -0.00203 |  | -0.00163 | 0.05513 | 0.05623 | 0.05553 | -0.00344 | -0.0033 | 0.00598 | 0.0564 | 0.05725 | 0.05606 | -0.00222 | -0.00128 | 0.01101
0.05453 | 0.05495 | 0.05702 | -0.00303 | -0.00337 | 0.00386 | 0.05676 |  | 0.05643 | -0.00195 |  | -0.00162 | 0.05463 | 0.05566 | 0.05498 | -0.00341 | -0.0033 | 0.00618 | 0.05577 | 0.05685 | 0.05542 | -0.00221 | -0.00129 | 0.01095
0.05397 | 0.05441 | 0.05652 | -0.00307 | -0.00328 | 0.00409 | 0.05642 |  | 0.05606 | -0.00203 |  | -0.0016 | 0.05415 | 0.05509 | 0.05439 | -0.00345 | -0.00331 | 0.00639 | 0.05512 | 0.05648 | 0.05487 | -0.00219 | -0.00129 | 0.01081
0.05346 | 0.05389 | 0.056 | -0.0031 | -0.00335 | 0.00433 | 0.05605 |  | 0.05562 | -0.002 |  | -0.00161 | 0.05361 | 0.05448 | 0.05378 | -0.00346 | -0.0033 | 0.00665 | 0.05452 | 0.05605 | 0.05442 | -0.00219 | -0.00126 | 0.01073
0.05295 | 0.05338 | 0.05547 | -0.00307 | -0.00332 | 0.00447 | 0.05563 |  | 0.05514 | -0.00204 |  | -0.00163 | 0.05307 | 0.05383 | 0.05316 | -0.00348 | -0.00332 | 0.00685 | 0.054 | 0.05561 | 0.05396 | -0.00225 | -0.00127 | 0.01066
0.05243 | 0.05287 | 0.05493 | -0.0031 | -0.00335 | 0.0047 | 0.05517 |  | 0.05463 | -0.00199 |  | -0.00162 | 0.05252 | 0.05323 | 0.05254 | -0.00345 | -0.00333 | 0.00684 | 0.05349 | 0.05511 | 0.05353 | -0.0022 | -0.00124 | 0.0105
0.05193 | 0.05236 | 0.05434 | -0.0031 | -0.00333 | 0.00496 | 0.05467 |  | 0.05403 | -0.00202 |  | -0.00153 | 0.05197 | 0.05262 | 0.05196 | -0.00353 | -0.0034 | 0.00688 | 0.05303 | 0.05455 | 0.05315 | -0.00223 | -0.00129 | 0.01035
0.05142 | 0.05187 | 0.05377 | -0.00312 | -0.00333 | 0.00514 | 0.0541 |  | 0.05344 | -0.00199 |  | -0.00156 | 0.05141 | 0.05203 | 0.05138 | -0.00351 | -0.00336 | 0.00682 | 0.05261 | 0.05398 | 0.05281 | -0.00221 | -0.0012 | 0.01033
0.05095 | 0.05141 | 0.05318 | -0.00313 | -0.00332 | 0.00532 | 0.05351 |  | 0.05284 | -0.00203 |  | -0.00155 | 0.05086 | 0.05145 | 0.05085 | -0.00354 | -0.0035 | 0.00673 | 0.0522 | 0.05333 | 0.05246 | -0.00218 | -0.00121 | 0.01035
0.05051 | 0.05095 | 0.05262 | -0.00314 | -0.00331 | 0.00545 | 0.05284 |  | 0.05217 | -0.002 |  | -0.00156 | 0.05033 | 0.05091 | 0.05035 | -0.00358 | -0.00348 | 0.0066 | 0.05186 | 0.05274 | 0.0521 | -0.00224 | -0.00127 | 0.01039
0.05006 | 0.05051 | 0.05208 | -0.00315 | -0.00331 | 0.0055 | 0.05227 |  | 0.05158 | -0.00206 |  | -0.00153 | 0.04984 | 0.05043 | 0.0499 | -0.00359 | -0.00364 | 0.00649 | 0.05148 | 0.05208 | 0.05174 | -0.00219 | -0.00118 | 0.01044
0.0496 | 0.05006 | 0.05157 | -0.00318 | -0.00327 | 0.00554 | 0.05159 |  | 0.05091 | -0.00199 |  | -0.00151 | 0.04928 | 0.05001 | 0.04947 | -0.0036 | -0.00354 | 0.00631 | 0.05111 | 0.05142 | 0.05133 | -0.00223 | -0.00118 | 0.0106
0.04912 | 0.04961 | 0.05107 | -0.00319 | -0.00329 | 0.00572 | 0.05092 |  | 0.05032 | -0.00201 |  | -0.00155 | 0.04881 | 0.04958 | 0.04907 | -0.00362 | -0.00362 | 0.00625 | 0.05074 | 0.05078 | 0.05092 | -0.00223 | -0.00123 | 0.01065
0.04865 | 0.04917 | 0.0506 | -0.0032 | -0.00323 | 0.00574 | 0.0503 |  | 0.04976 | -0.00201 |  | -0.0016 | 0.04831 | 0.0492 | 0.04868 | -0.00364 | -0.00364 | 0.0062 | 0.05036 | 0.05016 | 0.05046 | -0.00222 | -0.00117 | 0.01086
0.04815 | 0.04868 | 0.05015 | -0.00322 | -0.0032 | 0.00586 | 0.04971 |  | 0.04925 | -0.00199 |  | -0.00157 | 0.04785 | 0.04878 | 0.0483 | -0.00364 | -0.00362 | 0.00626 | 0.04993 | 0.04966 | 0.04992 | -0.00222 | -0.0012 | 0.01094
0.04767 | 0.04821 | 0.04971 | -0.00323 | -0.00323 | 0.00597 | 0.04916 |  | 0.04876 | -0.00199 |  | -0.00155 | 0.04738 | 0.04839 | 0.0479 | -0.00368 | -0.00373 | 0.00637 | 0.04947 | 0.04916 | 0.04936 | -0.00221 | -0.00123 | 0.0112
0.04716 | 0.04773 | 0.04929 | -0.00323 | -0.00314 | 0.00611 | 0.04871 |  | 0.04835 | -0.00202 |  | -0.0016 | 0.04695 | 0.04802 | 0.04751 | -0.00368 | -0.00358 | 0.00659 | 0.04894 | 0.04871 | 0.04875 | -0.00225 | -0.00123 | 0.01129
0.04663 | 0.0472 | 0.04889 | -0.00325 | -0.00306 | 0.00629 | 0.04825 |  | 0.04792 | -0.00202 |  | -0.00163 | 0.04649 | 0.0476 | 0.04709 | -0.00369 | -0.00368 | 0.00694 | 0.04838 | 0.04832 | 0.04813 | -0.00221 | -0.0012 | 0.01126
0.04607 | 0.04668 | 0.04847 | -0.00329 | -0.00305 | 0.00653 | 0.04782 |  | 0.04754 | -0.00201 |  | -0.00155 | 0.04605 | 0.04717 | 0.04666 | -0.00371 | -0.00361 | 0.00734 | 0.04776 | 0.04795 | 0.04752 | -0.00219 | -0.00127 | 0.01138
0.04553 | 0.04613 | 0.04806 | -0.00328 | -0.00308 | 0.00681 | 0.04744 |  | 0.04716 | -0.00202 |  | -0.00162 | 0.04557 | 0.04669 | 0.04615 | -0.00373 | -0.0036 | 0.0079 | 0.04708 | 0.04758 | 0.04684 | -0.00223 | -0.00124 | 0.01146
0.04501 | 0.04559 | 0.04762 | -0.00333 | -0.00304 | 0.00713 | 0.04708 |  | 0.0468 | -0.00204 |  | -0.00163 | 0.04507 | 0.04616 | 0.04562 | -0.00373 | -0.00357 | 0.00844 | 0.04649 | 0.04724 | 0.04618 | -0.00222 | -0.00123 | 0.01143
0.04449 | 0.04503 | 0.04716 | -0.00334 | -0.003 | 0.00753 | 0.04673 |  | 0.04641 | -0.00201 |  | -0.00156 | 0.04456 | 0.04557 | 0.04505 | -0.00377 | -0.00352 | 0.00897 | 0.04582 | 0.04686 | 0.04555 | -0.0022 | -0.00125 | 0.01133
0.04394 | 0.04449 | 0.04665 | -0.00332 | -0.00299 | 0.00797 | 0.04636 |  | 0.04602 | -0.00202 |  | -0.0016 | 0.04407 | 0.04501 | 0.04448 | -0.0038 | -0.00355 | 0.00959 | 0.04514 | 0.04649 | 0.04499 | -0.00224 | -0.00122 | 0.01121
0.04343 | 0.04394 | 0.04613 | -0.00337 | -0.003 | 0.00837 | 0.04595 |  | 0.04557 | -0.00206 |  | -0.00158 | 0.04354 | 0.04436 | 0.04388 | -0.00376 | -0.00356 | 0.01024 | 0.04452 | 0.04607 | 0.04446 | -0.0022 | -0.00119 | 0.01106
0.04292 | 0.04339 | 0.04559 | -0.00338 | -0.00296 | 0.00874 | 0.04555 |  | 0.04508 | -0.00204 |  | -0.00157 | 0.043 | 0.04373 | 0.04325 | -0.00386 | -0.00358 | 0.01082 | 0.04392 | 0.04562 | 0.04398 | -0.0022 | -0.00121 | 0.0109
0.04242 | 0.04289 | 0.04504 | -0.00341 | -0.00297 | 0.00909 | 0.04512 |  | 0.04458 | -0.002 |  | -0.00152 | 0.04245 | 0.04311 | 0.04263 | -0.00382 | -0.00362 | 0.01114 | 0.04341 | 0.04514 | 0.04357 | -0.00225 | -0.0012 | 0.01082
0.04192 | 0.04239 | 0.04447 | -0.00338 | -0.00292 | 0.00962 | 0.04464 |  | 0.04402 | -0.00205 |  | -0.00156 | 0.04187 | 0.0425 | 0.04206 | -0.00387 | -0.00364 | 0.01146 | 0.04293 | 0.04463 | 0.04317 | -0.00218 | -0.00113 | 0.01071
0.04143 | 0.0419 | 0.04388 | -0.00343 | -0.0029 | 0.01003 | 0.04408 |  | 0.04341 | -0.00202 |  | -0.00152 | 0.04133 | 0.0419 | 0.0415 | -0.0039 | -0.0037 | 0.01182 | 0.04251 | 0.04405 | 0.04276 | -0.00223 | -0.00117 | 0.0106
0.04098 | 0.04142 | 0.0433 | -0.00343 | -0.00286 | 0.01038 | 0.04349 |  | 0.0428 | -0.00205 |  | -0.00153 | 0.04079 | 0.04134 | 0.04097 | -0.00392 | -0.00374 | 0.01198 | 0.04212 | 0.0434 | 0.04241 | -0.00223 | -0.00116 | 0.01055
0.04053 | 0.04097 | 0.04275 | -0.00345 | -0.00285 | 0.0107 | 0.04287 |  | 0.04216 | -0.00205 |  | -0.00148 | 0.04025 | 0.04081 | 0.04048 | -0.00396 | -0.0038 | 0.01208 | 0.04172 | 0.04285 | 0.04207 | -0.00221 | -0.00115 | 0.01063
0.04008 | 0.04051 | 0.04221 | -0.00347 | -0.00279 | 0.01097 | 0.0423 |  | 0.04155 | -0.00202 |  | -0.0015 | 0.03974 | 0.04035 | 0.04003 | -0.00399 | -0.00385 | 0.0123 | 0.04136 | 0.04222 | 0.04168 | -0.00222 | -0.00112 | 0.01073
0.03964 | 0.04008 | 0.04171 | -0.00346 | -0.00279 | 0.01109 | 0.04163 |  | 0.04092 | -0.00204 |  | -0.00151 | 0.03923 | 0.03991 | 0.03962 | -0.00399 | -0.00391 | 0.01254 | 0.04101 | 0.04157 | 0.04129 | -0.00222 | -0.00116 | 0.01072
0.03918 | 0.03961 | 0.04123 | -0.00349 | -0.00273 | 0.01144 | 0.04101 |  | 0.04034 | -0.00203 |  | -0.00154 | 0.03874 | 0.03951 | 0.03923 | -0.00402 | -0.00392 | 0.01277 | 0.04065 | 0.04096 | 0.04085 | -0.00222 | -0.00114 | 0.01093
0.03868 | 0.03916 | 0.04077 | -0.00348 | -0.00264 | 0.01164 | 0.04042 |  | 0.03979 | -0.00204 |  | -0.00153 | 0.03826 | 0.0391 | 0.03885 | -0.00407 | -0.00396 | 0.0132 | 0.04025 | 0.04036 | 0.04038 | -0.00222 | -0.00114 | 0.01107
0.03816 | 0.03869 | 0.04033 | -0.00351 | -0.00256 | 0.01189 | 0.03985 |  | 0.03928 | -0.00201 |  | -0.00154 | 0.03781 | 0.03875 | 0.03848 | -0.00408 | -0.00396 | 0.01375 | 0.03982 | 0.03984 | 0.03987 | -0.00224 | -0.00114 | 0.01124
0.03769 | 0.03823 | 0.0399 | -0.00352 | -0.00249 | 0.01214 | 0.03934 |  | 0.03882 | -0.00204 |  | -0.00154 | 0.03736 | 0.03836 | 0.03812 | -0.00414 | -0.00397 | 0.01442 | 0.03938 | 0.03934 | 0.0393 | -0.00222 | -0.00115 | 0.01142
0.03716 | 0.03773 | 0.03948 | -0.00352 | -0.00246 | 0.01242 | 0.03886 |  | 0.03839 | -0.00203 |  | -0.00159 | 0.03692 | 0.03796 | 0.03773 | -0.00416 | -0.004 | 0.01526 | 0.03889 | 0.03892 | 0.03869 | -0.00219 | -0.00113 | 0.01151
0.03663 | 0.03722 | 0.03908 | -0.00351 | -0.00234 | 0.01284 | 0.03843 |  | 0.03798 | -0.00202 |  | -0.00156 | 0.03648 | 0.03757 | 0.03734 | -0.00416 | -0.00399 | 0.01633 | 0.03835 | 0.03851 | 0.03808 | -0.00222 | -0.00123 | 0.01144
0.03608 | 0.0367 | 0.03868 | -0.00355 | -0.00221 | 0.01322 | 0.03802 |  | 0.0376 | -0.00207 |  | -0.00154 | 0.03603 | 0.03714 | 0.03693 | -0.00421 | -0.00398 | 0.01783 | 0.03774 | 0.03813 | 0.0375 | -0.00221 | -0.00117 | 0.01163
0.03556 | 0.03615 | 0.03828 | -0.00357 | -0.00211 | 0.01376 | 0.03766 |  | 0.03725 | -0.00203 |  | -0.0016 | 0.03554 | 0.03667 | 0.03649 | -0.00422 | -0.00394 | 0.01953 | 0.03709 | 0.03778 | 0.03684 | -0.00223 | -0.00119 | 0.01167
0.03499 | 0.03562 | 0.03786 | -0.00356 | -0.00206 | 0.01442 | 0.0373 |  | 0.03687 | -0.00204 |  | -0.00159 | 0.03505 | 0.03613 | 0.03601 | -0.00423 | -0.00395 | 0.02146 | 0.03652 | 0.03742 | 0.0362 | -0.00221 | -0.00118 | 0.0116
0.03447 | 0.03508 | 0.03741 | -0.00358 | -0.00193 | 0.01519 | 0.03694 |  | 0.0365 | -0.00199 |  | -0.00156 | 0.03456 | 0.03558 | 0.03552 | -0.00428 | -0.00394 | 0.02321 | 0.03584 | 0.03706 | 0.03561 | -0.00222 | -0.00115 | 0.01153
0.03391 | 0.03453 | 0.03694 | -0.00361 | -0.00183 | 0.01603 | 0.03659 |  | 0.0361 | -0.0021 |  | -0.00156 | 0.03407 | 0.03503 | 0.03501 | -0.00429 | -0.00394 | 0.02524 | 0.03518 | 0.0367 | 0.03502 | -0.00218 | -0.00121 | 0.01138
0.03342 | 0.03398 | 0.03642 | -0.00367 | -0.00174 | 0.01692 | 0.03621 |  | 0.03568 | -0.00199 |  | -0.00154 | 0.03355 | 0.03441 | 0.03446 | -0.00432 | -0.00398 | 0.02741 | 0.0346 | 0.03623 | 0.03452 | -0.00226 | -0.00113 | 0.01127
0.03288 | 0.03346 | 0.03593 | -0.00368 | -0.00167 | 0.01772 | 0.0358 |  | 0.03521 | -0.00204 |  | -0.00149 | 0.03298 | 0.03378 | 0.03392 | -0.0043 | -0.00406 | 0.02962 | 0.03403 | 0.03585 | 0.03408 | -0.00224 | -0.00116 | 0.01114
0.03237 | 0.03296 | 0.03538 | -0.00372 | -0.00161 | 0.01862 | 0.03536 |  | 0.03469 | -0.00205 |  | -0.00148 | 0.03243 | 0.03316 | 0.03339 | -0.00435 | -0.00422 | 0.0317 | 0.03351 | 0.03535 | 0.03363 | -0.0022 | -0.0011 | 0.01097
0.03186 | 0.03246 | 0.03486 | -0.00371 | -0.00147 | 0.01967 | 0.03488 |  | 0.03413 | -0.002 |  | -0.00148 | 0.03188 | 0.03257 | 0.03286 | -0.00435 | -0.00418 | 0.03335 | 0.03304 | 0.03482 | 0.03328 | -0.00224 | -0.00109 | 0.0109
0.03137 | 0.03198 | 0.0343 | -0.00374 | -0.00136 | 0.02066 | 0.03433 |  | 0.03356 | -0.00205 |  | -0.00144 | 0.03136 | 0.03197 | 0.03238 | -0.00439 | -0.00431 | 0.03539 | 0.03262 | 0.03422 | 0.0329 | -0.00218 | -0.0011 | 0.01085
0.0309 | 0.0315 | 0.03374 | -0.00376 | -0.00124 | 0.02161 | 0.03368 |  | 0.0329 | -0.00203 |  | -0.0015 | 0.0308 | 0.03147 | 0.03192 | -0.00438 | -0.00435 | 0.03716 | 0.03223 | 0.03359 | 0.03254 | -0.00222 | -0.0011 | 0.01081
0.03047 | 0.03104 | 0.03321 | -0.0038 | -0.00107 | 0.02246 | 0.0331 |  | 0.0323 | -0.00203 |  | -0.00149 | 0.03029 | 0.03096 | 0.03151 | -0.00439 | -0.00436 | 0.03885 | 0.03184 | 0.03301 | 0.03219 | -0.00218 | -0.00107 | 0.01084
0.02999 | 0.03061 | 0.03269 | -0.00383 | -0.000963841 | 0.02324 | 0.03252 |  | 0.0317 | -0.00204 |  | -0.00145 | 0.02977 | 0.03047 | 0.0311 | -0.00446 | -0.0044 | 0.04036 | 0.03146 | 0.03234 | 0.03181 | -0.00229 | -0.00108 | 0.01093
0.02955 | 0.03017 | 0.0322 | -0.00385 | -0.000780885 | 0.02379 | 0.03182 |  | 0.03106 | -0.00199 |  | -0.00143 | 0.02924 | 0.03004 | 0.03074 | -0.00442 | -0.0045 | 0.04188 | 0.03112 | 0.03169 | 0.0314 | -0.00221 | -0.00105 | 0.01094
0.02908 | 0.02972 | 0.03174 | -0.00388 | -0.000608452 | 0.02464 | 0.03119 |  | 0.03047 | -0.00206 |  | -0.0015 | 0.02877 | 0.02964 | 0.0304 | -0.00447 | -0.00454 | 0.04339 | 0.03073 | 0.03106 | 0.03094 | -0.00224 | -0.00106 | 0.01108
0.02859 | 0.02928 | 0.03128 | -0.00392 | -0.000343045 | 0.02533 | 0.03053 |  | 0.0299 | -0.00202 |  | -0.00146 | 0.0283 | 0.02922 | 0.03006 | -0.0045 | -0.00456 | 0.04495 | 0.03033 | 0.03044 | 0.03053 | -0.00225 | -0.00107 | 0.01133
0.02809 | 0.0288 | 0.03086 | -0.00402 | -0.000121481 | 0.02595 | 0.02993 |  | 0.02939 | -0.00203 |  | -0.00146 | 0.02783 | 0.02887 | 0.02974 | -0.00453 | -0.00451 | 0.04677 | 0.0299 | 0.02989 | 0.02999 | -0.00224 | -0.00108 | 0.01145
0.02761 | 0.02833 | 0.03045 | -0.00407 | 0.000141034 | 0.02667 | 0.02939 |  | 0.02894 | -0.00205 |  | -0.00153 | 0.02738 | 0.02845 | 0.02945 | -0.00461 | -0.00453 | 0.0492 | 0.02944 | 0.02941 | 0.02942 | -0.00225 | -0.00108 | 0.01166
0.02709 | 0.02786 | 0.03005 | -0.00406 | 0.000532333 | 0.02739 | 0.0289 |  | 0.0285 | -0.00202 |  | -0.00145 | 0.02694 | 0.02806 | 0.02914 | -0.00463 | -0.0045 | 0.05214 | 0.02892 | 0.02895 | 0.02879 | -0.00221 | -0.00113 | 0.01188
0.02656 | 0.02734 | 0.02966 | -0.00414 | 0.000880889 | 0.02824 | 0.02846 |  | 0.02806 | -0.002 |  | -0.00149 | 0.02648 | 0.02769 | 0.02884 | -0.00465 | -0.00443 | 0.05596 | 0.02836 | 0.02856 | 0.02818 | -0.00222 | -0.00114 | 0.01173
0.02605 | 0.0268 | 0.02929 | -0.00417 | 0.00137 | 0.02928 | 0.02805 |  | 0.02769 | -0.00203 |  | -0.0015 | 0.02601 | 0.02726 | 0.02853 | -0.00468 | -0.00431 | 0.06054 | 0.02771 | 0.02816 | 0.02752 | -0.00224 | -0.00112 | 0.01201
0.02551 | 0.02627 | 0.0289 | -0.00422 | 0.0018 | 0.03051 | 0.02766 |  | 0.02733 | -0.00203 |  | -0.00149 | 0.02555 | 0.02676 | 0.02819 | -0.00473 | -0.00421 | 0.06596 | 0.02708 | 0.02782 | 0.02687 | -0.00223 | -0.00113 | 0.01204
0.02499 | 0.02577 | 0.0285 | -0.00425 | 0.00217 | 0.03207 | 0.02729 |  | 0.02694 | -0.00201 |  | -0.00146 | 0.02507 | 0.02627 | 0.02785 | -0.0048 | -0.00414 | 0.07188 | 0.02642 | 0.02745 | 0.02621 | -0.00221 | -0.00113 | 0.01196
0.02444 | 0.02522 | 0.02811 | -0.00429 | 0.00265 | 0.03395 | 0.02692 |  | 0.02658 | -0.00206 |  | -0.0015 | 0.02455 | 0.0257 | 0.02748 | -0.00482 | -0.004 | 0.07767 | 0.02576 | 0.0271 | 0.02558 | -0.00223 | -0.00112 | 0.01187
0.02391 | 0.02468 | 0.02766 | -0.00429 | 0.00307 | 0.03601 | 0.02657 |  | 0.02617 | -0.00203 |  | -0.00143 | 0.02408 | 0.02512 | 0.02708 | -0.00482 | -0.00394 | 0.08448 | 0.02509 | 0.02671 | 0.02504 | -0.00221 | -0.00112 | 0.01173
0.02341 | 0.02414 | 0.0272 | -0.00437 | 0.00356 | 0.03815 | 0.02616 |  | 0.02575 | -0.00202 |  | -0.00145 | 0.02357 | 0.02451 | 0.02674 | -0.00485 | -0.00383 | 0.09184 | 0.02448 | 0.02629 | 0.02448 | -0.00224 | -0.00111 | 0.01156
0.02293 | 0.02364 | 0.02673 | -0.00436 | 0.00408 | 0.04042 | 0.02576 |  | 0.02527 | -0.00207 |  | -0.00146 | 0.02303 | 0.02381 | 0.02633 | -0.00483 | -0.00376 | 0.0999 | 0.02391 | 0.02584 | 0.02403 | -0.00222 | -0.0011 | 0.01144
0.02242 | 0.02316 | 0.02623 | -0.00439 | 0.00452 | 0.04266 | 0.02532 |  | 0.02473 | -0.00197 |  | -0.00125 | 0.0225 | 0.02324 | 0.02598 | -0.00481 | -0.00361 | 0.1074 | 0.02339 | 0.02539 | 0.0236 | -0.00221 | -0.00103 | 0.01132
0.02194 | 0.02268 | 0.02574 | -0.0044 | 0.0052 | 0.04536 | 0.02483 |  | 0.0242 | -0.00201 |  | -0.00137 | 0.02195 | 0.02264 | 0.02561 | -0.00476 | -0.00334 | 0.11411 | 0.02291 | 0.02483 | 0.02321 | -0.00225 | -0.00108 | 0.01119
0.02148 | 0.02222 | 0.02522 | -0.00444 | 0.00582 | 0.04786 | 0.02426 |  | 0.02359 | -0.00201 |  | -0.00134 | 0.0214 | 0.02203 | 0.02527 | -0.00467 | -0.0032 | 0.12064 | 0.02248 | 0.02425 | 0.02284 | -0.00224 | -0.00103 | 0.01116
0.02102 | 0.02177 | 0.02473 | -0.00442 | 0.00639 | 0.05042 | 0.02372 |  | 0.023 | -0.00204 |  | -0.00126 | 0.02086 | 0.02148 | 0.02493 | -0.00458 | -0.0032 | 0.12652 | 0.0221 | 0.02362 | 0.02248 | -0.00221 | -0.00102 | 0.01107
0.02057 | 0.02133 | 0.02423 | -0.00446 | 0.00707 | 0.0528 | 0.02307 |  | 0.02234 | -0.002 |  | -0.0013 | 0.02035 | 0.02095 | 0.02462 | -0.00446 | -0.00306 | 0.13191 | 0.02172 | 0.02306 | 0.02211 | -0.00225 | -0.00102 | 0.01111
0.02013 | 0.02092 | 0.02378 | -0.00445 | 0.00789 | 0.0552 | 0.02249 |  | 0.02172 | -0.00201 |  | -0.0012 | 0.01984 | 0.02049 | 0.02433 | -0.0043 | -0.00297 | 0.13673 | 0.02133 | 0.02239 | 0.02172 | -0.00222 | -0.00105 | 0.01125
0.0197 | 0.02051 | 0.02334 | -0.00448 | 0.00886 | 0.05694 | 0.02187 |  | 0.02111 | -0.00203 |  | -0.00131 | 0.01933 | 0.02004 | 0.02405 | -0.00415 | -0.0028 | 0.14111 | 0.021 | 0.02175 | 0.02135 | -0.00225 | -0.001 | 0.01138
0.01923 | 0.02009 | 0.02293 | -0.00446 | 0.00979 | 0.05921 | 0.02119 |  | 0.02049 | -0.002 |  | -0.00117 | 0.01885 | 0.01965 | 0.02378 | -0.00399 | -0.00266 | 0.14507 | 0.02062 | 0.0211 | 0.0209 | -0.00224 | -0.00103 | 0.01152
0.01876 | 0.01967 | 0.02254 | -0.00452 | 0.0109 | 0.06147 | 0.02058 |  | 0.01991 | -0.00201 |  | -0.00132 | 0.01837 | 0.01926 | 0.02355 | -0.00388 | -0.00249 | 0.14925 | 0.02023 | 0.02051 | 0.02045 | -0.00224 | -0.00106 | 0.01169
0.01826 | 0.01925 | 0.02217 | -0.00454 | 0.01221 | 0.06371 | 0.02001 |  | 0.01937 | -0.00204 |  | -0.00125 | 0.01793 | 0.01888 | 0.02331 | -0.00379 | -0.00223 | 0.1538 | 0.01981 | 0.01998 | 0.01994 | -0.00223 | -0.00105 | 0.01192
0.01776 | 0.01883 | 0.02181 | -0.00443 | 0.01342 | 0.06601 | 0.01948 |  | 0.01896 | -0.00202 |  | -0.00128 | 0.01748 | 0.01853 | 0.02309 | -0.00367 | -0.00195 | 0.15897 | 0.01936 | 0.01946 | 0.0194 | -0.00224 | -0.00111 | 0.01213
0.01725 | 0.01839 | 0.02148 | -0.0044 | 0.01496 | 0.06838 | 0.01899 |  | 0.01849 | -0.00204 |  | -0.00131 | 0.01706 | 0.01816 | 0.02288 | -0.0036 | -0.00161 | 0.16479 | 0.01884 | 0.01904 | 0.01879 | -0.00227 | -0.00113 | 0.01229
0.01672 | 0.01794 | 0.02115 | -0.00437 | 0.01662 | 0.07093 | 0.01855 |  | 0.01811 | -0.00205 |  | -0.0012 | 0.01661 | 0.01777 | 0.02267 | -0.00348 | -0.00114 | 0.17157 | 0.01831 | 0.01862 | 0.01817 | -0.00223 | -0.0011 | 0.0122
0.01619 | 0.01747 | 0.02085 | -0.00432 | 0.01855 | 0.0738 | 0.01816 |  | 0.01772 | -0.00202 |  | -0.00127 | 0.01618 | 0.01735 | 0.02248 | -0.00336 | -0.000513467 | 0.1794 | 0.0177 | 0.01826 | 0.01759 | -0.00223 | -0.00113 | 0.01244
0.01563 | 0.01701 | 0.02053 | -0.0043 | 0.02061 | 0.07705 | 0.01777 |  | 0.01736 | -0.00202 |  | -0.00126 | 0.01572 | 0.01691 | 0.02225 | -0.00324 | 0.000236368 | 0.18846 | 0.01706 | 0.01791 | 0.01695 | -0.00222 | -0.00113 | 0.0125
0.01511 | 0.01655 | 0.02022 | -0.00422 | 0.02258 | 0.0809 | 0.01741 |  | 0.01698 | -0.00204 |  | -0.00115 | 0.01523 | 0.01642 | 0.02206 | -0.00311 | 0.00128 | 0.19869 | 0.0165 | 0.01754 | 0.01635 | -0.00224 | -0.00111 | 0.01248
0.01454 | 0.0161 | 0.0199 | -0.00419 | 0.02506 | 0.0853 | 0.01704 |  | 0.0166 | -0.00204 |  | -0.00128 | 0.01472 | 0.01592 | 0.02184 | -0.00303 | 0.0026 | 0.20923 | 0.01587 | 0.01717 | 0.01573 | -0.00223 | -0.00113 | 0.0124
0.01402 | 0.01565 | 0.01956 | -0.00405 | 0.02781 | 0.09031 | 0.01667 |  | 0.01621 | -0.00202 |  | -0.00122 | 0.01425 | 0.01541 | 0.02165 | -0.0029 | 0.00426 | 0.22085 | 0.01521 | 0.01679 | 0.01518 | -0.00224 | -0.00116 | 0.01227
0.01351 | 0.01521 | 0.01921 | -0.00397 | 0.03071 | 0.09614 | 0.01632 |  | 0.01579 | -0.00203 |  | -0.00116 | 0.01371 | 0.01486 | 0.02144 | -0.00278 | 0.00655 | 0.23284 | 0.0146 | 0.01637 | 0.01469 | -0.00224 | -0.00107 | 0.01215
0.013 | 0.01477 | 0.01886 | -0.0037 | 0.03356 | 0.10187 | 0.0159 |  | 0.01532 | -0.00202 |  | -0.00117 | 0.01318 | 0.01432 | 0.02123 | -0.00264 | 0.00978 | 0.24539 | 0.01407 | 0.01587 | 0.01423 | -0.00225 | -0.00102 | 0.01199
0.01248 | 0.01437 | 0.01853 | -0.00347 | 0.03642 | 0.10816 | 0.01543 |  | 0.01478 | -0.00205 |  | -0.00112 | 0.01263 | 0.01385 | 0.02103 | -0.00241 | 0.0141 | 0.25739 | 0.01356 | 0.01542 | 0.01382 | -0.00226 | -0.0011 | 0.01191
0.01199 | 0.01399 | 0.01819 | -0.00317 | 0.03973 | 0.11523 | 0.01495 |  | 0.01423 | -0.00204 |  | -0.00118 | 0.01209 | 0.01345 | 0.02082 | -0.00223 | 0.02085 | 0.26841 | 0.01309 | 0.01489 | 0.01345 | -0.00224 | -0.00102 | 0.01181
0.01153 | 0.01362 | 0.01783 | -0.00279 | 0.04334 | 0.12242 | 0.01442 |  | 0.01365 | -0.00203 |  | -0.00113 | 0.01155 | 0.01314 | 0.02062 | -0.00205 | 0.02923 | 0.27912 | 0.01268 | 0.0143 | 0.01308 | -0.00227 | -0.00106 | 0.01173
0.01106 | 0.01327 | 0.01751 | -0.00238 | 0.04724 | 0.12952 | 0.0138 |  | 0.01302 | -0.00205 |  | -0.00114 | 0.01101 | 0.01286 | 0.02042 | -0.00183 | 0.03775 | 0.28886 | 0.01228 | 0.01362 | 0.01273 | -0.00229 | -0.000965514 | 0.01177
0.01062 | 0.01296 | 0.01713 | -0.00189 | 0.05133 | 0.13638 | 0.01315 |  | 0.01236 | -0.002 |  | -0.00109 | 0.01049 | 0.01262 | 0.02023 | -0.00142 | 0.04635 | 0.29769 | 0.01191 | 0.01308 | 0.01238 | -0.00226 | -0.000992 | 0.0119
0.01019 | 0.01265 | 0.01684 | -0.00126 | 0.05541 | 0.14324 | 0.01256 |  | 0.01176 | -0.0021 |  | -0.00115 | 0.01002 | 0.01244 | 0.02004 | -0.000481965 | 0.05476 | 0.30567 | 0.01157 | 0.0124 | 0.01202 | -0.00225 | -0.000971649 | 0.012
0.00976 | 0.01233 | 0.01652 | -0.000397894 | 0.05995 | 0.14908 | 0.01189 |  | 0.01111 | -0.0019 |  | -0.00114 | 0.00954 | 0.01226 | 0.01986 | 0.00070324 | 0.06273 | 0.31302 | 0.0112 | 0.01174 | 0.01164 | -0.0023 | -0.000972996 | 0.01222
0.00935 | 0.01206 | 0.01622 | 0.000620541 | 0.06467 | 0.15507 | 0.01122 |  | 0.01051 | -0.00203 |  | -0.00116 | 0.00908 | 0.01211 | 0.0197 | 0.00213 | 0.0702 | 0.31987 | 0.01082 | 0.01106 | 0.01121 | -0.00227 | -0.00094232 | 0.01251
0.00891 | 0.01179 | 0.01593 | 0.00183 | 0.07014 | 0.16069 | 0.01058 |  | 0.00992 | -0.00198 |  | -0.00122 | 0.00863 | 0.01195 | 0.01954 | 0.00367 | 0.07749 | 0.32669 | 0.01045 | 0.01051 | 0.01075 | -0.0023 | -0.00107 | 0.01279
0.00846 | 0.01151 | 0.01568 | 0.0038 | 0.07613 | 0.16648 | 0.00999 |  | 0.00941 | -0.00204 |  | -0.00116 | 0.00824 | 0.0118 | 0.01937 | 0.00526 | 0.08449 | 0.33346 | 0.01001 | 0.00999 | 0.01024 | -0.00228 | -0.001 | 0.01324
0.00804 | 0.01126 | 0.01543 | 0.00595 | 0.08235 | 0.17217 | 0.00945 |  | 0.00894 | -0.00202 |  | -0.00121 | 0.00785 | 0.01165 | 0.01921 | 0.00677 | 0.09133 | 0.34072 | 0.00956 | 0.00947 | 0.0097 | -0.00225 | -0.00102 | 0.01373
0.00765 | 0.011 | 0.01521 | 0.00929 | 0.08948 | 0.17804 | 0.00896 |  | 0.00851 | -0.00202 |  | -0.00123 | 0.0074 | 0.0115 | 0.01909 | 0.00745 | 0.09851 | 0.34863 | 0.00906 | 0.00905 | 0.00909 | -0.00227 | -0.00108 | 0.01432
0.00725 | 0.01074 | 0.01499 | 0.01335 | 0.09762 | 0.18389 | 0.00851 |  | 0.00808 | -0.00204 |  | -0.00126 | 0.00701 | 0.01132 | 0.01896 | 0.00913 | 0.10581 | 0.35761 | 0.00849 | 0.00864 | 0.00847 | -0.00226 | -0.00106 | 0.0147
0.00687 | 0.0105 | 0.01479 | 0.01813 | 0.10641 | 0.19009 | 0.00811 |  | 0.00771 | -0.00202 |  | -0.00124 | 0.00665 | 0.01115 | 0.01882 | 0.0114 | 0.11381 | 0.36768 | 0.00784 | 0.00824 | 0.0079 | -0.00225 | -0.00108 | 0.0158
0.00651 | 0.01025 | 0.01459 | 0.02388 | 0.11549 | 0.19683 | 0.00774 |  | 0.00733 | -0.00203 |  | -0.0012 | 0.00627 | 0.01097 | 0.01868 | 0.01458 | 0.12206 | 0.37914 | 0.0072 | 0.0079 | 0.00726 | -0.00226 | -0.00109 | 0.01712
0.00621 | 0.01001 | 0.01439 | 0.03051 | 0.12448 | 0.20421 | 0.00737 |  | 0.00695 | -0.00206 |  | -0.00124 | 0.00591 | 0.01067 | 0.01858 | 0.01872 | 0.12947 | 0.39191 | 0.00659 | 0.00754 | 0.00664 | -0.00223 | -0.00109 | 0.01878
0.00591 | 0.00979 | 0.01418 | 0.03813 | 0.13439 | 0.21254 | 0.00699 |  | 0.00658 | -0.00203 |  | -0.00117 | 0.00559 | 0.01044 | 0.01845 | 0.02387 | 0.13948 | 0.40525 | 0.00585 | 0.00718 | 0.0061 | -0.00222 | -0.00105 | 0.0209
0.00567 | 0.00959 | 0.01398 | 0.04658 | 0.14468 | 0.222 | 0.00663 |  | 0.00617 | -0.00205 |  | -0.00119 | 0.00527 | 0.01021 | 0.01834 | 0.02923 | 0.15019 | 0.41981 | 0.00522 | 0.0068 | 0.00562 | -0.00224 | -0.00106 | 0.02356
0.00545 | 0.00938 | 0.01381 | 0.0553 | 0.15514 | 0.23256 | 0.00626 |  | 0.00574 | -0.00201 |  | -0.00112 | 0.00498 | 0.01 | 0.0182 | 0.03674 | 0.16264 | 0.43485 | 0.00459 | 0.00639 | 0.00519 | -0.00221 | -0.00103 | 0.02671
0.00528 | 0.00921 | 0.01362 | 0.06513 | 0.16576 | 0.24331 | 0.00582 |  | 0.00526 | -0.00203 |  | -0.00118 | 0.00475 | 0.0098 | 0.01812 | 0.04594 | 0.17615 | 0.45055 | 0.004 | 0.00594 | 0.00483 | -0.00225 | -0.00103 | 0.02965
0.00511 | 0.00907 | 0.01344 | 0.07567 | 0.17598 | 0.25469 | 0.00539 |  | 0.00475 | -0.00204 |  | -0.00106 | 0.00452 | 0.00961 | 0.01799 | 0.05548 | 0.18926 | 0.46568 | 0.00349 | 0.00548 | 0.00453 | -0.00224 | -0.000989007 | 0.0336
0.00496 | 0.00891 | 0.01326 | 0.08644 | 0.18631 | 0.26681 | 0.00489 |  | 0.00419 | -0.002 |  | -0.00105 | 0.0043 | 0.0095 | 0.0179 | 0.06539 | 0.20321 | 0.47971 | 0.003 | 0.00489 | 0.00429 | -0.00221 | -0.000943218 | 0.03831
0.00486 | 0.00878 | 0.01305 | 0.09731 | 0.19686 | 0.27891 | 0.00437 |  | 0.00361 | -0.00205 |  | -0.00107 | 0.00411 | 0.00934 | 0.01778 | 0.07647 | 0.21708 | 0.49334 | 0.00258 | 0.00435 | 0.00412 | -0.00224 | -0.00087633 | 0.04377
0.00476 | 0.00865 | 0.01288 | 0.10815 | 0.20726 | 0.29124 | 0.00378 |  | 0.00296 | -0.002 |  | -0.00108 | 0.00396 | 0.00924 | 0.01767 | 0.08843 | 0.23004 | 0.50585 | 0.00218 | 0.00375 | 0.00395 | -0.00227 | -0.000834581 | 0.04973
0.00468 | 0.00855 | 0.0127 | 0.1189 | 0.21751 | 0.30315 | 0.00318 |  | 0.00232 | -0.00201 |  | -0.00101 | 0.00381 | 0.00913 | 0.01756 | 0.09981 | 0.24183 | 0.51722 | 0.00181 | 0.00317 | 0.00381 | -0.00223 | -0.000903714 | 0.05635
0.00461 | 0.00842 | 0.01256 | 0.13012 | 0.2277 | 0.31449 | 0.00257 |  | 0.00173 | -0.002 |  | -0.00107 | 0.00367 | 0.00901 | 0.01745 | 0.11137 | 0.25266 | 0.52752 | 0.00145 | 0.00252 | 0.00366 | -0.00228 | -0.000795825 | 0.06366
0.00454 | 0.00832 | 0.01237 | 0.1414 | 0.23791 | 0.32476 | 0.00198 |  | 0.00112 | -0.00205 |  | -0.00105 | 0.00357 | 0.00891 | 0.01736 | 0.12372 | 0.26263 | 0.53698 | 0.00111 | 0.00191 | 0.00355 | -0.00224 | -0.000814829 | 0.07158
0.00449 | 0.00822 | 0.01225 | 0.15317 | 0.24841 | 0.3351 | 0.0013 |  | 0.000510224 | -0.00189 |  | -0.00105 | 0.00352 | 0.00885 | 0.01726 | 0.13586 | 0.27201 | 0.54586 | 0.000718427 | 0.00128 | 0.00336 | -0.00223 | -0.000803008 | 0.08023
0.00441 | 0.00813 | 0.01212 | 0.16543 | 0.25929 | 0.34515 | 0.000724883 |  | -1.1512e-05 | -0.00198 |  | -0.00111 | 0.00343 | 0.00875 | 0.01717 | 0.14772 | 0.28107 | 0.55442 | 0.000338442 | 0.000704435 | 0.00325 | -0.00225 | -0.000851191 | 0.09019
0.00431 | 0.00804 | 0.01198 | 0.17831 | 0.27072 | 0.35478 | 0.000153562 |  | -0.000549719 | -0.00192 |  | -0.00107 | 0.00335 | 0.0087 | 0.01708 | 0.15911 | 0.28997 | 0.56303 | -8.14429e-05 | 0.00014195 | 0.00309 | -0.00224 | -0.000796723 | 0.10169
0.00426 | 0.00796 | 0.01188 | 0.19091 | 0.28229 | 0.36399 | -0.000319854 |  | -0.000977037 | -0.0021 |  | -0.00116 | 0.00328 | 0.00861 | 0.01699 | 0.17004 | 0.29901 | 0.57185 | -0.000506086 | -0.000314086 | 0.00296 | -0.00223 | -0.000796274 | 0.11465
0.00421 | 0.00789 | 0.01175 | 0.20432 | 0.29463 | 0.37292 | -0.000873616 |  | -0.00145 | -0.002 |  | -0.00108 | 0.0032 | 0.00854 | 0.0169 | 0.18087 | 0.30837 | 0.58124 | -0.00103 | -0.000780579 | 0.00282 | -0.00216 | -0.000809442 | 0.12904
0.00412 | 0.00781 | 0.01164 | 0.2184 | 0.30785 | 0.38182 | -0.00127 |  | -0.00182 | -0.00196 |  | -0.00119 | 0.00315 | 0.00847 | 0.01681 | 0.19168 | 0.31816 | 0.59149 | -0.00157 | -0.00116 | 0.0027 | -0.00214 | -0.000726543 | 0.1437
0.00406 | 0.00772 | 0.01155 | 0.2326 | 0.32154 | 0.39093 | -0.00168 |  | -0.00221 | -0.00197 |  | -0.00107 | 0.00306 | 0.0084 | 0.01672 | 0.20278 | 0.32893 | 0.60279 | -0.00217 | -0.00152 | 0.00261 | -0.00204 | -0.000263415 | 0.15915
0.00401 | 0.00766 | 0.01143 | 0.24684 | 0.33553 | 0.40047 | -0.00202 |  | -0.00258 | -0.00195 |  | -0.00106 | 0.00298 | 0.00831 | 0.01662 | 0.21451 | 0.34106 | 0.61524 | -0.00281 | -0.00184 | 0.00255 | -0.00189 | 0.000864853 | 0.17607
0.00393 | 0.00758 | 0.01132 | 0.26119 | 0.34913 | 0.41072 | -0.0024 |  | -0.00297 | -0.00191 |  | -0.00114 | 0.00294 | 0.00826 | 0.01655 | 0.22711 | 0.35428 | 0.62887 | -0.00336 | -0.00211 | 0.00249 | 0.000979393 | 0.00374 | 0.19275
0.00387 | 0.00751 | 0.01123 | 0.27557 | 0.36326 | 0.42195 | -0.00278 |  | -0.00333 | -0.00199 |  | -0.00096728 | 0.00286 | 0.00816 | 0.01645 | 0.24016 | 0.36853 | 0.64285 | -0.00352 | -0.0023 | 0.00241 | 0.01609 | 0.00902 | 0.2085
0.00379 | 0.00745 | 0.01114 | 0.28994 | 0.37766 | 0.43424 | -0.00305 |  | -0.00367 | -0.00192 |  | -0.001 | 0.0028 | 0.0081 | 0.01639 | 0.25325 | 0.3829 | 0.65803 | -0.00352 | -0.00247 | 0.00236 | 0.03458 | 0.01599 | 0.22307
0.00379 | 0.00739 | 0.01105 | 0.30361 | 0.39194 | 0.44755 | -0.00359 |  | -0.00419 | -0.00188 |  | -0.000781729 | 0.00273 | 0.00799 | 0.01627 | 0.26701 | 0.3986 | 0.67355 | -0.00356 | -0.00261 | 0.0023 | 0.05241 | 0.02407 | 0.23628
0.00371 | 0.00733 | 0.01097 | 0.31732 | 0.40614 | 0.46101 | -0.00388 |  | -0.00459 | -0.0017 |  | -0.00056266 | 0.00264 | 0.00794 | 0.01619 | 0.28093 | 0.41478 | 0.68971 | -0.00359 | -0.00273 | 0.00225 | 0.06892 | 0.03382 | 0.24807
0.00367 | 0.00728 | 0.01089 | 0.3312 | 0.41946 | 0.47504 | -0.0043 |  | -0.0051 | -0.000974368 |  | -0.00014158 | 0.00259 | 0.00781 | 0.01612 | 0.29557 | 0.43028 | 0.70535 | -0.00357 | -0.00283 | 0.00217 | 0.08399 | 0.0459 | 0.25894
0.00362 | 0.00724 | 0.01081 | 0.3447 | 0.43254 | 0.49005 | -0.00457 |  | -0.00553 | 0.00714 |  | 0.0016 | 0.00253 | 0.00778 | 0.01604 | 0.31039 | 0.44572 | 0.71992 | -0.00358 | -0.00287 | 0.00213 | 0.09756 | 0.06088 | 0.26911
0.00359 | 0.00719 | 0.01073 | 0.35774 | 0.44554 | 0.50526 | -0.00461 |  | -0.00577 | 0.02222 |  | 0.00838 | 0.0025 | 0.00767 | 0.01598 | 0.32521 | 0.46079 | 0.73411 | -0.00359 | -0.00288 | 0.00212 | 0.10994 | 0.07793 | 0.27889
0.00355 | 0.00713 | 0.01065 | 0.37036 | 0.45806 | 0.5204 | -0.00463 |  | -0.00584 | 0.0394 |  | 0.02308 | 0.00244 | 0.00762 | 0.01592 | 0.33991 | 0.47481 | 0.7472 | -0.0036 | -0.00291 | 0.00207 | 0.12128 | 0.09644 | 0.28849
0.00352 | 0.00708 | 0.01058 | 0.38267 | 0.47023 | 0.53513 | -0.00462 |  | -0.00586 | 0.05799 |  | 0.0411 | 0.00241 | 0.00756 | 0.01582 | 0.35384 | 0.48755 | 0.7592 | -0.00361 | -0.00289 | 0.00207 | 0.13203 | 0.11409 | 0.29826
0.00348 | 0.00703 | 0.01049 | 0.39485 | 0.48213 | 0.54925 | -0.00471 |  | -0.00592 | 0.07557 |  | 0.05903 | 0.00238 | 0.00747 | 0.01577 | 0.3678 | 0.49905 | 0.77016 | -0.00362 | -0.0029 | 0.00202 | 0.14246 | 0.1333 | 0.30845
0.00342 | 0.00698 | 0.01044 | 0.4072 | 0.49405 | 0.56214 | -0.00467 |  | -0.0059 | 0.09494 |  | 0.07598 | 0.00233 | 0.00739 | 0.01569 | 0.38208 | 0.50977 | 0.78029 | -0.00362 | -0.00291 | 0.00199 | 0.15295 | 0.15289 | 0.31925
0.00338 | 0.00694 | 0.01036 | 0.42001 | 0.50614 | 0.57489 | -0.00469 |  | -0.0059 | 0.11451 |  | 0.09154 | 0.00232 | 0.00732 | 0.01563 | 0.39577 | 0.51984 | 0.78984 | -0.00366 | -0.00289 | 0.00192 | 0.16371 | 0.17174 | 0.33099
0.00335 | 0.00687 | 0.01034 | 0.43333 | 0.51862 | 0.58713 | -0.00478 |  | -0.00594 | 0.13326 |  | 0.10576 | 0.0023 | 0.00726 | 0.01557 | 0.40897 | 0.52945 | 0.79904 | -0.00366 | -0.00295 | 0.00189 | 0.17512 | 0.1893 | 0.34401
0.0033 | 0.00686 | 0.01028 | 0.4473 | 0.5316 | 0.59868 | -0.00476 |  | -0.00594 | 0.15069 |  | 0.11851 | 0.00226 | 0.00719 | 0.01551 | 0.42157 | 0.53889 | 0.80823 | -0.00367 | -0.00296 | 0.00186 | 0.18738 | 0.20525 | 0.3587
0.00331 | 0.00683 | 0.0102 | 0.46095 | 0.54469 | 0.60984 | -0.00471 |  | -0.00592 | 0.16654 |  | 0.13021 | 0.00222 | 0.00714 | 0.01543 | 0.43382 | 0.5484 | 0.81766 | -0.00371 | -0.00299 | 0.00181 | 0.20076 | 0.21961 | 0.37496
0.00327 | 0.00678 | 0.01016 | 0.47531 | 0.55844 | 0.62046 | -0.00475 |  | -0.00594 | 0.18085 |  | 0.14118 | 0.00219 | 0.00709 | 0.01535 | 0.44572 | 0.55841 | 0.82764 | -0.00374 | -0.00294 | 0.00179 | 0.21574 | 0.23252 | 0.39274
0.00324 | 0.00678 | 0.0101 | 0.49027 | 0.57315 | 0.63086 | -0.00476 |  | -0.00593 | 0.19367 |  | 0.15174 | 0.00213 | 0.00707 | 0.01528 | 0.45757 | 0.56915 | 0.83855 | -0.00377 | -0.00295 | 0.00179 | 0.23248 | 0.24439 | 0.41053
0.00324 | 0.00674 | 0.01005 | 0.50532 | 0.58823 | 0.64139 | -0.00478 |  | -0.00595 | 0.20537 |  | 0.16204 | 0.00209 | 0.00702 | 0.01523 | 0.46984 | 0.58089 | 0.85063 | -0.00374 | -0.00297 | 0.00176 | 0.2507 | 0.25544 | 0.42836
0.00323 | 0.00672 | 0.00999 | 0.52041 | 0.60359 | 0.65222 | -0.00478 |  | -0.00597 | 0.21639 |  | 0.17255 | 0.00206 | 0.00697 | 0.01517 | 0.48254 | 0.5939 | 0.86402 | -0.00376 | -0.00296 | 0.00174 | 0.26982 | 0.26602 | 0.44736
0.00319 | 0.0067 | 0.00993 | 0.53559 | 0.61848 | 0.66375 | -0.00479 |  | -0.00596 | 0.22689 |  | 0.1834 | 0.00199 | 0.00692 | 0.01509 | 0.49584 | 0.60809 | 0.87868 | -0.00384 | -0.00299 | 0.00167 | 0.28788 | 0.27642 | 0.46582
0.00317 | 0.00664 | 0.00987 | 0.55069 | 0.63374 | 0.67621 | -0.00481 |  | -0.00597 | 0.23728 |  | 0.19501 | 0.00196 | 0.00687 | 0.01506 | 0.50948 | 0.62356 | 0.89394 | -0.00382 | -0.00297 | 0.00166 | 0.30798 | 0.28704 | 0.48315
0.00315 | 0.00658 | 0.00981 | 0.56584 | 0.64912 | 0.68972 | -0.00481 |  | -0.00598 | 0.24788 |  | 0.20771 | 0.00193 | 0.00682 | 0.01501 | 0.52291 | 0.63933 | 0.91046 | -0.00384 | -0.00299 | 0.00159 | 0.32761 | 0.29812 | 0.49896
0.00314 | 0.00657 | 0.00977 | 0.58009 | 0.66429 | 0.70416 | -0.00482 |  | -0.006 | 0.25898 |  | 0.22174 | 0.0019 | 0.00676 | 0.01495 | 0.53758 | 0.65666 | 0.92746 | -0.0038 | -0.003 | 0.00159 | 0.34619 | 0.30991 | 0.51324
0.00312 | 0.00654 | 0.0097 | 0.59428 | 0.67914 | 0.7188 | -0.00483 |  | -0.00602 | 0.27076 |  | 0.23751 | 0.00187 | 0.00669 | 0.01492 | 0.55249 | 0.67476 | 0.94514 | -0.00382 | -0.003 | 0.00155 | 0.36325 | 0.3227 | 0.5262
0.00313 | 0.0065 | 0.00964 | 0.6086 | 0.69315 | 0.73401 | -0.00485 |  | -0.00603 | 0.28361 |  | 0.25483 | 0.00185 | 0.00667 | 0.01487 | 0.56757 | 0.69199 | 0.96234 | -0.00379 | -0.00304 | 0.00155 | 0.37871 | 0.33688 | 0.538
0.00311 | 0.00648 | 0.00958 | 0.62259 | 0.7068 | 0.75013 | -0.00487 |  | -0.00604 | 0.29781 |  | 0.2736 | 0.00184 | 0.00664 | 0.01485 | 0.58289 | 0.70923 | 0.97839 | -0.00379 | -0.00302 | 0.00151 | 0.39267 | 0.35258 | 0.54899
0.00309 | 0.00643 | 0.00955 | 0.63603 | 0.72033 | 0.76637 | -0.0049 |  | -0.00605 | 0.31354 |  | 0.29219 | 0.00177 | 0.00663 | 0.01477 | 0.59833 | 0.72601 | 0.99397 | -0.00378 | -0.00308 | 0.00151 | 0.40523 | 0.36961 | 0.55946
0.00307 | 0.00641 | 0.00952 | 0.64907 | 0.73337 | 0.78233 | -0.00494 |  | -0.00609 | 0.33068 |  | 0.31135 | 0.00178 | 0.00658 | 0.01473 | 0.6138 | 0.74168 | 1.00844 | -0.00377 | -0.00303 | 0.00151 | 0.41692 | 0.38795 | 0.5697
0.00304 | 0.00639 | 0.00946 | 0.66171 | 0.74604 | 0.79784 | -0.00494 |  | -0.00607 | 0.34899 |  | 0.33147 | 0.00173 | 0.00657 | 0.01467 | 0.62854 | 0.75603 | 1.02166 | -0.00377 | -0.00305 | 0.00148 | 0.42786 | 0.40527 | 0.58013
0.00303 | 0.00636 | 0.00942 | 0.67424 | 0.75836 | 0.81272 | -0.00494 |  | -0.00605 | 0.36624 |  | 0.35088 | 0.00172 | 0.00654 | 0.01466 | 0.64317 | 0.76908 | 1.03369 | -0.00377 | -0.00312 | 0.00146 | 0.43848 | 0.42413 | 0.59088
0.00301 | 0.00633 | 0.0094 | 0.68689 | 0.77061 | 0.82624 | -0.00495 |  | -0.00606 | 0.38525 |  | 0.36893 | 0.00171 | 0.00648 | 0.0146 | 0.658 | 0.78105 | 1.04479 | -0.00378 | -0.00306 | 0.00145 | 0.44908 | 0.44317 | 0.60223
0.00299 | 0.0063 | 0.00935 | 0.70008 | 0.78302 | 0.83954 | -0.00495 |  | -0.00606 | 0.40429 |  | 0.38536 | 0.00169 | 0.00644 | 0.01453 | 0.67236 | 0.79214 | 1.05519 | -0.00377 | -0.00313 | 0.00138 | 0.46 | 0.46149 | 0.61445
0.00297 | 0.00628 | 0.00931 | 0.71379 | 0.79572 | 0.8523 | -0.00494 |  | -0.00606 | 0.42251 |  | 0.40028 | 0.00167 | 0.00644 | 0.01449 | 0.68609 | 0.80277 | 1.06525 | -0.00381 | -0.0031 | 0.0014 | 0.47149 | 0.47858 | 0.62792
0.00295 | 0.00625 | 0.00926 | 0.7282 | 0.80885 | 0.86438 | -0.00495 |  | -0.00605 | 0.43952 |  | 0.41371 | 0.00167 | 0.00641 | 0.01445 | 0.69921 | 0.81309 | 1.07525 | -0.00379 | -0.00314 | 0.00136 | 0.48381 | 0.49416 | 0.6429
0.00296 | 0.00624 | 0.00924 | 0.74241 | 0.82201 | 0.87595 | -0.0049 |  | -0.006 | 0.45493 |  | 0.42591 | 0.00165 | 0.00637 | 0.0144 | 0.71187 | 0.82344 | 1.0854 | -0.00381 | -0.00313 | 0.00137 | 0.49722 | 0.50826 | 0.65935
0.00294 | 0.0062 | 0.00919 | 0.75732 | 0.83575 | 0.88709 | -0.00494 |  | -0.00605 | 0.46887 |  | 0.43729 | 0.00164 | 0.00636 | 0.01436 | 0.72425 | 0.83414 | 1.09608 | -0.00384 | -0.00316 | 0.00133 | 0.51209 | 0.52095 | 0.67698
0.00295 | 0.00618 | 0.00919 | 0.77293 | 0.85035 | 0.89803 | -0.00497 |  | -0.00607 | 0.4815 |  | 0.44811 | 0.00164 | 0.00627 | 0.0143 | 0.73668 | 0.84545 | 1.10754 | -0.00383 | -0.00315 | 0.00132 | 0.52845 | 0.53261 | 0.69466
0.0029 | 0.00614 | 0.00913 | 0.78856 | 0.8653 | 0.909 | -0.00499 |  | -0.00608 | 0.49297 |  | 0.45877 | 0.0016 | 0.00627 | 0.01427 | 0.74947 | 0.85765 | 1.12002 | -0.00383 | -0.00318 | 0.0013 | 0.54618 | 0.54356 | 0.71203
0.0029 | 0.00614 | 0.00909 | 0.80424 | 0.88053 | 0.92028 | -0.00499 |  | -0.00605 | 0.50381 |  | 0.4695 | 0.0016 | 0.00627 | 0.01422 | 0.76282 | 0.87088 | 1.13376 | -0.00384 | -0.0032 | 0.00127 | 0.56461 | 0.55397 | 0.73075
0.0029 | 0.00611 | 0.00905 | 0.81994 | 0.89528 | 0.93224 | -0.00503 |  | -0.00606 | 0.51422 |  | 0.48057 | 0.00159 | 0.00625 | 0.01418 | 0.77685 | 0.88532 | 1.14858 | -0.00385 | -0.00318 | 0.00127 | 0.58184 | 0.56439 | 0.74885
0.00287 | 0.00609 | 0.00903 | 0.83565 | 0.91047 | 0.94508 | -0.00504 |  | -0.0061 | 0.52457 |  | 0.49248 | 0.00154 | 0.00621 | 0.01414 | 0.79134 | 0.90103 | 1.16393 | -0.00385 | -0.0032 | 0.00128 | 0.60092 | 0.57494 | 0.76582
0.00284 | 0.00604 | 0.00899 | 0.85138 | 0.92581 | 0.95897 | -0.00506 |  | -0.00611 | 0.53505 |  | 0.50514 | 0.00154 | 0.00619 | 0.0141 | 0.80565 | 0.91706 | 1.18039 | -0.00386 | -0.00324 | 0.00126 | 0.61963 | 0.58596 | 0.78147
0.00282 | 0.00605 | 0.00894 | 0.86633 | 0.94107 | 0.97379 | -0.00508 |  | -0.00611 | 0.54608 |  | 0.51916 | 0.00153 | 0.00615 | 0.01405 | 0.82128 | 0.93454 | 1.19732 | -0.00387 | -0.00326 | 0.00124 | 0.63738 | 0.59771 | 0.79567
0.00282 | 0.00602 | 0.00892 | 0.88124 | 0.95614 | 0.98884 | -0.00507 |  | -0.00612 | 0.55797 |  | 0.5347 | 0.00153 | 0.00612 | 0.01401 | 0.83713 | 0.95269 | 1.21483 | -0.00386 | -0.00329 | 0.00125 | 0.65378 | 0.61072 | 0.80854
0.0028 | 0.00599 | 0.00889 | 0.89637 | 0.97042 | 1.00445 | -0.0051 |  | -0.00614 | 0.57091 |  | 0.55169 | 0.0015 | 0.00609 | 0.01396 | 0.85307 | 0.97012 | 1.23187 | -0.00382 | -0.0033 | 0.00123 | 0.66866 | 0.62504 | 0.82022
0.0028 | 0.00597 | 0.00884 | 0.91098 | 0.98445 | 1.02107 | -0.00509 |  | -0.00614 | 0.58527 |  | 0.5701 | 0.00151 | 0.0061 | 0.01392 | 0.86904 | 0.98745 | 1.24786 | -0.00383 | -0.00331 | 0.00123 | 0.68217 | 0.64111 | 0.83107
0.00281 | 0.00597 | 0.00881 | 0.92506 | 0.99833 | 1.03789 | -0.00513 |  | -0.00617 | 0.60131 |  | 0.58814 | 0.00148 | 0.00604 | 0.01387 | 0.88493 | 1.00425 | 1.26338 | -0.00383 | -0.00333 | 0.00122 | 0.69437 | 0.65869 | 0.84132
0.00278 | 0.00595 | 0.00879 | 0.93854 | 1.01174 | 1.05451 | -0.00512 |  | -0.00616 | 0.61902 |  | 0.60673 | 0.00147 | 0.00603 | 0.01383 | 0.90068 | 1.01991 | 1.27778 | -0.00388 | -0.00334 | 0.0012 | 0.70563 | 0.67762 | 0.85143
0.00278 | 0.00592 | 0.00876 | 0.95166 | 1.02479 | 1.07073 | -0.00515 |  | -0.00621 | 0.63791 |  | 0.62612 | 0.00144 | 0.00602 | 0.0138 | 0.91557 | 1.03437 | 1.29101 | -0.00388 | -0.00331 | 0.00121 | 0.7163 | 0.69565 | 0.86168
0.00276 | 0.0059 | 0.00875 | 0.9645 | 1.03748 | 1.08632 | -0.0052 |  | -0.00621 | 0.65588 |  | 0.64485 | 0.00141 | 0.00597 | 0.01376 | 0.93033 | 1.04748 | 1.30319 | -0.0039 | -0.00331 | 0.00116 | 0.72671 | 0.71502 | 0.87224
0.00275 | 0.00588 | 0.00872 | 0.97744 | 1.05004 | 1.10063 | -0.00521 |  | -0.00623 | 0.67534 |  | 0.66252 | 0.00141 | 0.00595 | 0.01372 | 0.94516 | 1.05958 | 1.31443 | -0.00389 | -0.00329 | 0.00115 | 0.73702 | 0.73478 | 0.88351
0.00274 | 0.00588 | 0.00871 | 0.99074 | 1.06276 | 1.11472 | -0.00519 |  | -0.00623 | 0.69509 |  | 0.67863 | 0.00141 | 0.0059 | 0.01368 | 0.95943 | 1.07078 | 1.325 | -0.00392 | -0.00329 | 0.00116 | 0.74766 | 0.75355 | 0.89569
0.00268 | 0.00586 | 0.00871 | 1.00448 | 1.07585 | 1.12824 | -0.00518 |  | -0.00621 | 0.71366 |  | 0.69319 | 0.00139 | 0.00588 | 0.01366 | 0.97327 | 1.0814 | 1.3352 | -0.00391 | -0.00329 | 0.00114 | 0.75887 | 0.77103 | 0.90922
0.00266 | 0.00583 | 0.00869 | 1.0188 | 1.08942 | 1.14111 | -0.00515 |  | -0.00619 | 0.7311 |  | 0.70646 | 0.00137 | 0.00587 | 0.01359 | 0.98646 | 1.09187 | 1.34535 | -0.00394 | -0.00328 | 0.00107 | 0.77098 | 0.78688 | 0.9243
0.00269 | 0.00583 | 0.00865 | 1.03278 | 1.10313 | 1.15341 | -0.00517 |  | -0.00621 | 0.74685 |  | 0.7184 | 0.00135 | 0.0058 | 0.01356 | 0.99931 | 1.10234 | 1.3557 | -0.00395 | -0.00332 | 0.00108 | 0.78431 | 0.8012 | 0.94109
0.00264 | 0.0058 | 0.00863 | 1.04756 | 1.11743 | 1.16522 | -0.00516 |  | -0.00621 | 0.76097 |  | 0.72955 | 0.00135 | 0.00578 | 0.01353 | 1.01184 | 1.11324 | 1.36665 | -0.00395 | -0.00335 | 0.00107 | 0.79923 | 0.81415 | 0.95941
0.0026 | 0.00576 | 0.00859 | 1.06285 | 1.13265 | 1.17673 | -0.0052 |  | -0.00622 | 0.7738 |  | 0.74017 | 0.0013 | 0.00574 | 0.01349 | 1.02434 | 1.12473 | 1.37841 | -0.00397 | -0.00333 | 0.00105 | 0.81576 | 0.82596 | 0.97788
0.00262 | 0.00576 | 0.00857 | 1.07826 | 1.14833 | 1.18827 | -0.00517 |  | -0.0062 | 0.78546 |  | 0.75067 | 0.00128 | 0.00573 | 0.01344 | 1.03716 | 1.13726 | 1.39135 | -0.00396 | -0.00332 | 0.00105 | 0.83387 | 0.83702 | 0.99628
0.00258 | 0.00576 | 0.00856 | 1.09366 | 1.16428 | 1.20009 | -0.00522 |  | -0.00624 | 0.79642 |  | 0.76126 | 0.00127 | 0.0057 | 0.01342 | 1.05043 | 1.15102 | 1.4056 | -0.00405 | -0.00334 | 0.00105 | 0.85304 | 0.8476 | 1.01612
0.00256 | 0.00575 | 0.00853 | 1.10911 | 1.17969 | 1.21257 | -0.00525 |  | -0.00625 | 0.80694 |  | 0.77229 | 0.00125 | 0.00568 | 0.01337 | 1.06439 | 1.16613 | 1.42112 | -0.00405 | -0.00332 | 0.00104 | 0.87115 | 0.85819 | 1.03536
0.00256 | 0.00573 | 0.00848 | 1.12449 | 1.19554 | 1.22588 | -0.00525 |  | -0.00626 | 0.81743 |  | 0.78411 | 0.00123 | 0.00565 | 0.01332 | 1.07867 | 1.18262 | 1.43722 | -0.00402 | -0.00334 | 0.00106 | 0.89128 | 0.86885 | 1.05342
0.00254 | 0.00572 | 0.00847 | 1.1399 | 1.21151 | 1.24025 | -0.00524 |  | -0.00625 | 0.82802 |  | 0.79691 | 0.00119 | 0.00564 | 0.01331 | 1.09282 | 1.19938 | 1.45449 | -0.00409 | -0.00334 | 0.00105 | 0.91104 | 0.88003 | 1.06981
0.00254 | 0.0057 | 0.00844 | 1.15447 | 1.22722 | 1.25554 | -0.00527 |  | -0.00629 | 0.83922 |  | 0.81107 | 0.00121 | 0.00562 | 0.01326 | 1.10821 | 1.21772 | 1.47222 | -0.00402 | -0.00336 | 0.00101 | 0.92974 | 0.89196 | 1.08472
0.00253 | 0.00569 | 0.0084 | 1.16906 | 1.24269 | 1.27098 | -0.0053 |  | -0.0063 | 0.85112 |  | 0.82703 | 0.00117 | 0.00559 | 0.01322 | 1.12383 | 1.23677 | 1.49054 | -0.00405 | -0.00337 | 0.00104 | 0.94695 | 0.90484 | 1.09808
0.00254 | 0.00568 | 0.00838 | 1.18378 | 1.25722 | 1.28686 | -0.00531 |  | -0.00633 | 0.86401 |  | 0.84452 | 0.00113 | 0.00563 | 0.01322 | 1.13975 | 1.25498 | 1.50836 | -0.00404 | -0.0034 | 0.000992985 | 0.96255 | 0.91898 | 1.1103
0.00252 | 0.00566 | 0.00836 | 1.19814 | 1.27145 | 1.30367 | -0.00527 |  | -0.00628 | 0.8783 |  | 0.86342 | 0.00113 | 0.00559 | 0.01319 | 1.15571 | 1.273 | 1.52499 | -0.00403 | -0.00337 | 0.000964705 | 0.97658 | 0.93479 | 1.12158
0.0025 | 0.00566 | 0.00833 | 1.21204 | 1.28552 | 1.32054 | -0.00533 |  | -0.00633 | 0.89413 |  | 0.88211 | 0.00113 | 0.00563 | 0.01319 | 1.17178 | 1.2905 | 1.54108 | -0.00403 | -0.00342 | 0.000992009 | 0.98922 | 0.95187 | 1.13226
0.00246 | 0.00563 | 0.00831 | 1.22541 | 1.2991 | 1.33722 | -0.00531 |  | -0.00634 | 0.91125 |  | 0.90134 | 0.00109 | 0.00562 | 0.01316 | 1.18781 | 1.30681 | 1.55608 | -0.00403 | -0.00341 | 0.000986155 | 1.00091 | 0.97022 | 1.14268
0.00244 | 0.00559 | 0.00828 | 1.23843 | 1.31228 | 1.35338 | -0.00532 |  | -0.00634 | 0.92966 |  | 0.92099 | 0.00109 | 0.00562 | 0.01316 | 1.20307 | 1.32179 | 1.56982 | -0.00402 | -0.00345 | 0.000949889 | 1.01192 | 0.98746 | 1.15323
0.00246 | 0.00556 | 0.00827 | 1.2513 | 1.32511 | 1.36893 | -0.00538 |  | -0.00628 | 0.94681 |  | 0.94046 | 0.00109 | 0.00558 | 0.01314 | 1.21809 | 1.33544 | 1.58244 | -0.00403 | -0.00345 | 0.000954434 | 1.0225 | 1.00594 | 1.16411
0.00247 | 0.00556 | 0.00826 | 1.26425 | 1.33779 | 1.3832 | -0.00538 |  | -0.00634 | 0.96553 |  | 0.95822 | 0.00109 | 0.00557 | 0.01312 | 1.23329 | 1.34798 | 1.59412 | -0.00403 | -0.00344 | 0.000933351 | 1.03312 | 1.02479 | 1.17562
0.00242 | 0.00555 | 0.00821 | 1.27777 | 1.35062 | 1.3972 | -0.0054 |  | -0.00629 | 0.98427 |  | 0.97434 | 0.00109 | 0.00561 | 0.01308 | 1.24784 | 1.35964 | 1.6051 | -0.00404 | -0.00344 | 0.000914862 | 1.04401 | 1.04278 | 1.18807
0.00243 | 0.00552 | 0.0082 | 1.29181 | 1.36372 | 1.4107 | -0.00538 |  | -0.00633 | 1.00217 |  | 0.98917 | 0.00111 | 0.00558 | 0.01307 | 1.26189 | 1.37067 | 1.61569 | -0.00404 | -0.00346 | 0.000888026 | 1.05543 | 1.05955 | 1.20168
0.00241 | 0.00551 | 0.00818 | 1.30647 | 1.37718 | 1.4235 | -0.00539 |  | -0.00633 | 1.0189 |  | 1.00236 | 0.00111 | 0.00556 | 0.01302 | 1.27526 | 1.38148 | 1.62618 | -0.00403 | -0.00345 | 0.000880325 | 1.0677 | 1.07482 | 1.21677
0.0024 | 0.00551 | 0.00816 | 1.32092 | 1.39075 | 1.43578 | -0.00538 |  | -0.0063 | 1.03416 |  | 1.01419 | 0.0011 | 0.00554 | 0.01299 | 1.28819 | 1.39222 | 1.63688 | -0.00409 | -0.00345 | 0.000854508 | 1.08097 | 1.08868 | 1.23336
0.0024 | 0.00549 | 0.00813 | 1.33601 | 1.40489 | 1.44759 | -0.00536 |  | -0.00631 | 1.04795 |  | 1.0255 | 0.00111 | 0.00553 | 0.01297 | 1.30087 | 1.40336 | 1.64808 | -0.00409 | -0.00347 | 0.000858172 | 1.09578 | 1.10121 | 1.25137
0.0024 | 0.00548 | 0.00812 | 1.35175 | 1.41988 | 1.45918 | -0.00539 |  | -0.00633 | 1.06038 |  | 1.03623 | 0.00108 | 0.00552 | 0.01294 | 1.31354 | 1.41505 | 1.66008 | -0.00408 | -0.00349 | 0.000887965 | 1.11208 | 1.11267 | 1.26926
0.0024 | 0.00548 | 0.0081 | 1.3676 | 1.43526 | 1.47073 | -0.00537 |  | -0.00633 | 1.07176 |  | 1.04678 | 0.00107 | 0.00552 | 0.01289 | 1.32667 | 1.4276 | 1.67309 | -0.00407 | -0.00351 | 0.000876319 | 1.12977 | 1.12343 | 1.28726
0.00237 | 0.00546 | 0.00809 | 1.38346 | 1.45096 | 1.48259 | -0.00539 |  | -0.00631 | 1.08242 |  | 1.05758 | 0.00104 | 0.0055 | 0.01288 | 1.34034 | 1.44131 | 1.68724 | -0.0041 | -0.00348 | 0.000877986 | 1.14838 | 1.13371 | 1.30634
0.00236 | 0.00545 | 0.00805 | 1.39938 | 1.46614 | 1.4951 | -0.00537 |  | -0.00636 | 1.09268 |  | 1.06881 | 0.00105 | 0.00548 | 0.01285 | 1.35472 | 1.45621 | 1.7026 | -0.00412 | -0.00353 | 0.000862591 | 1.16588 | 1.14397 | 1.32481
0.00239 | 0.00543 | 0.00805 | 1.41534 | 1.48181 | 1.50845 | -0.0054 |  | -0.00632 | 1.10286 |  | 1.08059 | 0.00101 | 0.00548 | 0.0128 | 1.36949 | 1.47233 | 1.71829 | -0.00411 | -0.00355 | 0.000813578 | 1.18535 | 1.15437 | 1.34231
0.00239 | 0.0054 | 0.00803 | 1.43126 | 1.49765 | 1.52286 | -0.00541 |  | -0.00633 | 1.11325 |  | 1.09344 | 0.00103 | 0.00546 | 0.01279 | 1.38404 | 1.48869 | 1.73509 | -0.00412 | -0.00353 | 0.000778841 | 1.20445 | 1.16525 | 1.35845
0.00239 | 0.00537 | 0.00798 | 1.44644 | 1.51335 | 1.53818 | -0.00542 |  | -0.00636 | 1.12407 |  | 1.10743 | 0.001 | 0.00542 | 0.01276 | 1.39979 | 1.50648 | 1.75224 | -0.00411 | -0.0036 | 0.000818958 | 1.22268 | 1.17699 | 1.37306
0.00233 | 0.00536 | 0.00798 | 1.46154 | 1.52888 | 1.55362 | -0.00548 |  | -0.00639 | 1.13577 |  | 1.12299 | 0.00102 | 0.00541 | 0.01274 | 1.41576 | 1.52495 | 1.77 | -0.00409 | -0.00359 | 0.00076522 | 1.23939 | 1.18976 | 1.38611
0.00234 | 0.00536 | 0.00795 | 1.47685 | 1.54356 | 1.56954 | -0.00548 |  | -0.00641 | 1.14851 |  | 1.14005 | 0.00101 | 0.00539 | 0.01272 | 1.4318 | 1.54259 | 1.78728 | -0.00412 | -0.00359 | 0.000783261 | 1.25466 | 1.204 | 1.39809
0.00226 | 0.00534 | 0.00792 | 1.49155 | 1.55789 | 1.58645 | -0.00553 |  | -0.00643 | 1.16272 |  | 1.15831 | 0.00102 | 0.00537 | 0.01268 | 1.44787 | 1.56 | 1.80342 | -0.00409 | -0.00361 | 0.000574458 | 1.26841 | 1.21987 | 1.40915
0.00236 | 0.00533 | 0.0079 | 1.50591 | 1.57205 | 1.60355 | -0.00557 |  | -0.00646 | 1.17864 |  | 1.17637 | 0.00101 | 0.00539 | 0.01265 | 1.46387 | 1.57699 | 1.81916 | -0.0041 | -0.00362 | 0.000773756 | 1.28084 | 1.23744 | 1.41965
0.00235 | 0.00532 | 0.00789 | 1.51957 | 1.58575 | 1.6203 | -0.00555 |  | -0.00645 | 1.19616 |  | 1.19452 | 0.00101 | 0.00537 | 0.01263 | 1.47977 | 1.5928 | 1.83374 | -0.00412 | -0.00365 | 0.000773337 | 1.29221 | 1.25636 | 1.43002
0.00234 | 0.00532 | 0.00789 | 1.53277 | 1.59908 | 1.63675 | -0.00554 |  | -0.00645 | 1.21495 |  | 1.2136 | 0.000993124 | 0.00534 | 0.0126 | 1.49485 | 1.60739 | 1.8472 | -0.0041 | -0.00362 | 0.000733506 | 1.30314 | 1.27441 | 1.4404
0.00235 | 0.00531 | 0.00789 | 1.54584 | 1.61202 | 1.65257 | -0.00554 |  | -0.00646 | 1.23291 |  | 1.23201 | 0.001 | 0.00533 | 0.01259 | 1.50957 | 1.62068 | 1.8596 | -0.00413 | -0.00364 | 0.000718196 | 1.31367 | 1.29389 | 1.45114
0.00234 | 0.0053 | 0.00788 | 1.55896 | 1.62484 | 1.66715 | -0.00556 |  | -0.00645 | 1.25253 |  | 1.24944 | 0.000994081 | 0.0053 | 0.01254 | 1.52442 | 1.63293 | 1.87111 | -0.00414 | -0.00367 | 0.000724612 | 1.32418 | 1.31375 | 1.46259
0.00232 | 0.00528 | 0.00786 | 1.57242 | 1.63783 | 1.68145 | -0.00559 |  | -0.00647 | 1.27237 |  | 1.26526 | 0.000973064 | 0.00529 | 0.01254 | 1.53881 | 1.64431 | 1.88191 | -0.00413 | -0.00364 | 0.000726064 | 1.33505 | 1.33266 | 1.47497
0.00232 | 0.00528 | 0.00786 | 1.58638 | 1.65113 | 1.69519 | -0.00557 |  | -0.00645 | 1.29124 |  | 1.27959 | 0.000945916 | 0.00527 | 0.0125 | 1.55257 | 1.65507 | 1.89235 | -0.00418 | -0.00364 | 0.000696146 | 1.34646 | 1.35036 | 1.48867
0.00227 | 0.00527 | 0.00786 | 1.60081 | 1.66494 | 1.70827 | -0.00557 |  | -0.00645 | 1.30879 |  | 1.29255 | 0.000920529 | 0.00525 | 0.01247 | 1.56575 | 1.66559 | 1.90271 | -0.00416 | -0.00364 | 0.000675617 | 1.35881 | 1.36646 | 1.50409
0.00228 | 0.00527 | 0.00786 | 1.61499 | 1.67883 | 1.72075 | -0.00554 |  | -0.00644 | 1.32478 |  | 1.30432 | 0.000924517 | 0.00522 | 0.01245 | 1.57853 | 1.67616 | 1.91331 | -0.00421 | -0.00364 | 0.000687679 | 1.37228 | 1.38093 | 1.52115
0.00228 | 0.00525 | 0.00781 | 1.62982 | 1.6933 | 1.73274 | -0.00552 |  | -0.00643 | 1.3391 |  | 1.3153 | 0.000918811 | 0.00518 | 0.01243 | 1.591 | 1.68706 | 1.92441 | -0.00421 | -0.00363 | 0.00063241 | 1.38736 | 1.39393 | 1.5398
0.00226 | 0.00525 | 0.0078 | 1.64522 | 1.70876 | 1.74449 | -0.00558 |  | -0.00647 | 1.35206 |  | 1.32587 | 0.000866423 | 0.0052 | 0.0124 | 1.60357 | 1.69868 | 1.93643 | -0.00424 | -0.00364 | 0.00064918 | 1.40414 | 1.40581 | 1.55853
0.00225 | 0.00524 | 0.0078 | 1.66069 | 1.7246 | 1.75626 | -0.00559 |  | -0.00649 | 1.3639 |  | 1.33614 | 0.000829637 | 0.00517 | 0.01236 | 1.6164 | 1.71126 | 1.94958 | -0.00423 | -0.00365 | 0.000657936 | 1.42253 | 1.41693 | 1.57698
0.00223 | 0.00523 | 0.00776 | 1.67619 | 1.74067 | 1.76827 | -0.00561 |  | -0.0065 | 1.37501 |  | 1.34663 | 0.000840918 | 0.00514 | 0.01235 | 1.62973 | 1.72509 | 1.96401 | -0.00424 | -0.00364 | 0.000651315 | 1.44192 | 1.42748 | 1.59682
0.00221 | 0.00523 | 0.00775 | 1.69177 | 1.75622 | 1.7809 | -0.00562 |  | -0.0065 | 1.38556 |  | 1.35746 | 0.00081287 | 0.00512 | 0.01232 | 1.64373 | 1.74027 | 1.97974 | -0.00426 | -0.00365 | 0.000642482 | 1.46002 | 1.43803 | 1.616
0.00213 | 0.0052 | 0.00774 | 1.7073 | 1.7721 | 1.7944 | -0.00562 |  | -0.00651 | 1.39601 |  | 1.36911 | 0.000809645 | 0.00512 | 0.01229 | 1.65811 | 1.75689 | 1.99599 | -0.00426 | -0.00368 | 0.00064971 | 1.48002 | 1.44876 | 1.63401
0.00219 | 0.0052 | 0.00771 | 1.72283 | 1.78813 | 1.80895 | -0.00564 |  | -0.00651 | 1.40661 |  | 1.38173 | 0.000802555 | 0.0051 | 0.01227 | 1.67213 | 1.77376 | 2.01351 | -0.00427 | -0.00367 | 0.000626498 | 1.49966 | 1.4598 | 1.65047
0.00221 | 0.00518 | 0.00771 | 1.73751 | 1.80394 | 1.82444 | -0.00565 |  | -0.00652 | 1.41772 |  | 1.39575 | 0.000797242 | 0.00509 | 0.01227 | 1.68736 | 1.79222 | 2.03148 | -0.00429 | -0.00366 | 0.000671823 | 1.51822 | 1.47172 | 1.66536
0.00219 | 0.00518 | 0.00767 | 1.75207 | 1.81943 | 1.8401 | -0.00564 |  | -0.00652 | 1.42964 |  | 1.41152 | 0.000781391 | 0.00507 | 0.01227 | 1.70294 | 1.81146 | 2.05022 | -0.0043 | -0.00373 | 0.000639132 | 1.53524 | 1.48458 | 1.67876
0.00218 | 0.00517 | 0.00765 | 1.76678 | 1.83407 | 1.85618 | -0.00567 |  | -0.00653 | 1.44254 |  | 1.42895 | 0.000746309 | 0.0051 | 0.01225 | 1.71861 | 1.83001 | 2.06844 | -0.00427 | -0.00372 | 0.000662981 | 1.55061 | 1.49878 | 1.69102
0.00217 | 0.00516 | 0.00764 | 1.78107 | 1.84832 | 1.8732 | -0.00566 |  | -0.00654 | 1.45681 |  | 1.44783 | 0.000717072 | 0.0051 | 0.01225 | 1.73455 | 1.84833 | 2.08548 | -0.00427 | -0.00371 | 0.000649741 | 1.56457 | 1.51453 | 1.70232
0.00219 | 0.00516 | 0.00763 | 1.79491 | 1.86232 | 1.89031 | -0.00568 |  | -0.00654 | 1.47266 |  | 1.46654 | 0.000711185 | 0.00512 | 0.01224 | 1.75057 | 1.86624 | 2.10208 | -0.00425 | -0.00374 | 0.000615632 | 1.57724 | 1.53162 | 1.71307
0.00219 | 0.00513 | 0.00761 | 1.8082 | 1.87585 | 1.90722 | -0.0057 |  | -0.00655 | 1.48982 |  | 1.48562 | 0.000699222 | 0.00514 | 0.01223 | 1.76654 | 1.88292 | 2.11752 | -0.00427 | -0.00374 | 0.000625996 | 1.58883 | 1.54995 | 1.72371
0.00219 | 0.00513 | 0.00761 | 1.82111 | 1.88899 | 1.92352 | -0.00576 |  | -0.00657 | 1.50822 |  | 1.50574 | 0.000685302 | 0.00514 | 0.01221 | 1.78179 | 1.89821 | 2.13171 | -0.00424 | -0.00372 | 0.000611467 | 1.5998 | 1.56737 | 1.73443
0.00219 | 0.00512 | 0.00757 | 1.83393 | 1.90182 | 1.93926 | -0.00573 |  | -0.00656 | 1.52554 |  | 1.52524 | 0.000709665 | 0.00514 | 0.01219 | 1.79677 | 1.91221 | 2.14473 | -0.00428 | -0.00373 | 0.000615124 | 1.61044 | 1.58617 | 1.7454
0.00218 | 0.00509 | 0.00756 | 1.84686 | 1.91457 | 1.95359 | -0.00572 |  | -0.00657 | 1.54467 |  | 1.54339 | 0.000713181 | 0.00512 | 0.01218 | 1.81199 | 1.92495 | 2.15679 | -0.00426 | -0.00372 | 0.000572302 | 1.62114 | 1.60525 | 1.75714
0.00216 | 0.00508 | 0.00755 | 1.86024 | 1.92743 | 1.96766 | -0.00573 |  | -0.00656 | 1.56373 |  | 1.55997 | 0.000704646 | 0.00511 | 0.01214 | 1.82669 | 1.93688 | 2.16814 | -0.00427 | -0.00372 | 0.000544414 | 1.63208 | 1.62358 | 1.76966
0.00214 | 0.00506 | 0.00755 | 1.87422 | 1.94055 | 1.98117 | -0.00579 |  | -0.00658 | 1.58199 |  | 1.57498 | 0.000721166 | 0.00508 | 0.01214 | 1.84078 | 1.94813 | 2.17906 | -0.00427 | -0.00379 | 0.000564879 | 1.64355 | 1.64081 | 1.78342
0.00212 | 0.00504 | 0.00754 | 1.88887 | 1.95411 | 1.99403 | -0.00577 |  | -0.00657 | 1.59909 |  | 1.5885 | 0.000732333 | 0.0051 | 0.01212 | 1.85423 | 1.95909 | 2.18985 | -0.00428 | -0.00377 | 0.000546892 | 1.65584 | 1.65638 | 1.79864
0.00214 | 0.00502 | 0.00753 | 1.90319 | 1.96774 | 2.00632 | -0.00572 |  | -0.00654 | 1.61467 |  | 1.60077 | 0.000716772 | 0.00509 | 0.0121 | 1.86721 | 1.96997 | 2.20084 | -0.00427 | -0.00379 | 0.000506596 | 1.66919 | 1.67053 | 1.81529
0.0021 | 0.00499 | 0.0075 | 1.91833 | 1.98182 | 2.01821 | -0.00575 |  | -0.00654 | 1.62866 |  | 1.6122 | 0.000730686 | 0.00506 | 0.01208 | 1.87996 | 1.98119 | 2.21227 | -0.00429 | -0.0038 | 0.000497755 | 1.68401 | 1.68326 | 1.83332
0.00209 | 0.00501 | 0.0075 | 1.93412 | 1.99676 | 2.02982 | -0.00578 |  | -0.00656 | 1.64131 |  | 1.62303 | 0.000721965 | 0.00507 | 0.01205 | 1.89267 | 1.99303 | 2.22449 | -0.00428 | -0.00381 | 0.000527978 | 1.70033 | 1.69479 | 1.85139
0.00209 | 0.00498 | 0.00748 | 1.95003 | 2.01206 | 2.04147 | -0.00574 |  | -0.00654 | 1.65282 |  | 1.63377 | 0.000710778 | 0.00508 | 0.01204 | 1.90581 | 2.00568 | 2.23772 | -0.00428 | -0.00384 | 0.000517748 | 1.71802 | 1.70579 | 1.86911
0.0021 | 0.00499 | 0.00746 | 1.96594 | 2.02767 | 2.05336 | -0.00577 |  | -0.00657 | 1.66371 |  | 1.64453 | 0.000705143 | 0.00506 | 0.01202 | 1.91952 | 2.01949 | 2.25213 | -0.00428 | -0.00384 | 0.000536429 | 1.73664 | 1.71621 | 1.88804
0.00212 | 0.00499 | 0.00746 | 1.98192 | 2.04279 | 2.0659 | -0.00578 |  | -0.00655 | 1.67404 |  | 1.65572 | 0.000694048 | 0.00504 | 0.01198 | 1.9339 | 2.03446 | 2.26767 | -0.00432 | -0.00385 | 0.000546231 | 1.7539 | 1.72656 | 1.90631
0.00207 | 0.00497 | 0.00742 | 1.99791 | 2.05827 | 2.07935 | -0.00579 |  | -0.00656 | 1.68443 |  | 1.66758 | 0.000645693 | 0.00503 | 0.01195 | 1.94863 | 2.05073 | 2.28366 | -0.00429 | -0.00386 | 0.000549381 | 1.77302 | 1.73719 | 1.92362
0.0021 | 0.00497 | 0.00741 | 2.01394 | 2.07395 | 2.09381 | -0.0058 |  | -0.00658 | 1.69495 |  | 1.6804 | 0.000678816 | 0.00502 | 0.01194 | 1.96318 | 2.06725 | 2.30079 | -0.00438 | -0.00387 | 0.000534105 | 1.7917 | 1.74828 | 1.93939
0.00211 | 0.00497 | 0.00738 | 2.02922 | 2.08955 | 2.10922 | -0.00583 |  | -0.00659 | 1.70597 |  | 1.69445 | 0.000654226 | 0.00503 | 0.01191 | 1.97902 | 2.08522 | 2.31831 | -0.00435 | -0.00388 | 0.000503927 | 1.80951 | 1.76014 | 1.95386
0.0021 | 0.00495 | 0.00736 | 2.04439 | 2.10496 | 2.12485 | -0.00587 |  | -0.00662 | 1.7178 |  | 1.70998 | 0.000652805 | 0.00498 | 0.0119 | 1.99501 | 2.10396 | 2.33647 | -0.00435 | -0.00394 | 0.000498194 | 1.82593 | 1.77301 | 1.96685
0.00209 | 0.00494 | 0.00736 | 2.05975 | 2.11959 | 2.14103 | -0.00584 |  | -0.00664 | 1.73069 |  | 1.72701 | 0.00065192 | 0.00496 | 0.01189 | 2.01118 | 2.12192 | 2.35414 | -0.00435 | -0.00398 | 0.00046392 | 1.84088 | 1.78739 | 1.97862
0.00211 | 0.00493 | 0.00734 | 2.07461 | 2.13386 | 2.1581 | -0.00589 |  | -0.00667 | 1.74518 |  | 1.74538 | 0.000647823 | 0.00497 | 0.01187 | 2.02733 | 2.13976 | 2.37075 | -0.00434 | -0.00397 | 0.000433105 | 1.85438 | 1.80343 | 1.98961
0.00208 | 0.0049 | 0.00733 | 2.08898 | 2.14804 | 2.17545 | -0.00588 |  | -0.00666 | 1.76128 |  | 1.76354 | 0.000645312 | 0.00496 | 0.01185 | 2.04345 | 2.1571 | 2.38693 | -0.00433 | -0.004 | 0.000466881 | 1.86666 | 1.82115 | 2.00006
0.00209 | 0.00489 | 0.00732 | 2.10271 | 2.16171 | 2.19253 | -0.00595 |  | -0.00667 | 1.779 |  | 1.78206 | 0.000624789 | 0.00497 | 0.01184 | 2.05943 | 2.17333 | 2.40192 | -0.00433 | -0.00401 | 0.000460696 | 1.87793 | 1.84027 | 2.01016
0.00206 | 0.00491 | 0.00732 | 2.11605 | 2.17504 | 2.20918 | -0.00596 |  | -0.0067 | 1.79803 |  | 1.8014 | 0.000600451 | 0.00496 | 0.01183 | 2.07459 | 2.18828 | 2.41583 | -0.00435 | -0.00398 | 0.000438231 | 1.88861 | 1.85834 | 2.02046
0.00208 | 0.00488 | 0.00732 | 2.12916 | 2.188 | 2.22522 | -0.00595 |  | -0.00669 | 1.81599 |  | 1.82016 | 0.000640843 | 0.00496 | 0.01178 | 2.08957 | 2.20197 | 2.42864 | -0.00437 | -0.00398 | 0.000436619 | 1.89883 | 1.87778 | 2.03116
0.00206 | 0.00486 | 0.0073 | 2.14233 | 2.20085 | 2.23999 | -0.00597 |  | -0.0067 | 1.83553 |  | 1.83786 | 0.000622284 | 0.00495 | 0.01178 | 2.10458 | 2.21453 | 2.4405 | -0.0044 | -0.00397 | 0.000434483 | 1.90913 | 1.89754 | 2.04252
0.00205 | 0.00485 | 0.0073 | 2.15583 | 2.21386 | 2.25455 | -0.00597 |  | -0.00669 | 1.85525 |  | 1.85405 | 0.000611168 | 0.00495 | 0.01177 | 2.11912 | 2.22616 | 2.45171 | -0.00439 | -0.00397 | 0.000411188 | 1.91974 | 1.91626 | 2.05487
0.00203 | 0.00486 | 0.0073 | 2.16978 | 2.22717 | 2.26854 | -0.00598 |  | -0.0067 | 1.87394 |  | 1.86872 | 0.000615563 | 0.00492 | 0.01174 | 2.13313 | 2.23723 | 2.46247 | -0.00437 | -0.00394 | 0.000446396 | 1.93098 | 1.93377 | 2.06863
0.00201 | 0.00485 | 0.00729 | 2.18427 | 2.24095 | 2.28181 | -0.00594 |  | -0.00668 | 1.89131 |  | 1.88196 | 0.00059224 | 0.00488 | 0.01172 | 2.14653 | 2.24805 | 2.47321 | -0.00441 | -0.00394 | 0.00038661 | 1.9431 | 1.9496 | 2.0839
0.00203 | 0.00484 | 0.00728 | 2.19847 | 2.25485 | 2.2945 | -0.00594 |  | -0.00668 | 1.90703 |  | 1.89391 | 0.000599106 | 0.00487 | 0.01171 | 2.15947 | 2.25891 | 2.48412 | -0.00439 | -0.00393 | 0.000395471 | 1.95638 | 1.96393 | 2.10095
0.00202 | 0.00484 | 0.00729 | 2.21343 | 2.26932 | 2.30668 | -0.00594 |  | -0.00668 | 1.92124 |  | 1.90505 | 0.000579396 | 0.00483 | 0.01168 | 2.17211 | 2.27012 | 2.49558 | -0.00444 | -0.00399 | 0.000386086 | 1.97125 | 1.9769 | 2.11947
0.002 | 0.00482 | 0.00728 | 2.229 | 2.28474 | 2.31858 | -0.00594 |  | -0.00667 | 1.93411 |  | 1.91569 | 0.000552667 | 0.00482 | 0.01167 | 2.18474 | 2.28193 | 2.50789 | -0.00449 | -0.00394 | 0.000410666 | 1.98789 | 1.98873 | 2.13812
0.00201 | 0.00481 | 0.00726 | 2.24467 | 2.3006 | 2.33044 | -0.00595 |  | -0.00669 | 1.94586 |  | 1.92615 | 0.000540676 | 0.00481 | 0.01163 | 2.19777 | 2.2947 | 2.52136 | -0.00449 | -0.00399 | 0.000393688 | 2.00618 | 1.99975 | 2.1566
0.002 | 0.00483 | 0.00725 | 2.26043 | 2.31672 | 2.3426 | -0.00596 |  | -0.00669 | 1.95685 |  | 1.93678 | 0.000500729 | 0.0048 | 0.01163 | 2.21123 | 2.30875 | 2.53611 | -0.00454 | -0.004 | 0.000414752 | 2.02544 | 2.0104 | 2.17658
0.002 | 0.00482 | 0.00723 | 2.27615 | 2.33234 | 2.35538 | -0.00597 |  | -0.0067 | 1.96745 |  | 1.94781 | 0.000473474 | 0.00478 | 0.01161 | 2.22532 | 2.32409 | 2.55215 | -0.00448 | -0.00398 | 0.000347271 | 2.04359 | 2.02094 | 2.19588
0.00196 | 0.0048 | 0.0072 | 2.29182 | 2.34833 | 2.36902 | -0.00597 |  | -0.00668 | 1.97793 |  | 1.95951 | 0.000475112 | 0.00476 | 0.01159 | 2.23982 | 2.34077 | 2.56869 | -0.00454 | -0.004 | 0.000333069 | 2.06369 | 2.03161 | 2.21403
0.00197 | 0.00478 | 0.00718 | 2.30741 | 2.36452 | 2.38373 | -0.006 |  | -0.00672 | 1.98867 |  | 1.97229 | 0.000449835 | 0.00477 | 0.01157 | 2.25409 | 2.35786 | 2.58643 | -0.0045 | -0.00401 | 0.000356648 | 2.08339 | 2.04276 | 2.23068
0.00197 | 0.00475 | 0.00716 | 2.32224 | 2.38046 | 2.39932 | -0.00603 |  | -0.00675 | 1.99985 |  | 1.98642 | 0.000442884 | 0.00476 | 0.01156 | 2.26962 | 2.37636 | 2.60456 | -0.00453 | -0.00401 | 0.000326753 | 2.10209 | 2.05469 | 2.24568
0.00193 | 0.00474 | 0.00715 | 2.337 | 2.39611 | 2.41506 | -0.00602 |  | -0.00676 | 2.01178 |  | 2.00224 | 0.000434657 | 0.00475 | 0.01157 | 2.28542 | 2.39574 | 2.62336 | -0.00453 | -0.00402 | 0.000314253 | 2.11927 | 2.06764 | 2.25922
0.00193 | 0.00475 | 0.00712 | 2.35195 | 2.41088 | 2.43126 | -0.00606 |  | -0.00677 | 2.02477 |  | 2.01976 | 0.000425427 | 0.00478 | 0.01154 | 2.30144 | 2.41434 | 2.64165 | -0.00453 | -0.00403 | 0.000344125 | 2.13483 | 2.08187 | 2.27145
0.00194 | 0.00475 | 0.00711 | 2.3665 | 2.4253 | 2.44833 | -0.00606 |  | -0.00679 | 2.03905 |  | 2.03872 | 0.000437008 | 0.00474 | 0.01153 | 2.3176 | 2.43264 | 2.65878 | -0.00452 | -0.00405 | 0.000331365 | 2.14883 | 2.09766 | 2.28291
0.00194 | 0.00474 | 0.0071 | 2.38062 | 2.43946 | 2.46552 | -0.00608 |  | -0.0068 | 2.05481 |  | 2.05758 | 0.000433267 | 0.0048 | 0.01154 | 2.33383 | 2.45048 | 2.67544 | -0.00449 | -0.00404 | 0.000337859 | 2.16156 | 2.11485 | 2.2937
0.00194 | 0.00474 | 0.00708 | 2.39418 | 2.45321 | 2.48247 | -0.00609 |  | -0.00679 | 2.07205 |  | 2.07656 | 0.000420475 | 0.00475 | 0.01153 | 2.35004 | 2.4671 | 2.69091 | -0.0045 | -0.00405 | 0.000325637 | 2.17326 | 2.1333 | 2.30421
0.00195 | 0.00472 | 0.00709 | 2.40735 | 2.46654 | 2.49894 | -0.00611 |  | -0.00679 | 2.09058 |  | 2.09656 | 0.000427983 | 0.00474 | 0.01153 | 2.36546 | 2.48242 | 2.70516 | -0.00448 | -0.00404 | 0.000327854 | 2.18429 | 2.15072 | 2.31488
0.00195 | 0.00472 | 0.00707 | 2.42034 | 2.47952 | 2.51475 | -0.00609 |  | -0.00677 | 2.10781 |  | 2.1158 | 0.000406494 | 0.0048 | 0.01153 | 2.38055 | 2.49637 | 2.71825 | -0.00453 | -0.00405 | 0.000309884 | 2.19497 | 2.16927 | 2.32583
0.00195 | 0.00471 | 0.00706 | 2.43348 | 2.49236 | 2.52933 | -0.00614 |  | -0.0068 | 2.12653 |  | 2.13382 | 0.000439466 | 0.00478 | 0.01152 | 2.39579 | 2.50919 | 2.73042 | -0.00451 | -0.00408 | 0.000329878 | 2.20555 | 2.18804 | 2.33739
0.00194 | 0.00471 | 0.00703 | 2.4471 | 2.50528 | 2.54355 | -0.00614 |  | -0.0068 | 2.14535 |  | 2.1502 | 0.000405776 | 0.00479 | 0.01151 | 2.41057 | 2.52115 | 2.74189 | -0.00454 | -0.00409 | 0.000286138 | 2.21646 | 2.20608 | 2.34986
0.00194 | 0.00468 | 0.00702 | 2.46125 | 2.51842 | 2.55727 | -0.00617 |  | -0.00681 | 2.16336 |  | 2.16507 | 0.000400101 | 0.00478 | 0.01149 | 2.42472 | 2.53246 | 2.75291 | -0.00454 | -0.00409 | 0.000258652 | 2.22803 | 2.22307 | 2.36355
0.00191 | 0.00466 | 0.00702 | 2.47603 | 2.53204 | 2.57038 | -0.00615 |  | -0.00678 | 2.18008 |  | 2.17848 | 0.000409046 | 0.00479 | 0.01147 | 2.43825 | 2.54348 | 2.76386 | -0.00455 | -0.00413 | 0.000259439 | 2.24033 | 2.23847 | 2.37874
0.0019 | 0.00465 | 0.00701 | 2.49056 | 2.54571 | 2.58295 | -0.00613 |  | -0.00678 | 2.19542 |  | 2.19075 | 0.000402279 | 0.00479 | 0.01147 | 2.45128 | 2.55445 | 2.77499 | -0.00455 | -0.00412 | 0.000162597 | 2.25367 | 2.25236 | 2.3954
0.00192 | 0.00465 | 0.007 | 2.50577 | 2.55992 | 2.59508 | -0.00615 |  | -0.00679 | 2.20925 |  | 2.20215 | 0.00040619 | 0.00477 | 0.01146 | 2.46412 | 2.56579 | 2.78657 | -0.00455 | -0.00414 | 0.000164612 | 2.2685 | 2.26491 | 2.41336
0.0019 | 0.00463 | 0.00699 | 2.52164 | 2.57496 | 2.60689 | -0.00614 |  | -0.00677 | 2.22175 |  | 2.21305 | 0.000417313 | 0.00476 | 0.01143 | 2.47692 | 2.5777 | 2.79896 | -0.00455 | -0.00414 | 0.000211391 | 2.2848 | 2.27635 | 2.43146
0.0019 | 0.00461 | 0.007 | 2.53757 | 2.59046 | 2.61874 | -0.00612 |  | -0.00676 | 2.23317 |  | 2.22378 | 0.00041136 | 0.00478 | 0.01141 | 2.49018 | 2.59056 | 2.81233 | -0.00454 | -0.00414 | 0.00021736 | 2.30255 | 2.28712 | 2.4494
0.00191 | 0.00463 | 0.00698 | 2.55357 | 2.60625 | 2.63082 | -0.00619 |  | -0.0068 | 2.24384 |  | 2.23466 | 0.000393429 | 0.00477 | 0.01141 | 2.50399 | 2.60445 | 2.82686 | -0.00455 | -0.00416 | 0.000232929 | 2.32114 | 2.2974 | 2.46861
0.00189 | 0.00461 | 0.00696 | 2.56961 | 2.62154 | 2.64355 | -0.00613 |  | -0.00677 | 2.25402 |  | 2.24582 | 0.000376827 | 0.00473 | 0.01137 | 2.51854 | 2.61954 | 2.84258 | -0.00455 | -0.00418 | 0.000223866 | 2.33856 | 2.3076 | 2.48733
0.00189 | 0.0046 | 0.00695 | 2.58571 | 2.63728 | 2.65713 | -0.00616 |  | -0.00679 | 2.26421 |  | 2.2577 | 0.000390824 | 0.00476 | 0.01136 | 2.53345 | 2.63589 | 2.85865 | -0.00459 | -0.00417 | 0.000227866 | 2.35806 | 2.31801 | 2.50499
0.00187 | 0.00459 | 0.00693 | 2.60181 | 2.65324 | 2.67177 | -0.00616 |  | -0.00678 | 2.27461 |  | 2.27048 | 0.000401181 | 0.00473 | 0.01135 | 2.54809 | 2.6524 | 2.87583 | -0.00456 | -0.00418 | 0.000228014 | 2.37704 | 2.32891 | 2.52119
0.00187 | 0.00457 | 0.00691 | 2.61712 | 2.66905 | 2.68737 | -0.00621 |  | -0.00681 | 2.28552 |  | 2.2844 | 0.000390827 | 0.00469 | 0.01133 | 2.56389 | 2.67027 | 2.89326 | -0.00462 | -0.00418 | 0.000232004 | 2.39528 | 2.34056 | 2.5359
0.00187 | 0.00456 | 0.0069 | 2.6323 | 2.6848 | 2.70305 | -0.00622 |  | -0.00682 | 2.29712 |  | 2.29985 | 0.000398992 | 0.00468 | 0.01132 | 2.57996 | 2.68884 | 2.91134 | -0.00461 | -0.00422 | 0.00024563 | 2.41213 | 2.35331 | 2.5491
0.00189 | 0.00455 | 0.00688 | 2.64764 | 2.69963 | 2.71922 | -0.00622 |  | -0.00686 | 2.31003 |  | 2.31691 | 0.000396317 | 0.00469 | 0.0113 | 2.59613 | 2.70667 | 2.92896 | -0.00457 | -0.00423 | 0.00020351 | 2.42738 | 2.36752 | 2.56123
0.00189 | 0.00455 | 0.00686 | 2.66247 | 2.71411 | 2.73622 | -0.00625 |  | -0.00684 | 2.32429 |  | 2.33498 | 0.000409598 | 0.00465 | 0.01128 | 2.61232 | 2.72419 | 2.94537 | -0.00461 | -0.00426 | 0.00020843 | 2.44105 | 2.3835 | 2.57248
0.00188 | 0.00455 | 0.00684 | 2.67683 | 2.72843 | 2.75349 | -0.00626 |  | -0.00688 | 2.34025 |  | 2.35313 | 0.00036387 | 0.00466 | 0.01127 | 2.62844 | 2.74135 | 2.96137 | -0.00459 | -0.00432 | 0.000195973 | 2.45349 | 2.40105 | 2.58311
0.00189 | 0.00453 | 0.00683 | 2.69058 | 2.74223 | 2.77057 | -0.00629 |  | -0.00688 | 2.35787 |  | 2.37112 | 0.000330853 | 0.00467 | 0.01127 | 2.6445 | 2.75735 | 2.97627 | -0.00459 | -0.00433 | 0.000209347 | 2.46495 | 2.42 | 2.59356
0.00187 | 0.00453 | 0.00684 | 2.7039 | 2.75558 | 2.7872 | -0.00631 |  | -0.00689 | 2.37688 |  | 2.39002 | 0.000347947 | 0.00467 | 0.01126 | 2.65973 | 2.77216 | 2.99002 | -0.0046 | -0.00432 | 0.000199279 | 2.47579 | 2.43811 | 2.60407
0.0019 | 0.00452 | 0.00684 | 2.71698 | 2.76863 | 2.80327 | -0.00631 |  | -0.00689 | 2.39484 |  | 2.40834 | 0.000332991 | 0.00467 | 0.01126 | 2.67458 | 2.78563 | 3.00275 | -0.00461 | -0.00435 | 0.000212332 | 2.48626 | 2.45745 | 2.61491
0.00186 | 0.0045 | 0.00683 | 2.73019 | 2.78157 | 2.81803 | -0.00632 |  | -0.00692 | 2.41443 |  | 2.42557 | 0.000340291 | 0.00465 | 0.01121 | 2.68954 | 2.79804 | 3.01453 | -0.0046 | -0.00432 | 0.000166898 | 2.49677 | 2.47726 | 2.62647
0.00188 | 0.0045 | 0.00681 | 2.74371 | 2.7947 | 2.83248 | -0.00631 |  | -0.00692 | 2.43426 |  | 2.44137 | 0.000347804 | 0.00463 | 0.01119 | 2.70402 | 2.80958 | 3.02565 | -0.00461 | -0.00431 | 0.000169411 | 2.50748 | 2.49615 | 2.63907
0.00184 | 0.00448 | 0.00683 | 2.75771 | 2.80816 | 2.8464 | -0.00631 |  | -0.00692 | 2.45316 |  | 2.45576 | 0.000331933 | 0.00462 | 0.01117 | 2.71799 | 2.82056 | 3.03641 | -0.00461 | -0.00429 | 0.000142515 | 2.51879 | 2.51373 | 2.65282
0.00184 | 0.00448 | 0.00684 | 2.77224 | 2.82209 | 2.8596 | -0.00634 |  | -0.00693 | 2.47074 |  | 2.46862 | 0.000335965 | 0.00459 | 0.01116 | 2.7313 | 2.83121 | 3.04705 | -0.00466 | -0.00429 | 0.000125574 | 2.53094 | 2.52976 | 2.66829
0.00184 | 0.00446 | 0.00682 | 2.78656 | 2.83612 | 2.87223 | -0.00629 |  | -0.00691 | 2.48672 |  | 2.48051 | 0.000329746 | 0.00458 | 0.01114 | 2.74416 | 2.84191 | 3.05796 | -0.00465 | -0.00428 | 0.000130612 | 2.54434 | 2.54418 | 2.6854
0.00182 | 0.00448 | 0.00681 | 2.80139 | 2.85071 | 2.88444 | -0.00632 |  | -0.00692 | 2.50108 |  | 2.49158 | 0.000316166 | 0.00457 | 0.01113 | 2.75678 | 2.85301 | 3.06943 | -0.00467 | -0.00431 | 0.000111526 | 2.55936 | 2.55718 | 2.70408
0.0018 | 0.00446 | 0.00679 | 2.81681 | 2.86622 | 2.89635 | -0.00633 |  | -0.00692 | 2.51407 |  | 2.50213 | 0.000306887 | 0.00456 | 0.0111 | 2.76936 | 2.86475 | 3.08171 | -0.00473 | -0.00429 | 0.000125406 | 2.57605 | 2.56911 | 2.72286
0.0018 | 0.00446 | 0.00679 | 2.83235 | 2.88214 | 2.90829 | -0.00633 |  | -0.00693 | 2.52586 |  | 2.51251 | 0.000274602 | 0.00453 | 0.01109 | 2.78235 | 2.87744 | 3.09509 | -0.00475 | -0.00427 | 0.000134416 | 2.59442 | 2.5802 | 2.74136
0.0018 | 0.00445 | 0.00679 | 2.84794 | 2.8983 | 2.9205 | -0.00633 |  | -0.00694 | 2.537 |  | 2.52301 | 0.000281047 | 0.00456 | 0.01106 | 2.79581 | 2.89145 | 3.10978 | -0.00478 | -0.00434 | 0.000139697 | 2.61374 | 2.59083 | 2.76131
0.0018 | 0.00446 | 0.00677 | 2.86349 | 2.91399 | 2.93327 | -0.00636 |  | -0.00694 | 2.54751 |  | 2.53392 | 0.000202815 | 0.00449 | 0.01106 | 2.80986 | 2.90663 | 3.12573 | -0.00479 | -0.00434 | 0.000139392 | 2.63181 | 2.60134 | 2.7805
0.00179 | 0.00445 | 0.00676 | 2.87909 | 2.92999 | 2.94699 | -0.00637 |  | -0.00695 | 2.55802 |  | 2.54558 | 0.000208095 | 0.00448 | 0.01104 | 2.82426 | 2.92328 | 3.14225 | -0.00479 | -0.00433 | 0.000129058 | 2.65181 | 2.61202 | 2.79856
0.0018 | 0.00445 | 0.00673 | 2.8946 | 2.94614 | 2.96167 | -0.00639 |  | -0.00696 | 2.56864 |  | 2.55831 | 0.000166446 | 0.00446 | 0.01102 | 2.83837 | 2.94032 | 3.15996 | -0.00478 | -0.00432 | 0.000152101 | 2.67145 | 2.62317 | 2.81501
0.0018 | 0.00444 | 0.00671 | 2.90942 | 2.96204 | 2.97729 | -0.00638 |  | -0.00696 | 2.57973 |  | 2.57238 | 0.00018831 | 0.00449 | 0.01101 | 2.85369 | 2.9588 | 3.17811 | -0.0048 | -0.00432 | 0.000125205 | 2.69001 | 2.63495 | 2.82996
0.00179 | 0.00443 | 0.00669 | 2.92392 | 2.9776 | 2.99308 | -0.0064 |  | -0.00697 | 2.59157 |  | 2.58802 | 0.000163768 | 0.00447 | 0.01101 | 2.86931 | 2.97812 | 3.19699 | -0.00477 | -0.00437 | 0.00010046 | 2.7071 | 2.64797 | 2.84335
0.00176 | 0.00441 | 0.00669 | 2.93861 | 2.99231 | 3.00932 | -0.00642 |  | -0.00699 | 2.60449 |  | 2.60539 | 0.000142091 | 0.00446 | 0.01102 | 2.88509 | 2.99679 | 3.21542 | -0.0048 | -0.00443 | 0.000131672 | 2.72263 | 2.66192 | 2.85562
0.00178 | 0.00439 | 0.00667 | 2.95289 | 3.00658 | 3.02641 | -0.00641 |  | -0.00702 | 2.61868 |  | 2.62418 | 0.000169241 | 0.00447 | 0.01103 | 2.90104 | 3.01517 | 3.2327 | -0.00475 | -0.00438 | 0.000103974 | 2.73661 | 2.67782 | 2.867
0.00178 | 0.00439 | 0.00664 | 2.96675 | 3.0207 | 3.04358 | -0.00634 |  | -0.00698 | 2.63448 |  | 2.64286 | 0.000142106 | 0.00447 | 0.01098 | 2.91702 | 3.03321 | 3.24954 | -0.00476 | -0.00436 | 6.83668e-05 | 2.74934 | 2.69487 | 2.87781
0.00176 | 0.0044 | 0.00663 | 2.98011 | 3.03433 | 3.06053 | -0.00648 |  | -0.00704 | 2.65161 |  | 2.66177 | 0.000153107 | 0.00457 | 0.01103 | 2.93304 | 3.05001 | 3.2652 | -0.00474 | -0.00441 | 8.39197e-05 | 2.761 | 2.71326 | 2.88842
0.00176 | 0.00438 | 0.00664 | 2.99309 | 3.0476 | 3.07702 | -0.00644 |  | -0.00703 | 2.66994 |  | 2.68176 | 0.00014657 | 0.00452 | 0.01101 | 2.94839 | 3.06553 | 3.27967 | -0.00476 | -0.00441 | 7.98047e-05 | 2.77205 | 2.73067 | 2.8991
0.00176 | 0.00437 | 0.00663 | 3.00595 | 3.06055 | 3.09284 | -0.00652 |  | -0.00706 | 2.68739 |  | 2.70112 | 0.000144393 | 0.00453 | 0.011 | 2.96338 | 3.07965 | 3.29294 | -0.00479 | -0.00437 | 7.42237e-05 | 2.78274 | 2.74943 | 2.91019
0.00175 | 0.00436 | 0.00661 | 3.01892 | 3.07338 | 3.10737 | -0.00659 |  | -0.00708 | 2.70639 |  | 2.71932 | 0.000140595 | 0.00454 | 0.01099 | 2.97861 | 3.09261 | 3.30525 | -0.00477 | -0.00443 | 6.32429e-05 | 2.7934 | 2.76855 | 2.9218
0.00174 | 0.00435 | 0.00658 | 3.03237 | 3.08631 | 3.12151 | -0.00658 |  | -0.00706 | 2.72546 |  | 2.73582 | 0.000139509 | 0.00452 | 0.01098 | 2.99336 | 3.10462 | 3.31685 | -0.00478 | -0.00443 | 4.45138e-05 | 2.80437 | 2.78692 | 2.9343
0.00173 | 0.00433 | 0.0066 | 3.04636 | 3.09954 | 3.13512 | -0.00656 |  | -0.00704 | 2.74382 |  | 2.75088 | 0.000149114 | 0.00452 | 0.01098 | 3.00754 | 3.11596 | 3.328 | -0.00482 | -0.00441 | 3.42401e-05 | 2.81578 | 2.80411 | 2.94798
0.00173 | 0.00433 | 0.00658 | 3.06105 | 3.11315 | 3.14802 | -0.0065 |  | -0.00701 | 2.76099 |  | 2.7644 | 0.000140802 | 0.00452 | 0.01096 | 3.02109 | 3.12703 | 3.33898 | -0.0048 | -0.00441 | 1.84055e-05 | 2.82813 | 2.81984 | 2.96313
0.00173 | 0.00433 | 0.00657 | 3.0755 | 3.12685 | 3.16048 | -0.0065 |  | -0.007 | 2.77655 |  | 2.77671 | 0.000155025 | 0.00451 | 0.01095 | 3.03419 | 3.13802 | 3.35012 | -0.00478 | -0.00444 | 2.1204e-05 | 2.84158 | 2.83396 | 2.97969
0.00172 | 0.0043 | 0.00655 | 3.09062 | 3.14097 | 3.17242 | -0.0065 |  | -0.007 | 2.79067 |  | 2.7882 | 0.000130568 | 0.00451 | 0.01097 | 3.04698 | 3.14933 | 3.36173 | -0.00478 | -0.00444 | -4.23613e-05 | 2.85641 | 2.84674 | 2.99767
0.00172 | 0.00428 | 0.00655 | 3.10642 | 3.15594 | 3.18411 | -0.00651 |  | -0.00702 | 2.80326 |  | 2.79912 | 0.000134281 | 0.0045 | 0.01095 | 3.05982 | 3.16126 | 3.37407 | -0.0048 | -0.00447 | -3.44325e-05 | 2.87277 | 2.85836 | 3.01568
0.00172 | 0.00429 | 0.00653 | 3.12238 | 3.17132 | 3.19584 | -0.0065 |  | -0.00701 | 2.81487 |  | 2.80987 | 0.000121717 | 0.00449 | 0.01089 | 3.07304 | 3.17399 | 3.38741 | -0.00481 | -0.00447 | -2.31391e-05 | 2.89043 | 2.86932 | 3.03328
0.00173 | 0.00429 | 0.00651 | 3.13832 | 3.18704 | 3.20785 | -0.00648 |  | -0.00698 | 2.8257 |  | 2.82069 | 0.000110816 | 0.00449 | 0.01089 | 3.08679 | 3.1879 | 3.4019 | -0.00483 | -0.00448 | -3.23024e-05 | 2.90908 | 2.8797 | 3.05217
0.00169 | 0.00425 | 0.00651 | 3.15438 | 3.20224 | 3.22052 | -0.00651 |  | -0.00701 | 2.8362 |  | 2.83168 | 0.00012216 | 0.00448 | 0.01087 | 3.1012 | 3.20299 | 3.41755 | -0.00487 | -0.0045 | -2.71278e-05 | 2.92623 | 2.89013 | 3.0704
0.00171 | 0.00426 | 0.00651 | 3.17036 | 3.21775 | 3.23399 | -0.00654 |  | -0.00698 | 2.84653 |  | 2.84372 | 0.000118744 | 0.00447 | 0.01086 | 3.11605 | 3.21929 | 3.43367 | -0.00483 | -0.0045 | -6.04779e-05 | 2.94529 | 2.90066 | 3.08767
0.00172 | 0.00424 | 0.00647 | 3.18642 | 3.23351 | 3.24851 | -0.00656 |  | -0.0071 | 2.85704 |  | 2.85638 | 0.000111017 | 0.00445 | 0.01087 | 3.13067 | 3.23594 | 3.45091 | -0.00487 | -0.00453 | -5.16407e-05 | 2.96396 | 2.9117 | 3.10357
0.00171 | 0.00423 | 0.00647 | 3.20177 | 3.24914 | 3.264 | -0.0066 |  | -0.00704 | 2.86814 |  | 2.87031 | 0.000109823 | 0.00445 | 0.01081 | 3.14651 | 3.25391 | 3.46859 | -0.00483 | -0.00453 | -4.01244e-05 | 2.98178 | 2.92353 | 3.11793
0.0017 | 0.00422 | 0.00647 | 3.21693 | 3.26462 | 3.2797 | -0.00657 |  | -0.00707 | 2.88002 |  | 2.88562 | 0.000109908 | 0.00442 | 0.01082 | 3.16264 | 3.2727 | 3.48689 | -0.00487 | -0.00454 | -5.9685e-05 | 2.99821 | 2.93646 | 3.13087
0.00169 | 0.00422 | 0.00645 | 3.23233 | 3.27931 | 3.29598 | -0.00662 |  | -0.00713 | 2.89292 |  | 2.90263 | 0.000113972 | 0.00447 | 0.01078 | 3.17883 | 3.29077 | 3.50476 | -0.00485 | -0.00461 | -7.24213e-05 | 3.01322 | 2.95079 | 3.1427
0.00169 | 0.00422 | 0.00645 | 3.24728 | 3.29363 | 3.31311 | -0.00662 |  | -0.00709 | 2.90743 |  | 2.92089 | 0.000142752 | 0.00444 | 0.01078 | 3.19508 | 3.30867 | 3.52151 | -0.00481 | -0.00464 | -7.82879e-05 | 3.0267 | 2.96691 | 3.1537
0.0017 | 0.00421 | 0.00643 | 3.2617 | 3.30782 | 3.33048 | -0.00661 |  | -0.00712 | 2.92355 |  | 2.93888 | 0.000115065 | 0.00442 | 0.01077 | 3.21124 | 3.32604 | 3.53784 | -0.00485 | -0.00465 | -7.64788e-05 | 3.03899 | 2.98461 | 3.16405
0.0017 | 0.0042 | 0.00644 | 3.27551 | 3.32157 | 3.34771 | -0.00664 |  | -0.0071 | 2.94135 |  | 2.95736 | 0.000130001 | 0.00445 | 0.01075 | 3.22728 | 3.34234 | 3.55306 | -0.00484 | -0.00464 | -9.93697e-05 | 3.05038 | 3.00367 | 3.17422
0.0017 | 0.0042 | 0.00639 | 3.28893 | 3.33492 | 3.36443 | -0.00664 |  | -0.0071 | 2.96038 |  | 2.97658 | 5.52225e-05 | 0.00444 | 0.01074 | 3.24254 | 3.35742 | 3.56713 | -0.00485 | -0.00465 | -9.84531e-05 | 3.0611 | 3.02181 | 3.18452
0.00171 | 0.0042 | 0.00642 | 3.30203 | 3.34794 | 3.38059 | -0.00669 |  | -0.00716 | 2.9785 |  | 2.99544 | 7.82365e-05 | 0.00441 | 0.01074 | 3.25752 | 3.37117 | 3.58011 | -0.00486 | -0.00465 | -0.000106353 | 3.07148 | 3.04115 | 3.19526
0.00171 | 0.00416 | 0.00639 | 3.31523 | 3.36085 | 3.39546 | -0.00662 |  | -0.00712 | 2.99794 |  | 3.0131 | 9.4054e-05 | 0.0044 | 0.01073 | 3.27258 | 3.3838 | 3.59216 | -0.00489 | -0.00464 | -0.00014136 | 3.08191 | 3.0609 | 3.20666
0.00165 | 0.00417 | 0.00639 | 3.32876 | 3.37388 | 3.41 | -0.00673 |  | -0.00718 | 3.01765 |  | 3.02931 | 8.52095e-05 | 0.0044 | 0.01071 | 3.28715 | 3.39553 | 3.60348 | -0.00489 | -0.00464 | -0.00011918 | 3.09263 | 3.07966 | 3.21899
0.00168 | 0.00417 | 0.0064 | 3.34269 | 3.38726 | 3.42406 | -0.00673 |  | -0.00714 | 3.03651 |  | 3.04386 | 0.00011038 | 0.00439 | 0.01071 | 3.30124 | 3.40666 | 3.61445 | -0.00489 | -0.00461 | -0.000182957 | 3.10397 | 3.09722 | 3.23267
0.00168 | 0.00415 | 0.00639 | 3.35719 | 3.40113 | 3.43744 | -0.00671 |  | -0.00716 | 3.05386 |  | 3.05716 | 6.99885e-05 | 0.00436 | 0.01068 | 3.31469 | 3.41754 | 3.62534 | -0.00493 | -0.0046 | -0.000172357 | 3.11615 | 3.11312 | 3.24798
0.00166 | 0.00415 | 0.0064 | 3.37138 | 3.41514 | 3.45018 | -0.00676 |  | -0.00718 | 3.06974 |  | 3.06917 | 7.33625e-05 | 0.00434 | 0.01067 | 3.32764 | 3.42847 | 3.63644 | -0.00493 | -0.00461 | -0.000174329 | 3.12957 | 3.12753 | 3.26494
0.00163 | 0.00414 | 0.00639 | 3.38629 | 3.42963 | 3.46248 | -0.00668 |  | -0.00714 | 3.08398 |  | 3.0804 | 6.1367e-05 | 0.00438 | 0.01066 | 3.3404 | 3.43974 | 3.64806 | -0.00494 | -0.0046 | -0.00021476 | 3.14454 | 3.14056 | 3.28345
0.00164 | 0.00413 | 0.00638 | 3.40185 | 3.44512 | 3.47447 | -0.00671 |  | -0.00716 | 3.09686 |  | 3.09108 | 2.4083e-05 | 0.00433 | 0.01063 | 3.35303 | 3.45165 | 3.66052 | -0.00495 | -0.00463 | -0.000183308 | 3.16111 | 3.15242 | 3.30224
0.00161 | 0.00415 | 0.00639 | 3.41751 | 3.46104 | 3.48643 | -0.00671 |  | -0.00715 | 3.10861 |  | 3.10166 | -8.485e-06 | 0.00431 | 0.01063 | 3.36601 | 3.46452 | 3.67409 | -0.00499 | -0.00463 | -0.000175696 | 3.17924 | 3.16353 | 3.32069
0.00162 | 0.00414 | 0.00638 | 3.43319 | 3.47719 | 3.49865 | -0.00673 |  | -0.00719 | 3.1197 |  | 3.11236 | 1.89195e-05 | 0.0043 | 0.01059 | 3.37948 | 3.47865 | 3.68895 | -0.00497 | -0.00464 | -0.000207752 | 3.19842 | 3.17413 | 3.34052
0.0016 | 0.00413 | 0.00637 | 3.44891 | 3.49286 | 3.51152 | -0.0067 |  | -0.00716 | 3.13023 |  | 3.12355 | -2.42465e-05 | 0.0043 | 0.01059 | 3.39368 | 3.49408 | 3.70506 | -0.00504 | -0.00464 | -0.000177008 | 3.21646 | 3.18474 | 3.35991
0.00158 | 0.00411 | 0.00636 | 3.46455 | 3.5089 | 3.52523 | -0.00676 |  | -0.00719 | 3.14084 |  | 3.13535 | -6.36995e-05 | 0.00429 | 0.01057 | 3.40815 | 3.51084 | 3.72175 | -0.00501 | -0.00465 | -0.000169612 | 3.23646 | 3.19545 | 3.3781
0.00161 | 0.00411 | 0.00634 | 3.48015 | 3.52512 | 3.53992 | -0.00674 |  | -0.00717 | 3.15153 |  | 3.14829 | -4.41845e-05 | 0.00428 | 0.01056 | 3.4224 | 3.528 | 3.73962 | -0.00505 | -0.00466 | -0.000171642 | 3.25612 | 3.20662 | 3.39465
0.00159 | 0.00411 | 0.00633 | 3.495 | 3.54109 | 3.55554 | -0.00675 |  | -0.00719 | 3.16277 |  | 3.16244 | -6.93255e-05 | 0.00424 | 0.01055 | 3.43794 | 3.54655 | 3.75787 | -0.00503 | -0.00465 | -0.000169505 | 3.27477 | 3.21862 | 3.40971
0.00156 | 0.00411 | 0.00629 | 3.50981 | 3.55681 | 3.57134 | -0.00676 |  | -0.0072 | 3.17471 |  | 3.17832 | -7.32495e-05 | 0.00424 | 0.01056 | 3.45382 | 3.566 | 3.77678 | -0.00505 | -0.00467 | -0.000209812 | 3.29197 | 3.23155 | 3.4233
0.00161 | 0.00412 | 0.00624 | 3.52476 | 3.57157 | 3.58756 | -0.00681 |  | -0.00722 | 3.18761 |  | 3.19582 | -6.5854e-05 | 0.00425 | 0.01054 | 3.46989 | 3.58466 | 3.79527 | -0.00504 | -0.00469 | -0.000164583 | 3.30759 | 3.24576 | 3.43566
0.00162 | 0.00409 | 0.00624 | 3.53936 | 3.58611 | 3.60466 | -0.00686 |  | -0.00726 | 3.20203 |  | 3.21479 | -8.06825e-05 | 0.00423 | 0.01054 | 3.48608 | 3.60299 | 3.81247 | -0.00504 | -0.0047 | -0.000246821 | 3.32165 | 3.26156 | 3.44703
0.00159 | 0.00409 | 0.00626 | 3.55347 | 3.60033 | 3.62188 | -0.00687 |  | -0.00726 | 3.21791 |  | 3.23365 | -0.000112837 | 0.00426 | 0.01055 | 3.50237 | 3.62097 | 3.82934 | -0.00503 | -0.00471 | -0.000218027 | 3.33442 | 3.27871 | 3.45785
0.0016 | 0.00407 | 0.00623 | 3.56709 | 3.61414 | 3.63888 | -0.00681 |  | -0.00725 | 3.23508 |  | 3.25263 | -0.000104322 | 0.00426 | 0.01054 | 3.51858 | 3.63772 | 3.84497 | -0.00503 | -0.00472 | -0.000223157 | 3.34613 | 3.29705 | 3.46838
0.00161 | 0.00407 | 0.00623 | 3.58031 | 3.62749 | 3.65536 | -0.00686 |  | -0.00728 | 3.25363 |  | 3.27257 | -0.000120167 | 0.00429 | 0.01055 | 3.53409 | 3.65311 | 3.85938 | -0.00501 | -0.00472 | -0.000244328 | 3.35722 | 3.31442 | 3.47897
0.0016 | 0.00406 | 0.00622 | 3.59334 | 3.6405 | 3.67124 | -0.00686 |  | -0.00727 | 3.27093 |  | 3.29183 | -0.000110779 | 0.0043 | 0.01054 | 3.54925 | 3.66721 | 3.87269 | -0.00501 | -0.00472 | -0.000250182 | 3.36791 | 3.33281 | 3.48988
0.00161 | 0.00403 | 0.00621 | 3.60652 | 3.65339 | 3.68586 | -0.00689 |  | -0.00727 | 3.28958 |  | 3.3099 | -0.00010619 | 0.00431 | 0.01053 | 3.56458 | 3.6802 | 3.88502 | -0.00503 | -0.00476 | -0.000269397 | 3.37855 | 3.35165 | 3.50142
0.00157 | 0.00403 | 0.0062 | 3.62013 | 3.66633 | 3.70024 | -0.0069 |  | -0.00727 | 3.30832 |  | 3.3264 | -0.000109157 | 0.00431 | 0.01051 | 3.57945 | 3.69218 | 3.89664 | -0.005 | -0.00472 | -0.000300543 | 3.3894 | 3.36958 | 3.51396
0.00154 | 0.00402 | 0.00619 | 3.63428 | 3.67956 | 3.71406 | -0.00686 |  | -0.00723 | 3.32622 |  | 3.34118 | -7.8842e-05 | 0.00433 | 0.0105 | 3.59363 | 3.70359 | 3.90786 | -0.00502 | -0.00477 | -0.000305857 | 3.40082 | 3.38651 | 3.52766
0.00154 | 0.00401 | 0.00619 | 3.64906 | 3.69319 | 3.72723 | -0.00688 |  | -0.00724 | 3.34299 |  | 3.35464 | -8.91325e-05 | 0.00432 | 0.01051 | 3.60729 | 3.71469 | 3.91892 | -0.00507 | -0.00471 | -0.000311369 | 3.41305 | 3.40183 | 3.54277
0.00155 | 0.004 | 0.00618 | 3.66361 | 3.70688 | 3.73986 | -0.00689 |  | -0.00724 | 3.35821 |  | 3.36684 | -8.74275e-05 | 0.00427 | 0.01049 | 3.62039 | 3.72578 | 3.93017 | -0.00508 | -0.00478 | -0.000321299 | 3.42641 | 3.41573 | 3.55936
0.00154 | 0.00399 | 0.00617 | 3.67874 | 3.72111 | 3.75204 | -0.00686 |  | -0.00723 | 3.37203 |  | 3.3783 | -7.2821e-05 | 0.00432 | 0.01048 | 3.63324 | 3.73717 | 3.94189 | -0.00506 | -0.0048 | -0.000337005 | 3.44113 | 3.42832 | 3.5773
0.00154 | 0.00399 | 0.00617 | 3.6947 | 3.73626 | 3.76389 | -0.00689 |  | -0.00723 | 3.38454 |  | 3.38914 | -8.17025e-05 | 0.00429 | 0.01046 | 3.64611 | 3.74918 | 3.95435 | -0.00506 | -0.0048 | -0.000333618 | 3.45739 | 3.43978 | 3.59526
0.00154 | 0.00398 | 0.00614 | 3.71064 | 3.75182 | 3.77579 | -0.00688 |  | -0.00723 | 3.39595 |  | 3.39986 | -0.000100024 | 0.00429 | 0.01046 | 3.6594 | 3.76202 | 3.96778 | -0.00506 | -0.00481 | -0.000336773 | 3.47505 | 3.45056 | 3.6131
0.00154 | 0.00397 | 0.00613 | 3.72665 | 3.76763 | 3.78793 | -0.00687 |  | -0.00722 | 3.40672 |  | 3.41065 | -0.000101934 | 0.00425 | 0.01043 | 3.67332 | 3.77599 | 3.98239 | -0.00512 | -0.00482 | -0.00033209 | 3.49356 | 3.46091 | 3.63231
0.00154 | 0.00398 | 0.00612 | 3.74275 | 3.78303 | 3.80071 | -0.00689 |  | -0.00722 | 3.417 |  | 3.4219 | -0.000101222 | 0.00425 | 0.01041 | 3.68786 | 3.79113 | 3.99812 | -0.00512 | -0.00484 | -0.000297563 | 3.51099 | 3.47113 | 3.65096
0.00153 | 0.00395 | 0.0061 | 3.75885 | 3.79881 | 3.81433 | -0.00692 |  | -0.00725 | 3.4272 |  | 3.43373 | -0.00012041 | 0.00425 | 0.01041 | 3.70291 | 3.80742 | 4.01424 | -0.00512 | -0.00485 | -0.000307193 | 3.53033 | 3.48149 | 3.66858
0.00156 | 0.00395 | 0.00612 | 3.77495 | 3.81477 | 3.82896 | -0.0069 |  | -0.00723 | 3.43756 |  | 3.44644 | -0.000131837 | 0.00423 | 0.01041 | 3.71752 | 3.82403 | 4.03148 | -0.00513 | -0.00485 | -0.000377774 | 3.54936 | 3.49241 | 3.6848
0.00154 | 0.00393 | 0.00608 | 3.79032 | 3.83062 | 3.84457 | -0.00697 |  | -0.00726 | 3.44843 |  | 3.46038 | -0.00015083 | 0.00423 | 0.01038 | 3.73345 | 3.84188 | 4.04897 | -0.00511 | -0.00486 | -0.000338097 | 3.56743 | 3.50414 | 3.69945
0.0015 | 0.00392 | 0.00606 | 3.80543 | 3.84628 | 3.86028 | -0.00697 |  | -0.00731 | 3.46015 |  | 3.47601 | -0.000126295 | 0.00424 | 0.01036 | 3.74959 | 3.86039 | 4.0671 | -0.00511 | -0.00487 | -0.000373939 | 3.58426 | 3.51686 | 3.71262
0.00155 | 0.00392 | 0.00606 | 3.82084 | 3.86115 | 3.87642 | -0.00699 |  | -0.0073 | 3.47295 |  | 3.49287 | -0.000135447 | 0.00424 | 0.01036 | 3.76577 | 3.87833 | 4.08482 | -0.00511 | -0.00491 | -0.000387934 | 3.59947 | 3.53109 | 3.72463
0.00154 | 0.0039 | 0.00603 | 3.83582 | 3.87557 | 3.89341 | -0.00699 |  | -0.00732 | 3.48714 |  | 3.51094 | -0.000119056 | 0.00424 | 0.01036 | 3.78197 | 3.89587 | 4.10139 | -0.0051 | -0.00495 | -0.000380041 | 3.61322 | 3.54707 | 3.73572
0.00154 | 0.00388 | 0.00604 | 3.85024 | 3.88993 | 3.91065 | -0.007 |  | -0.00733 | 3.50304 |  | 3.52883 | -0.000104556 | 0.0042 | 0.01035 | 3.7981 | 3.91304 | 4.11757 | -0.00509 | -0.00496 | -0.000389 | 3.62569 | 3.56447 | 3.74629
0.00152 | 0.00391 | 0.00603 | 3.86403 | 3.90375 | 3.92776 | -0.00702 |  | -0.00737 | 3.52053 |  | 3.54675 | -0.000129919 | 0.00424 | 0.01033 | 3.81414 | 3.92907 | 4.13263 | -0.00508 | -0.00497 | -0.000386488 | 3.63713 | 3.58344 | 3.75663
0.00151 | 0.0039 | 0.00604 | 3.87743 | 3.9172 | 3.94443 | -0.00703 |  | -0.00738 | 3.5394 |  | 3.56563 | -0.000157179 | 0.0042 | 0.01033 | 3.82937 | 3.94392 | 4.14659 | -0.00513 | -0.00497 | -0.000399971 | 3.64797 | 3.60149 | 3.76708
0.00153 | 0.00388 | 0.00603 | 3.89059 | 3.93033 | 3.96057 | -0.00704 |  | -0.00737 | 3.55735 |  | 3.58392 | -0.000158116 | 0.00423 | 0.01031 | 3.84421 | 3.95749 | 4.15945 | -0.00511 | -0.00498 | -0.000391328 | 3.65844 | 3.62075 | 3.77794
0.00152 | 0.00387 | 0.00602 | 3.90376 | 3.94335 | 3.97541 | -0.00708 |  | -0.0074 | 3.57679 |  | 3.60119 | -0.000170424 | 0.00418 | 0.0103 | 3.85917 | 3.96997 | 4.17142 | -0.00512 | -0.00496 | -0.000398982 | 3.66887 | 3.64048 | 3.78943
0.00151 | 0.00386 | 0.00603 | 3.91732 | 3.95645 | 3.98987 | -0.00709 |  | -0.00739 | 3.59652 |  | 3.61695 | -0.000155025 | 0.00418 | 0.01029 | 3.87369 | 3.98162 | 4.18273 | -0.00517 | -0.00499 | -0.00042396 | 3.67957 | 3.65939 | 3.80193
0.00151 | 0.00386 | 0.00602 | 3.93136 | 3.96993 | 4.00389 | -0.00709 |  | -0.00738 | 3.61547 |  | 3.63137 | -0.000151234 | 0.00418 | 0.01022 | 3.88767 | 3.99261 | 4.19355 | -0.00517 | -0.00497 | -0.00046056 | 3.69092 | 3.67699 | 3.81569
0.0015 | 0.00386 | 0.00602 | 3.94584 | 3.98385 | 4.01718 | -0.00706 |  | -0.00737 | 3.63302 |  | 3.64432 | -0.000158295 | 0.00417 | 0.0103 | 3.90105 | 4.0034 | 4.20431 | -0.00519 | -0.00495 | -0.00046331 | 3.70322 | 3.693 | 3.83114
0.00151 | 0.00383 | 0.00601 | 3.96011 | 3.99793 | 4.02991 | -0.00709 |  | -0.00738 | 3.64895 |  | 3.65612 | -0.000182567 | 0.00414 | 0.01025 | 3.91401 | 4.01415 | 4.21527 | -0.00522 | -0.00495 | -0.000501994 | 3.71663 | 3.70749 | 3.84822
0.00146 | 0.00383 | 0.00601 | 3.97486 | 4.01251 | 4.04216 | -0.00708 |  | -0.00739 | 3.6634 |  | 3.66719 | -0.000180644 | 0.00411 | 0.01024 | 3.92668 | 4.02527 | 4.22669 | -0.00522 | -0.00494 | -0.000454373 | 3.73169 | 3.7206 | 3.86686
0.00149 | 0.00381 | 0.00601 | 3.99027 | 4.02804 | 4.05413 | -0.00707 |  | -0.00739 | 3.67638 |  | 3.67764 | -0.000222659 | 0.0041 | 0.01021 | 3.93929 | 4.03703 | 4.23903 | -0.00525 | -0.00494 | -0.00047752 | 3.74839 | 3.73256 | 3.88566
0.00146 | 0.00382 | 0.00599 | 4.00579 | 4.04399 | 4.06607 | -0.00708 |  | -0.0074 | 3.68817 |  | 3.68797 | -0.000224696 | 0.00408 | 0.0102 | 3.9523 | 4.04973 | 4.25242 | -0.00525 | -0.00496 | -0.000496951 | 3.76665 | 3.74373 | 3.904
0.00145 | 0.00384 | 0.00598 | 4.02139 | 4.06027 | 4.07828 | -0.00708 |  | -0.00741 | 3.69934 |  | 3.69844 | -0.000206621 | 0.00407 | 0.01019 | 3.96578 | 4.06359 | 4.26706 | -0.00526 | -0.00496 | -0.000499703 | 3.786 | 3.75439 | 3.92394
0.00145 | 0.00382 | 0.00596 | 4.03703 | 4.07599 | 4.09108 | -0.00711 |  | -0.00743 | 3.70993 |  | 3.70927 | -0.000262575 | 0.00408 | 0.01018 | 3.97978 | 4.07889 | 4.28305 | -0.00527 | -0.00498 | -0.000518528 | 3.80391 | 3.76491 | 3.94319
0.00147 | 0.0038 | 0.00595 | 4.05262 | 4.09199 | 4.10477 | -0.00713 |  | -0.00744 | 3.72037 |  | 3.72087 | -0.000276038 | 0.00404 | 0.01017 | 3.99421 | 4.09548 | 4.29964 | -0.00529 | -0.00497 | -0.00052249 | 3.82385 | 3.77558 | 3.9613
0.00143 | 0.0038 | 0.00595 | 4.06816 | 4.10812 | 4.11946 | -0.00711 |  | -0.00743 | 3.73102 |  | 3.73349 | -0.000287999 | 0.00404 | 0.01015 | 4.00824 | 4.11254 | 4.31743 | -0.00532 | -0.00501 | -0.000520106 | 3.84345 | 3.7867 | 3.97782
0.00144 | 0.00381 | 0.00594 | 4.08296 | 4.12411 | 4.13504 | -0.00713 |  | -0.00744 | 3.74217 |  | 3.74741 | -0.000298854 | 0.00403 | 0.01016 | 4.02363 | 4.13102 | 4.33562 | -0.00533 | -0.00499 | -0.000502015 | 3.86206 | 3.79854 | 3.99277
0.00142 | 0.0038 | 0.00591 | 4.09755 | 4.13971 | 4.15084 | -0.00715 |  | -0.00746 | 3.75396 |  | 3.76303 | -0.000288202 | 0.00402 | 0.01011 | 4.03924 | 4.15045 | 4.3546 | -0.00533 | -0.00501 | -0.000499884 | 3.87927 | 3.81141 | 4.00622
0.00144 | 0.00379 | 0.00589 | 4.11227 | 4.15453 | 4.16703 | -0.00715 |  | -0.00745 | 3.76691 |  | 3.78028 | -0.000317378 | 0.00401 | 0.01014 | 4.05501 | 4.16919 | 4.37318 | -0.00534 | -0.00502 | -0.000506263 | 3.89482 | 3.82553 | 4.01848
0.00143 | 0.00377 | 0.00588 | 4.12665 | 4.16887 | 4.18408 | -0.00716 |  | -0.00746 | 3.7811 |  | 3.79896 | -0.000328281 | 0.00405 | 0.01012 | 4.07097 | 4.18762 | 4.39055 | -0.00531 | -0.00505 | -0.000519279 | 3.90881 | 3.8412 | 4.02975
0.00144 | 0.00379 | 0.00588 | 4.14056 | 4.18304 | 4.20126 | -0.00718 |  | -0.00749 | 3.79681 |  | 3.81773 | -0.000340414 | 0.00405 | 0.01014 | 4.08703 | 4.20566 | 4.4075 | -0.0053 | -0.00507 | -0.0005412 | 3.9215 | 3.85824 | 4.04051
0.00143 | 0.00378 | 0.00585 | 4.15395 | 4.19674 | 4.21823 | -0.00717 |  | -0.00748 | 3.81393 |  | 3.83659 | -0.000356672 | 0.00408 | 0.01015 | 4.10309 | 4.22259 | 4.42332 | -0.00533 | -0.00507 | -0.000547791 | 3.93313 | 3.87654 | 4.0511
0.00145 | 0.00379 | 0.00583 | 4.16704 | 4.21005 | 4.23471 | -0.00719 |  | -0.00752 | 3.83231 |  | 3.85664 | -0.000362873 | 0.00406 | 0.01014 | 4.11852 | 4.23817 | 4.43789 | -0.0053 | -0.00506 | -0.000549858 | 3.94424 | 3.89396 | 4.06172
0.00143 | 0.00377 | 0.00583 | 4.17993 | 4.22303 | 4.25059 | -0.00724 |  | -0.00752 | 3.84963 |  | 3.87607 | -0.000340307 | 0.00411 | 0.01014 | 4.13361 | 4.25242 | 4.45133 | -0.0053 | -0.00508 | -0.000577153 | 3.9549 | 3.91261 | 4.07265
0.00141 | 0.00375 | 0.00583 | 4.19293 | 4.2359 | 4.26519 | -0.0073 |  | -0.00754 | 3.86848 |  | 3.89425 | -0.000348896 | 0.00407 | 0.01013 | 4.14894 | 4.26545 | 4.46374 | -0.00532 | -0.00505 | -0.000585541 | 3.96558 | 3.93172 | 4.08424
0.00142 | 0.00374 | 0.00582 | 4.20635 | 4.24891 | 4.27938 | -0.00727 |  | -0.00751 | 3.88759 |  | 3.9109 | -0.000353587 | 0.00409 | 0.01015 | 4.16376 | 4.27755 | 4.47545 | -0.00531 | -0.00506 | -0.000584836 | 3.97652 | 3.95006 | 4.09669
0.00142 | 0.00372 | 0.00581 | 4.2204 | 4.26222 | 4.29304 | -0.0073 |  | -0.00752 | 3.90589 |  | 3.92604 | -0.000335643 | 0.00411 | 0.01013 | 4.17796 | 4.28894 | 4.48668 | -0.00533 | -0.00505 | -0.000592718 | 3.98804 | 3.96732 | 4.11031
0.00135 | 0.00372 | 0.00579 | 4.23503 | 4.27575 | 4.30606 | -0.0073 |  | -0.00751 | 3.923 |  | 3.93969 | -0.000300603 | 0.0041 | 0.01013 | 4.19163 | 4.30004 | 4.49775 | -0.00532 | -0.00507 | -0.000658081 | 4.00028 | 3.98298 | 4.12547
0.00141 | 0.0037 | 0.0058 | 4.24953 | 4.28955 | 4.31859 | -0.00727 |  | -0.00749 | 3.93862 |  | 3.95214 | -0.000341565 | 0.00409 | 0.01013 | 4.20476 | 4.31112 | 4.50898 | -0.00532 | -0.00509 | -0.000662321 | 4.01375 | 3.99708 | 4.14209
0.00138 | 0.0037 | 0.00579 | 4.26461 | 4.30365 | 4.33059 | -0.00728 |  | -0.0075 | 3.95267 |  | 3.96361 | -0.000328163 | 0.00409 | 0.0101 | 4.2176 | 4.32245 | 4.52062 | -0.00531 | -0.00513 | -0.000663986 | 4.02857 | 4.00993 | 4.16009
0.00135 | 0.00367 | 0.00579 | 4.28045 | 4.31869 | 4.34237 | -0.0073 |  | -0.00749 | 3.96532 |  | 3.97453 | -0.000307135 | 0.00406 | 0.0101 | 4.23043 | 4.33439 | 4.53301 | -0.00531 | -0.00509 | -0.000678384 | 4.04482 | 4.02156 | 4.17817
0.00136 | 0.00368 | 0.00577 | 4.29642 | 4.33403 | 4.35411 | -0.00724 |  | -0.00746 | 3.97693 |  | 3.98521 | -0.000308808 | 0.00409 | 0.01009 | 4.24355 | 4.34717 | 4.54641 | -0.00535 | -0.00514 | -0.000664938 | 4.06252 | 4.0325 | 4.1958
0.00136 | 0.00367 | 0.00576 | 4.31241 | 4.34972 | 4.36616 | -0.00725 |  | -0.00749 | 3.98781 |  | 3.99603 | -0.000369236 | 0.00408 | 0.01006 | 4.25732 | 4.36109 | 4.56095 | -0.00534 | -0.00514 | -0.000668094 | 4.08105 | 4.04299 | 4.21488
0.00137 | 0.00366 | 0.00576 | 4.32844 | 4.36495 | 4.3788 | -0.00725 |  | -0.00748 | 3.99819 |  | 4.00715 | -0.000345837 | 0.00409 | 0.01004 | 4.27173 | 4.37603 | 4.57662 | -0.00539 | -0.00514 | -0.000616277 | 4.09831 | 4.05333 | 4.23329
0.00138 | 0.00365 | 0.00572 | 4.34455 | 4.3805 | 4.39229 | -0.00731 |  | -0.00752 | 4.00856 |  | 4.01892 | -0.000329463 | 0.00404 | 0.01004 | 4.28672 | 4.39227 | 4.59276 | -0.00538 | -0.00517 | -0.000610524 | 4.11739 | 4.0639 | 4.25061
0.00138 | 0.00365 | 0.00572 | 4.36064 | 4.39625 | 4.4068 | -0.00727 |  | -0.00748 | 4.01907 |  | 4.03162 | -0.000345027 | 0.00408 | 0.01 | 4.30122 | 4.40887 | 4.61006 | -0.00538 | -0.00518 | -0.0006573 | 4.13614 | 4.07495 | 4.26656
0.00137 | 0.00365 | 0.00569 | 4.37604 | 4.41191 | 4.42224 | -0.0073 |  | -0.00751 | 4.03016 |  | 4.04552 | -0.000350442 | 0.00404 | 0.01002 | 4.31705 | 4.42676 | 4.62769 | -0.00541 | -0.00518 | -0.000681998 | 4.1541 | 4.08677 | 4.28101
0.00138 | 0.00362 | 0.00569 | 4.39131 | 4.42739 | 4.43794 | -0.00737 |  | -0.00755 | 4.04199 |  | 4.06099 | -0.000376377 | 0.00404 | 0.00998 | 4.33317 | 4.44548 | 4.646 | -0.00539 | -0.0052 | -0.00068203 | 4.17061 | 4.09973 | 4.29408
0.00137 | 0.0036 | 0.00566 | 4.40672 | 4.44213 | 4.4541 | -0.00737 |  | -0.00755 | 4.05498 |  | 4.07786 | -0.000353583 | 0.00404 | 0.00999 | 4.34943 | 4.4636 | 4.66399 | -0.00538 | -0.00524 | -0.000659378 | 4.1857 | 4.11409 | 4.306
0.00138 | 0.00362 | 0.00565 | 4.42171 | 4.45647 | 4.47119 | -0.00738 |  | -0.00756 | 4.06938 |  | 4.09612 | -0.000339876 | 0.00401 | 0.00998 | 4.3656 | 4.48149 | 4.68079 | -0.00535 | -0.00525 | -0.000684392 | 4.19937 | 4.13015 | 4.31701
0.00139 | 0.0036 | 0.00565 | 4.43618 | 4.47074 | 4.4885 | -0.00737 |  | -0.00757 | 4.08551 |  | 4.11416 | -0.000372702 | 0.00403 | 0.00997 | 4.38178 | 4.49891 | 4.69724 | -0.00535 | -0.00526 | -0.000727324 | 4.2117 | 4.14785 | 4.32748
0.00137 | 0.00361 | 0.00566 | 4.45002 | 4.48456 | 4.50569 | -0.0074 |  | -0.00758 | 4.10315 |  | 4.13247 | -0.000362091 | 0.00401 | 0.00998 | 4.3978 | 4.5153 | 4.71258 | -0.00535 | -0.00528 | -0.000706218 | 4.22311 | 4.16695 | 4.33776
0.00136 | 0.0036 | 0.00565 | 4.46345 | 4.49797 | 4.52245 | -0.00743 |  | -0.00761 | 4.12218 |  | 4.15178 | -0.000368118 | 0.00402 | 0.00996 | 4.41304 | 4.53049 | 4.72675 | -0.00536 | -0.00529 | -0.000717264 | 4.23391 | 4.18507 | 4.34808
0.00138 | 0.00358 | 0.00565 | 4.47658 | 4.51107 | 4.5386 | -0.00742 |  | -0.0076 | 4.14033 |  | 4.17055 | -0.000362406 | 0.004 | 0.00995 | 4.42804 | 4.54433 | 4.73986 | -0.00539 | -0.00532 | -0.000715059 | 4.24435 | 4.20425 | 4.35884
0.00137 | 0.00357 | 0.00565 | 4.48976 | 4.52404 | 4.55353 | -0.00744 |  | -0.0076 | 4.15976 |  | 4.18815 | -0.000366283 | 0.00399 | 0.00994 | 4.44312 | 4.55708 | 4.75204 | -0.00538 | -0.00533 | -0.000724369 | 4.25479 | 4.22405 | 4.37016
0.00136 | 0.00356 | 0.00566 | 4.5033 | 4.53713 | 4.56811 | -0.00743 |  | -0.00761 | 4.17952 |  | 4.20442 | -0.000362468 | 0.00398 | 0.00993 | 4.45777 | 4.56892 | 4.76348 | -0.00542 | -0.00526 | -0.000725317 | 4.26546 | 4.24289 | 4.38263
0.00135 | 0.00356 | 0.00563 | 4.51723 | 4.55053 | 4.58218 | -0.00744 |  | -0.00763 | 4.19834 |  | 4.21912 | -0.000375307 | 0.00396 | 0.00992 | 4.47184 | 4.58011 | 4.77454 | -0.00544 | -0.00527 | -0.000767052 | 4.27667 | 4.26048 | 4.39628
0.00134 | 0.00355 | 0.00563 | 4.53174 | 4.56443 | 4.59558 | -0.00745 |  | -0.00762 | 4.21584 |  | 4.23242 | -0.000387632 | 0.00397 | 0.00989 | 4.48534 | 4.59109 | 4.78547 | -0.00543 | -0.00531 | -0.000781537 | 4.28884 | 4.27647 | 4.41148
0.00135 | 0.00356 | 0.00562 | 4.54599 | 4.57844 | 4.60843 | -0.00745 |  | -0.00762 | 4.23184 |  | 4.24458 | -0.000401761 | 0.00394 | 0.00987 | 4.49834 | 4.60196 | 4.79667 | -0.00546 | -0.0053 | -0.000815178 | 4.30217 | 4.29087 | 4.42826
0.00133 | 0.00353 | 0.00563 | 4.56091 | 4.59292 | 4.62074 | -0.00743 |  | -0.00761 | 4.24619 |  | 4.2558 | -0.000433149 | 0.00394 | 0.00986 | 4.51102 | 4.61321 | 4.8083 | -0.00548 | -0.00529 | -0.000822058 | 4.31697 | 4.30393 | 4.44653
0.00133 | 0.00355 | 0.00561 | 4.57639 | 4.60837 | 4.63281 | -0.00743 |  | -0.0076 | 4.25917 |  | 4.26653 | -0.000404807 | 0.00392 | 0.00985 | 4.52368 | 4.62508 | 4.82079 | -0.0055 | -0.00529 | -0.000797873 | 4.33345 | 4.31585 | 4.46527
0.00132 | 0.00353 | 0.00561 | 4.5921 | 4.62426 | 4.64482 | -0.00745 |  | -0.00763 | 4.27097 |  | 4.27705 | -0.000464103 | 0.00391 | 0.00984 | 4.53662 | 4.63792 | 4.83437 | -0.00553 | -0.0053 | -0.000847896 | 4.35155 | 4.32695 | 4.48356
0.0013 | 0.00354 | 0.0056 | 4.6078 | 4.64049 | 4.65706 | -0.00745 |  | -0.00762 | 4.28203 |  | 4.2877 | -0.000450978 | 0.00393 | 0.00983 | 4.5501 | 4.65199 | 4.84919 | -0.00554 | -0.00528 | -0.00083152 | 4.37081 | 4.33769 | 4.50346
0.00128 | 0.00353 | 0.0056 | 4.62354 | 4.6562 | 4.66993 | -0.00748 |  | -0.00763 | 4.29273 |  | 4.29874 | -0.000498489 | 0.00389 | 0.00983 | 4.5642 | 4.66729 | 4.86535 | -0.00554 | -0.0053 | -0.000826 | 4.38876 | 4.34829 | 4.52288
0.00129 | 0.00352 | 0.00558 | 4.63921 | 4.67219 | 4.68361 | -0.00748 |  | -0.00764 | 4.3033 |  | 4.31049 | -0.000505071 | 0.00388 | 0.00976 | 4.57872 | 4.68402 | 4.88194 | -0.00557 | -0.00529 | -0.000810932 | 4.40867 | 4.35904 | 4.54114
0.00128 | 0.00353 | 0.00557 | 4.65486 | 4.68833 | 4.69829 | -0.0075 |  | -0.00766 | 4.31403 |  | 4.32332 | -0.000541967 | 0.00385 | 0.00978 | 4.59292 | 4.70113 | 4.89989 | -0.00555 | -0.00532 | -0.000819508 | 4.42827 | 4.37022 | 4.55785
0.00126 | 0.00354 | 0.00557 | 4.66974 | 4.7043 | 4.71394 | -0.00752 |  | -0.00766 | 4.3252 |  | 4.33739 | -0.000530789 | 0.00382 | 0.00979 | 4.60838 | 4.7197 | 4.91814 | -0.00557 | -0.00531 | -0.000793797 | 4.44702 | 4.38215 | 4.573
0.00126 | 0.0035 | 0.00553 | 4.68452 | 4.71998 | 4.72972 | -0.00756 |  | -0.00767 | 4.33724 |  | 4.35317 | -0.000547243 | 0.00383 | 0.00979 | 4.62418 | 4.73914 | 4.93709 | -0.00554 | -0.00531 | -0.000804905 | 4.46438 | 4.39512 | 4.5866
0.00127 | 0.0035 | 0.00551 | 4.69949 | 4.73479 | 4.74588 | -0.00752 |  | -0.00766 | 4.35015 |  | 4.37053 | -0.000555451 | 0.00385 | 0.00977 | 4.64013 | 4.75785 | 4.95573 | -0.00553 | -0.00538 | -0.000798005 | 4.48014 | 4.40921 | 4.59897
0.00127 | 0.0035 | 0.00549 | 4.71403 | 4.74928 | 4.76295 | -0.00755 |  | -0.00768 | 4.36433 |  | 4.3894 | -0.000558848 | 0.00385 | 0.0098 | 4.65635 | 4.77626 | 4.97305 | -0.00551 | -0.00538 | -0.000815634 | 4.49433 | 4.4249 | 4.61038
0.0013 | 0.00349 | 0.00549 | 4.72819 | 4.76357 | 4.78018 | -0.00758 |  | -0.00773 | 4.38015 |  | 4.40823 | -0.000570414 | 0.00387 | 0.0098 | 4.6726 | 4.79435 | 4.99001 | -0.00554 | -0.00538 | -0.000814808 | 4.50717 | 4.44199 | 4.62125
0.00126 | 0.0035 | 0.00545 | 4.74172 | 4.77744 | 4.79719 | -0.00754 |  | -0.00769 | 4.39734 |  | 4.42709 | -0.000557889 | 0.0039 | 0.00978 | 4.68881 | 4.81119 | 5.00577 | -0.00556 | -0.00539 | -0.000866446 | 4.51896 | 4.46028 | 4.63177
0.00128 | 0.0035 | 0.00547 | 4.75492 | 4.79084 | 4.81373 | -0.00758 |  | -0.00774 | 4.41563 |  | 4.44715 | -0.000602476 | 0.00391 | 0.00981 | 4.70434 | 4.82677 | 5.02039 | -0.00555 | -0.00538 | -0.000855066 | 4.53001 | 4.47772 | 4.64232
0.00127 | 0.00349 | 0.00547 | 4.76795 | 4.80393 | 4.82967 | -0.0076 |  | -0.00773 | 4.43294 |  | 4.46645 | -0.000562025 | 0.00391 | 0.00979 | 4.71948 | 4.84096 | 5.0338 | -0.00555 | -0.00539 | -0.000898096 | 4.54079 | 4.49604 | 4.65327
0.00126 | 0.00348 | 0.00545 | 4.7811 | 4.81681 | 4.84431 | -0.00762 |  | -0.00772 | 4.45146 |  | 4.4846 | -0.00056369 | 0.00393 | 0.00979 | 4.73485 | 4.85403 | 5.04629 | -0.00556 | -0.00536 | -0.000851645 | 4.55145 | 4.51492 | 4.66476
0.00127 | 0.00345 | 0.00543 | 4.79465 | 4.8298 | 4.85861 | -0.0076 |  | -0.0077 | 4.47032 |  | 4.50107 | -0.000559933 | 0.00389 | 0.00977 | 4.74977 | 4.86613 | 5.05803 | -0.00554 | -0.00541 | -0.000878804 | 4.56229 | 4.53293 | 4.67717
0.00125 | 0.00346 | 0.00542 | 4.80885 | 4.84301 | 4.87241 | -0.00762 |  | -0.00771 | 4.48831 |  | 4.51602 | -0.000566156 | 0.00393 | 0.00977 | 4.76403 | 4.87759 | 5.06935 | -0.00556 | -0.00537 | -0.0008991 | 4.57371 | 4.54982 | 4.69072
0.00125 | 0.00342 | 0.00541 | 4.82362 | 4.85665 | 4.88563 | -0.00764 |  | -0.00772 | 4.50509 |  | 4.52953 | -0.000567138 | 0.00392 | 0.00976 | 4.77763 | 4.88872 | 5.08049 | -0.00555 | -0.00542 | -0.000995545 | 4.58589 | 4.56525 | 4.70581
0.00125 | 0.00342 | 0.0054 | 4.83819 | 4.87044 | 4.89829 | -0.00765 |  | -0.00773 | 4.52048 |  | 4.54182 | -0.000546653 | 0.0039 | 0.00975 | 4.79079 | 4.89979 | 5.09175 | -0.00556 | -0.00542 | -0.00091804 | 4.59918 | 4.57922 | 4.72227
0.00124 | 0.00341 | 0.0054 | 4.85331 | 4.8846 | 4.91047 | -0.00764 |  | -0.00771 | 4.53432 |  | 4.55323 | -0.000566808 | 0.00388 | 0.00975 | 4.80361 | 4.91116 | 5.10352 | -0.00556 | -0.00543 | -0.000922351 | 4.61385 | 4.59185 | 4.74019
0.00123 | 0.00341 | 0.00539 | 4.86918 | 4.8997 | 4.92239 | -0.00763 |  | -0.00769 | 4.54686 |  | 4.56412 | -0.000583337 | 0.00389 | 0.00973 | 4.81646 | 4.92308 | 5.11601 | -0.00556 | -0.00546 | -0.000926467 | 4.6301 | 4.6034 | 4.75811
0.00119 | 0.00339 | 0.00539 | 4.88514 | 4.91519 | 4.93427 | -0.00764 |  | -0.00772 | 4.5583 |  | 4.57473 | -0.000554927 | 0.00389 | 0.00972 | 4.8297 | 4.93589 | 5.1295 | -0.00556 | -0.00546 | -0.000974788 | 4.64756 | 4.6142 | 4.77584
0.00122 | 0.0034 | 0.00537 | 4.90115 | 4.93101 | 4.94642 | -0.00767 |  | -0.00773 | 4.56904 |  | 4.5855 | -0.000571898 | 0.0039 | 0.00971 | 4.84351 | 4.94979 | 5.14412 | -0.0056 | -0.00547 | -0.000941569 | 4.66621 | 4.62463 | 4.79505
0.00121 | 0.00338 | 0.00536 | 4.91724 | 4.94636 | 4.95912 | -0.00766 |  | -0.00773 | 4.57934 |  | 4.59654 | -0.000590623 | 0.00388 | 0.00973 | 4.85794 | 4.96484 | 5.15987 | -0.00556 | -0.00548 | -0.000959652 | 4.68349 | 4.63488 | 4.81362
0.00123 | 0.00338 | 0.00535 | 4.93336 | 4.9621 | 4.97275 | -0.00766 |  | -0.00772 | 4.58954 |  | 4.60831 | -0.000580076 | 0.00384 | 0.00969 | 4.87292 | 4.98111 | 5.17606 | -0.00559 | -0.0055 | -0.000941665 | 4.70283 | 4.6453 | 4.83127
0.00122 | 0.00337 | 0.00534 | 4.9495 | 4.97807 | 4.98732 | -0.00766 |  | -0.00772 | 4.6 |  | 4.62095 | -0.000610464 | 0.00387 | 0.00966 | 4.88752 | 4.99767 | 5.19328 | -0.00564 | -0.00553 | -0.000968267 | 4.72178 | 4.65622 | 4.84755
0.0012 | 0.00335 | 0.00531 | 4.96491 | 4.99393 | 5.00288 | -0.00768 |  | -0.00775 | 4.61086 |  | 4.63493 | -0.000559303 | 0.00387 | 0.00966 | 4.90345 | 5.01549 | 5.21082 | -0.00561 | -0.00554 | -0.000967017 | 4.73992 | 4.66792 | 4.86221
0.00121 | 0.00334 | 0.00531 | 4.98007 | 5.00954 | 5.01857 | -0.00771 |  | -0.00777 | 4.62261 |  | 4.65027 | -0.000584519 | 0.00385 | 0.00965 | 4.91961 | 5.0341 | 5.22905 | -0.00565 | -0.00551 | -0.000969169 | 4.75675 | 4.68072 | 4.87551
0.00123 | 0.00333 | 0.00529 | 4.99552 | 5.02447 | 5.0347 | -0.00771 |  | -0.00778 | 4.63541 |  | 4.66706 | -0.000583579 | 0.00386 | 0.00963 | 4.93585 | 5.05207 | 5.24686 | -0.00562 | -0.0056 | -0.000969785 | 4.772 | 4.69484 | 4.88758
0.00121 | 0.00333 | 0.0053 | 5.01052 | 5.03896 | 5.05176 | -0.00775 |  | -0.00781 | 4.64954 |  | 4.68521 | -0.00057409 | 0.00385 | 0.00963 | 4.95214 | 5.06971 | 5.26342 | -0.00563 | -0.00557 | -0.000986039 | 4.78591 | 4.71071 | 4.89875
0.00122 | 0.00333 | 0.00529 | 5.02501 | 5.05334 | 5.06906 | -0.00773 |  | -0.0078 | 4.66539 |  | 4.70324 | -0.000582628 | 0.00387 | 0.00963 | 4.96835 | 5.0869 | 5.27964 | -0.00567 | -0.00561 | -0.000988976 | 4.79846 | 4.72809 | 4.90936
0.00118 | 0.00332 | 0.00526 | 5.03888 | 5.06724 | 5.08617 | -0.00777 |  | -0.00785 | 4.68285 |  | 4.72115 | -0.000612841 | 0.00386 | 0.00964 | 4.98445 | 5.10314 | 5.29483 | -0.00562 | -0.00566 | -0.000972503 | 4.8099 | 4.74691 | 4.91971
0.00119 | 0.00331 | 0.00526 | 5.05224 | 5.08072 | 5.10291 | -0.00777 |  | -0.00784 | 4.70169 |  | 4.74013 | -0.000602148 | 0.00386 | 0.0096 | 4.99976 | 5.11815 | 5.30885 | -0.00563 | -0.00565 | -0.00101 | 4.82078 | 4.76497 | 4.93019
0.00121 | 0.00332 | 0.00526 | 5.06544 | 5.09387 | 5.11902 | -0.00777 |  | -0.00785 | 4.7197 |  | 4.75853 | -0.000614627 | 0.00385 | 0.00959 | 5.01455 | 5.13183 | 5.32179 | -0.00562 | -0.00565 | -0.000992408 | 4.83129 | 4.78424 | 4.94101
0.0012 | 0.0033 | 0.00526 | 5.07861 | 5.10696 | 5.13392 | -0.00786 |  | -0.00787 | 4.73907 |  | 4.77583 | -0.00061452 | 0.00382 | 0.00959 | 5.02957 | 5.14445 | 5.3338 | -0.00564 | -0.00565 | -0.00104 | 4.84179 | 4.80395 | 4.95249
0.00119 | 0.00331 | 0.00525 | 5.09216 | 5.12011 | 5.1484 | -0.00785 |  | -0.00786 | 4.75882 |  | 4.79181 | -0.000615864 | 0.00382 | 0.0096 | 5.04407 | 5.15618 | 5.34515 | -0.00564 | -0.00564 | -0.00103 | 4.85249 | 4.82293 | 4.96489
0.0012 | 0.00326 | 0.00526 | 5.10614 | 5.13359 | 5.16244 | -0.00791 |  | -0.00789 | 4.77773 |  | 4.80621 | -0.000612926 | 0.00381 | 0.00959 | 5.05805 | 5.16728 | 5.35607 | -0.00567 | -0.00564 | -0.00108 | 4.86382 | 4.84064 | 4.97858
0.00121 | 0.00327 | 0.00525 | 5.12065 | 5.14747 | 5.17575 | -0.00785 |  | -0.00786 | 4.79538 |  | 4.8193 | -0.000640776 | 0.0038 | 0.00956 | 5.0715 | 5.17807 | 5.36688 | -0.00567 | -0.00564 | -0.00109 | 4.87601 | 4.8568 | 4.99392
0.00117 | 0.00326 | 0.00524 | 5.13499 | 5.16153 | 5.18851 | -0.00786 |  | -0.00786 | 4.81149 |  | 4.83123 | -0.000633853 | 0.00377 | 0.00957 | 5.0845 | 5.18887 | 5.37792 | -0.0057 | -0.00564 | -0.00109 | 4.88937 | 4.87137 | 5.01089
0.00116 | 0.00327 | 0.00524 | 5.1497 | 5.17609 | 5.20076 | -0.00784 |  | -0.00786 | 4.82596 |  | 4.8424 | -0.000650813 | 0.00376 | 0.00954 | 5.09721 | 5.2 | 5.38942 | -0.00576 | -0.00565 | -0.00108 | 4.9043 | 4.8845 | 5.02944
0.00114 | 0.00328 | 0.00522 | 5.16515 | 5.19157 | 5.21272 | -0.00782 |  | -0.00785 | 4.83907 |  | 4.853 | -0.000645991 | 0.00374 | 0.00953 | 5.10983 | 5.21175 | 5.40177 | -0.00573 | -0.00561 | -0.00111 | 4.92088 | 4.89647 | 5.04817
0.00114 | 0.00325 | 0.00521 | 5.1807 | 5.20758 | 5.22469 | -0.00785 |  | -0.00787 | 4.85093 |  | 4.86337 | -0.000671805 | 0.00374 | 0.00952 | 5.12282 | 5.22438 | 5.41518 | -0.00579 | -0.00563 | -0.0011 | 4.93909 | 4.90761 | 5.06648
0.00115 | 0.00325 | 0.00521 | 5.19633 | 5.22378 | 5.23688 | -0.00784 |  | -0.00788 | 4.86219 |  | 4.8739 | -0.00070497 | 0.00374 | 0.0095 | 5.1362 | 5.23827 | 5.4299 | -0.00579 | -0.00565 | -0.0011 | 4.95833 | 4.91828 | 5.08641
0.00113 | 0.00325 | 0.00521 | 5.21196 | 5.23958 | 5.24968 | -0.0078 |  | -0.00784 | 4.87273 |  | 4.88491 | -0.000718561 | 0.00373 | 0.00948 | 5.15023 | 5.25347 | 5.4459 | -0.00583 | -0.00562 | -0.00111 | 4.97634 | 4.92875 | 5.10577
0.00112 | 0.00324 | 0.0052 | 5.22755 | 5.25555 | 5.2633 | -0.00785 |  | -0.00789 | 4.88328 |  | 4.89656 | -0.000750982 | 0.00371 | 0.00947 | 5.16473 | 5.27007 | 5.4625 | -0.00583 | -0.00564 | -0.00107 | 4.9963 | 4.9395 | 5.12394
0.00113 | 0.00322 | 0.00516 | 5.24303 | 5.27177 | 5.27795 | -0.00788 |  | -0.0079 | 4.89394 |  | 4.90923 | -0.000734358 | 0.0037 | 0.00945 | 5.17878 | 5.28716 | 5.48032 | -0.00584 | -0.00564 | -0.0011 | 5.01591 | 4.9505 | 5.14064
0.00113 | 0.00323 | 0.00516 | 5.25792 | 5.28775 | 5.29356 | -0.00791 |  | -0.00791 | 4.90501 |  | 4.92318 | -0.000773854 | 0.00368 | 0.00946 | 5.19416 | 5.30563 | 5.49852 | -0.00585 | -0.00566 | -0.00116 | 5.0346 | 4.9623 | 5.15578
0.00111 | 0.00322 | 0.00515 | 5.27246 | 5.3034 | 5.30932 | -0.00791 |  | -0.00791 | 4.91683 |  | 4.93883 | -0.000765954 | 0.00368 | 0.00945 | 5.20976 | 5.32502 | 5.51753 | -0.00584 | -0.00565 | -0.00113 | 5.05183 | 4.97508 | 5.16937
0.0011 | 0.00321 | 0.00514 | 5.28721 | 5.31832 | 5.3255 | -0.00794 |  | -0.00793 | 4.92967 |  | 4.95615 | -0.000780545 | 0.00365 | 0.00945 | 5.22556 | 5.34386 | 5.53617 | -0.00581 | -0.00567 | -0.00116 | 5.06745 | 4.98904 | 5.18181
0.00111 | 0.00319 | 0.00512 | 5.30155 | 5.33265 | 5.34256 | -0.00794 |  | -0.00793 | 4.9438 |  | 4.97487 | -0.000776843 | 0.00369 | 0.00945 | 5.24155 | 5.36235 | 5.55367 | -0.00583 | -0.0057 | -0.00115 | 5.08156 | 5.00464 | 5.19331
0.00113 | 0.00321 | 0.0051 | 5.31545 | 5.34687 | 5.35977 | -0.00795 |  | -0.00794 | 4.9594 |  | 4.99366 | -0.000786809 | 0.00369 | 0.00947 | 5.2576 | 5.38047 | 5.57072 | -0.00582 | -0.00568 | -0.00113 | 5.09444 | 5.02154 | 5.20417
0.00112 | 0.0032 | 0.00509 | 5.32888 | 5.36063 | 5.37674 | -0.00797 |  | -0.00795 | 4.97649 |  | 5.01252 | -0.000786127 | 0.0037 | 0.00946 | 5.27363 | 5.39746 | 5.5866 | -0.00583 | -0.00572 | -0.00116 | 5.10622 | 5.03979 | 5.21475
0.00111 | 0.00319 | 0.00509 | 5.34188 | 5.37395 | 5.39323 | -0.00798 |  | -0.00795 | 4.99477 |  | 5.03266 | -0.000817606 | 0.00373 | 0.00948 | 5.28905 | 5.41317 | 5.60128 | -0.00583 | -0.00571 | -0.00118 | 5.11734 | 5.05717 | 5.22547
0.00112 | 0.00318 | 0.00507 | 5.35474 | 5.38697 | 5.40912 | -0.00796 |  | -0.00793 | 5.01214 |  | 5.05217 | -0.000784496 | 0.00374 | 0.00947 | 5.30409 | 5.42748 | 5.61485 | -0.00587 | -0.00576 | -0.00117 | 5.12808 | 5.07571 | 5.23646
0.0011 | 0.00317 | 0.00506 | 5.36768 | 5.39987 | 5.42371 | -0.00803 |  | -0.00799 | 5.03095 |  | 5.07044 | -0.000799542 | 0.00375 | 0.00948 | 5.3194 | 5.44065 | 5.62734 | -0.00582 | -0.00575 | -0.00117 | 5.13884 | 5.0947 | 5.24805
0.00109 | 0.00316 | 0.00504 | 5.38107 | 5.41288 | 5.43793 | -0.00798 |  | -0.00794 | 5.05013 |  | 5.08716 | -0.000765938 | 0.00374 | 0.00946 | 5.33422 | 5.45281 | 5.63911 | -0.00586 | -0.00576 | -0.00118 | 5.14982 | 5.11306 | 5.26063
0.00108 | 0.00317 | 0.00505 | 5.39508 | 5.42607 | 5.45163 | -0.008 |  | -0.00794 | 5.06837 |  | 5.10234 | -0.000751355 | 0.00375 | 0.00947 | 5.34858 | 5.46427 | 5.65036 | -0.00583 | -0.00574 | -0.00122 | 5.16129 | 5.13029 | 5.27426
0.00108 | 0.00312 | 0.00502 | 5.40967 | 5.43971 | 5.46465 | -0.00804 |  | -0.00797 | 5.08558 |  | 5.11606 | -0.00076701 | 0.00376 | 0.00946 | 5.36215 | 5.47542 | 5.66148 | -0.00584 | -0.00576 | -0.00125 | 5.1736 | 5.14603 | 5.28935
0.00107 | 0.00313 | 0.00502 | 5.42419 | 5.45342 | 5.47717 | -0.00804 |  | -0.00797 | 5.10127 |  | 5.1285 | -0.000771007 | 0.00375 | 0.00945 | 5.3753 | 5.48647 | 5.6727 | -0.00586 | -0.00576 | -0.00125 | 5.18691 | 5.1602 | 5.30596
0.00106 | 0.00312 | 0.00502 | 5.43926 | 5.4675 | 5.48924 | -0.008 |  | -0.00795 | 5.11542 |  | 5.14006 | -0.000776891 | 0.00375 | 0.00945 | 5.38819 | 5.49779 | 5.68435 | -0.00586 | -0.00577 | -0.00125 | 5.20171 | 5.173 | 5.3239
0.00106 | 0.0031 | 0.00501 | 5.4551 | 5.4825 | 5.50104 | -0.00806 |  | -0.00796 | 5.12814 |  | 5.15101 | -0.000789719 | 0.00375 | 0.00943 | 5.401 | 5.50965 | 5.69679 | -0.00584 | -0.00577 | -0.00123 | 5.21799 | 5.18472 | 5.34203
0.00106 | 0.00309 | 0.00499 | 5.47107 | 5.49784 | 5.51283 | -0.00804 |  | -0.00795 | 5.13983 |  | 5.16171 | -0.000794658 | 0.00374 | 0.00942 | 5.41415 | 5.52237 | 5.71016 | -0.00586 | -0.00578 | -0.00131 | 5.23563 | 5.19573 | 5.35952
0.00105 | 0.00312 | 0.00499 | 5.48713 | 5.51353 | 5.5248 | -0.00801 |  | -0.00793 | 5.15075 |  | 5.17252 | -0.000813344 | 0.00374 | 0.00942 | 5.42783 | 5.53618 | 5.72464 | -0.00586 | -0.00581 | -0.0013 | 5.25422 | 5.20619 | 5.3785
0.00107 | 0.00311 | 0.00498 | 5.50313 | 5.52881 | 5.5374 | -0.00803 |  | -0.00793 | 5.16125 |  | 5.18357 | -0.000813346 | 0.00373 | 0.0094 | 5.4422 | 5.55116 | 5.74026 | -0.00587 | -0.00581 | -0.00128 | 5.27143 | 5.21654 | 5.39695
0.00106 | 0.00308 | 0.00497 | 5.51924 | 5.54433 | 5.55086 | -0.00804 |  | -0.00795 | 5.17162 |  | 5.19536 | -0.000824955 | 0.00371 | 0.0094 | 5.45708 | 5.5674 | 5.75645 | -0.00586 | -0.00585 | -0.00127 | 5.29048 | 5.22706 | 5.41447
0.00104 | 0.00308 | 0.00497 | 5.53533 | 5.56014 | 5.56534 | -0.00808 |  | -0.00796 | 5.18219 |  | 5.20797 | -0.000821169 | 0.00371 | 0.00939 | 5.47159 | 5.58395 | 5.77377 | -0.00586 | -0.00582 | -0.00125 | 5.3093 | 5.23805 | 5.43049
0.00105 | 0.00308 | 0.00494 | 5.55074 | 5.57576 | 5.58077 | -0.00803 |  | -0.00793 | 5.19322 |  | 5.22169 | -0.000795691 | 0.0037 | 0.00937 | 5.48746 | 5.60188 | 5.79137 | -0.00592 | -0.00588 | -0.00127 | 5.32724 | 5.24981 | 5.44505
0.00104 | 0.00308 | 0.00493 | 5.5659 | 5.59124 | 5.59648 | -0.0081 |  | -0.00799 | 5.20498 |  | 5.23698 | -0.000790372 | 0.00371 | 0.00936 | 5.5036 | 5.62061 | 5.80978 | -0.00587 | -0.00585 | -0.00127 | 5.34392 | 5.2627 | 5.45816
0.00104 | 0.00304 | 0.00489 | 5.58126 | 5.60601 | 5.61268 | -0.00812 |  | -0.00798 | 5.21789 |  | 5.25371 | -0.000792305 | 0.00372 | 0.00936 | 5.51987 | 5.63878 | 5.82777 | -0.00593 | -0.00593 | -0.00125 | 5.35904 | 5.27698 | 5.4701
0.00101 | 0.00306 | 0.00488 | 5.59636 | 5.62039 | 5.62979 | -0.00812 |  | -0.00801 | 5.23217 |  | 5.27173 | -0.000771431 | 0.00367 | 0.00936 | 5.53613 | 5.65677 | 5.8447 | -0.00589 | -0.00595 | -0.00127 | 5.37268 | 5.2929 | 5.48114
0.00106 | 0.00305 | 0.00489 | 5.61072 | 5.63466 | 5.64717 | -0.00818 |  | -0.00804 | 5.24817 |  | 5.28969 | -0.000769056 | 0.00368 | 0.00933 | 5.55229 | 5.6743 | 5.86129 | -0.00591 | -0.00595 | -0.00128 | 5.38509 | 5.31045 | 5.49161
0.00103 | 0.00304 | 0.00488 | 5.62454 | 5.6485 | 5.66437 | -0.00818 |  | -0.00806 | 5.2658 |  | 5.3079 | -0.000798227 | 0.00368 | 0.00934 | 5.56838 | 5.69076 | 5.87671 | -0.0059 | -0.00593 | -0.00127 | 5.39639 | 5.32944 | 5.50192
0.00107 | 0.00302 | 0.00487 | 5.6379 | 5.66192 | 5.68116 | -0.00815 |  | -0.00807 | 5.2848 |  | 5.32716 | -0.000793086 | 0.00368 | 0.00931 | 5.58368 | 5.70603 | 5.89104 | -0.0059 | -0.00597 | -0.00127 | 5.40716 | 5.34758 | 5.5123
0.00106 | 0.00302 | 0.00487 | 5.65106 | 5.67505 | 5.69731 | -0.00814 |  | -0.00805 | 5.30269 |  | 5.34585 | -0.000819383 | 0.00369 | 0.00931 | 5.59864 | 5.71994 | 5.90423 | -0.00593 | -0.00599 | -0.0013 | 5.41756 | 5.3668 | 5.52302
0.00103 | 0.00302 | 0.00489 | 5.6643 | 5.68803 | 5.71227 | -0.00819 |  | -0.0081 | 5.32215 |  | 5.36365 | -0.000829546 | 0.00368 | 0.00927 | 5.61382 | 5.73275 | 5.91649 | -0.00592 | -0.00599 | -0.0013 | 5.42795 | 5.38654 | 5.53433
0.00105 | 0.00301 | 0.00487 | 5.67777 | 5.70108 | 5.72684 | -0.00822 |  | -0.00807 | 5.34191 |  | 5.37986 | -0.00083833 | 0.00367 | 0.0093 | 5.6285 | 5.74462 | 5.92802 | -0.00593 | -0.00598 | -0.0013 | 5.43854 | 5.40545 | 5.5467
0.00105 | 0.00299 | 0.00486 | 5.6917 | 5.71446 | 5.74098 | -0.00825 |  | -0.00809 | 5.36076 |  | 5.39451 | -0.000854698 | 0.00364 | 0.00927 | 5.64265 | 5.7559 | 5.93909 | -0.00592 | -0.00599 | -0.00134 | 5.44977 | 5.42314 | 5.56028
0.00104 | 0.00298 | 0.00486 | 5.70611 | 5.72835 | 5.75441 | -0.00825 |  | -0.0081 | 5.3783 |  | 5.40779 | -0.00084107 | 0.00362 | 0.00926 | 5.65617 | 5.76684 | 5.95004 | -0.00595 | -0.00597 | -0.00135 | 5.46193 | 5.43922 | 5.57542
0.00102 | 0.00298 | 0.00486 | 5.72032 | 5.74236 | 5.76728 | -0.00824 |  | -0.00809 | 5.39427 |  | 5.4198 | -0.000866233 | 0.00362 | 0.00926 | 5.6692 | 5.77779 | 5.96118 | -0.00596 | -0.006 | -0.00139 | 5.47513 | 5.45374 | 5.59235
0.00101 | 0.00297 | 0.00484 | 5.73515 | 5.75683 | 5.77959 | -0.00822 |  | -0.00808 | 5.40873 |  | 5.43104 | -0.000847638 | 0.0036 | 0.00925 | 5.68196 | 5.78897 | 5.97281 | -0.00596 | -0.00595 | -0.00138 | 5.4899 | 5.4669 | 5.61068
0.000972042 | 0.00299 | 0.00485 | 5.75062 | 5.77228 | 5.79161 | -0.00822 |  | -0.00809 | 5.42184 |  | 5.44168 | -0.000864963 | 0.0036 | 0.00925 | 5.69458 | 5.80087 | 5.98527 | -0.00597 | -0.00596 | -0.00139 | 5.50638 | 5.47894 | 5.62947
0.000961865 | 0.00298 | 0.00483 | 5.76627 | 5.78814 | 5.8036 | -0.00821 |  | -0.00808 | 5.43372 |  | 5.45205 | -0.000878687 | 0.00355 | 0.00923 | 5.70762 | 5.81367 | 5.99884 | -0.00604 | -0.00597 | -0.00141 | 5.52439 | 5.49016 | 5.64777
0.000974088 | 0.00297 | 0.00483 | 5.782 | 5.8043 | 5.81585 | -0.0082 |  | -0.00809 | 5.4449 |  | 5.46257 | -0.000897596 | 0.00357 | 0.00921 | 5.72105 | 5.82766 | 6.0136 | -0.00601 | -0.006 | -0.00139 | 5.54354 | 5.50089 | 5.66772
0.000970371 | 0.00296 | 0.00484 | 5.79775 | 5.82005 | 5.82862 | -0.00823 |  | -0.00811 | 5.45556 |  | 5.47348 | -0.000919905 | 0.00353 | 0.00921 | 5.73506 | 5.84297 | 6.02972 | -0.00603 | -0.00601 | -0.00138 | 5.5616 | 5.51151 | 5.68714
0.000981193 | 0.00297 | 0.00482 | 5.8134 | 5.83602 | 5.84227 | -0.00828 |  | -0.00814 | 5.46619 |  | 5.48511 | -0.000945681 | 0.00353 | 0.00918 | 5.7495 | 5.85962 | 6.04642 | -0.00606 | -0.00602 | -0.00137 | 5.58149 | 5.52229 | 5.70541
0.000987375 | 0.00295 | 0.00481 | 5.82903 | 5.85226 | 5.85688 | -0.00825 |  | -0.00814 | 5.47696 |  | 5.49779 | -0.000929654 | 0.00353 | 0.00918 | 5.76363 | 5.87683 | 6.06435 | -0.00608 | -0.00603 | -0.0014 | 5.60128 | 5.53343 | 5.72224
0.000969449 | 0.00296 | 0.00477 | 5.844 | 5.86822 | 5.87244 | -0.00829 |  | -0.00814 | 5.48818 |  | 5.51174 | -0.001 | 0.00354 | 0.00915 | 5.77909 | 5.89531 | 6.08261 | -0.00612 | -0.00602 | -0.00139 | 5.6201 | 5.54536 | 5.73747
0.000931776 | 0.00296 | 0.00477 | 5.85869 | 5.88395 | 5.8882 | -0.00827 |  | -0.00813 | 5.50008 |  | 5.52733 | -0.000981167 | 0.00352 | 0.00916 | 5.7948 | 5.91476 | 6.10168 | -0.0061 | -0.00603 | -0.00136 | 5.63749 | 5.55822 | 5.75118
0.000951418 | 0.00294 | 0.00475 | 5.87366 | 5.89884 | 5.9044 | -0.00829 |  | -0.00816 | 5.513 |  | 5.54467 | -0.00101 | 0.00354 | 0.0092 | 5.81083 | 5.93363 | 6.12037 | -0.00609 | -0.00604 | -0.00139 | 5.65316 | 5.57229 | 5.76362
0.000934445 | 0.00294 | 0.00474 | 5.88827 | 5.91331 | 5.92145 | -0.00836 |  | -0.00821 | 5.52718 |  | 5.56356 | -0.00101 | 0.00356 | 0.00916 | 5.82704 | 5.95204 | 6.13779 | -0.00607 | -0.00605 | -0.00142 | 5.66734 | 5.58812 | 5.7751
0.000939561 | 0.00294 | 0.00472 | 5.90244 | 5.92761 | 5.93868 | -0.00833 |  | -0.00818 | 5.54285 |  | 5.58244 | -0.00102 | 0.00358 | 0.00918 | 5.84328 | 5.97009 | 6.15482 | -0.00608 | -0.00607 | -0.00141 | 5.68019 | 5.60508 | 5.78599
0.000940947 | 0.00293 | 0.00472 | 5.91605 | 5.94141 | 5.95573 | -0.00839 |  | -0.00823 | 5.55991 |  | 5.60132 | -0.00106 | 0.0036 | 0.00919 | 5.85955 | 5.98697 | 6.17068 | -0.00607 | -0.00608 | -0.00143 | 5.69193 | 5.62343 | 5.79656
0.000927681 | 0.00293 | 0.0047 | 5.92932 | 5.95482 | 5.97232 | -0.0084 |  | -0.00822 | 5.57821 |  | 5.62134 | -0.00103 | 0.0036 | 0.00917 | 5.87508 | 6.00256 | 6.18536 | -0.00608 | -0.00606 | -0.00141 | 5.70311 | 5.64089 | 5.80711
0.000951351 | 0.00292 | 0.00469 | 5.94236 | 5.96786 | 5.98829 | -0.00835 |  | -0.00819 | 5.59555 |  | 5.64074 | -0.00101 | 0.00359 | 0.0092 | 5.89023 | 6.01684 | 6.19886 | -0.00608 | -0.00614 | -0.00142 | 5.71379 | 5.65915 | 5.81797
0.0009567 | 0.00292 | 0.0047 | 5.95546 | 5.98076 | 6.00305 | -0.00843 |  | -0.00822 | 5.61397 |  | 5.65901 | -0.00104 | 0.00358 | 0.00919 | 5.90563 | 6.02992 | 6.21136 | -0.00606 | -0.00608 | -0.00143 | 5.72449 | 5.67793 | 5.82944
0.000921113 | 0.00292 | 0.00467 | 5.96904 | 5.99375 | 6.01741 | -0.00842 |  | -0.0082 | 5.63287 |  | 5.67567 | -0.001 | 0.00359 | 0.00918 | 5.92058 | 6.04199 | 6.22313 | -0.00606 | -0.00611 | -0.00144 | 5.7353 | 5.696 | 5.84178
0.000939117 | 0.00289 | 0.00467 | 5.98317 | 6.00692 | 6.03131 | -0.00842 |  | -0.0082 | 5.65096 |  | 5.69077 | -0.000985941 | 0.00357 | 0.00918 | 5.93488 | 6.05352 | 6.23445 | -0.00609 | -0.00609 | -0.00146 | 5.74666 | 5.71279 | 5.85523
0.00091504 | 0.00286 | 0.00467 | 5.99791 | 6.02052 | 6.04455 | -0.00841 |  | -0.0082 | 5.66792 |  | 5.70429 | -0.001 | 0.00359 | 0.00919 | 5.94856 | 6.06465 | 6.24565 | -0.00609 | -0.00612 | -0.00149 | 5.75878 | 5.72825 | 5.8702
0.0009097 | 0.00286 | 0.00466 | 6.01246 | 6.03423 | 6.05729 | -0.00839 |  | -0.00819 | 5.68328 |  | 5.71659 | -0.000992354 | 0.00358 | 0.00917 | 5.96173 | 6.07575 | 6.25692 | -0.0061 | -0.00612 | -0.0015 | 5.77197 | 5.74227 | 5.88655
0.000889967 | 0.00285 | 0.00465 | 6.02753 | 6.04843 | 6.06954 | -0.00839 |  | -0.00817 | 5.69726 |  | 5.72804 | -0.000979085 | 0.00359 | 0.00918 | 5.9746 | 6.08715 | 6.26872 | -0.0061 | -0.00613 | -0.00153 | 5.78666 | 5.75494 | 5.90438
0.000886646 | 0.00284 | 0.00462 | 6.04332 | 6.06348 | 6.0815 | -0.00842 |  | -0.0082 | 5.70979 |  | 5.73883 | -0.000991751 | 0.00361 | 0.00915 | 5.98747 | 6.09908 | 6.2812 | -0.00608 | -0.00614 | -0.00152 | 5.8028 | 5.76646 | 5.92248
0.000902106 | 0.00282 | 0.00462 | 6.05927 | 6.07892 | 6.09342 | -0.00837 |  | -0.00818 | 5.72124 |  | 5.74947 | -0.00101 | 0.0036 | 0.00914 | 6.00073 | 6.11181 | 6.29466 | -0.00611 | -0.00615 | -0.00155 | 5.82028 | 5.77724 | 5.94015
0.000898628 | 0.00282 | 0.00461 | 6.07532 | 6.09473 | 6.10553 | -0.00843 |  | -0.00821 | 5.732 |  | 5.76018 | -0.00102 | 0.00358 | 0.00914 | 6.01454 | 6.12566 | 6.30926 | -0.0061 | -0.00617 | -0.00154 | 5.83878 | 5.78761 | 5.95943
0.000887901 | 0.00283 | 0.00461 | 6.09131 | 6.11014 | 6.11826 | -0.00844 |  | -0.00821 | 5.74241 |  | 5.7712 | -0.00104 | 0.00357 | 0.0091 | 6.029 | 6.14069 | 6.32495 | -0.00615 | -0.00617 | -0.00153 | 5.85608 | 5.79785 | 5.97811
0.000882501 | 0.0028 | 0.0046 | 6.10744 | 6.12587 | 6.13184 | -0.00842 |  | -0.00821 | 5.75265 |  | 5.78293 | -0.00102 | 0.00355 | 0.00909 | 6.04407 | 6.15693 | 6.34115 | -0.00612 | -0.00618 | -0.00149 | 5.87527 | 5.80828 | 5.99585
0.000889506 | 0.00281 | 0.00458 | 6.12357 | 6.14182 | 6.1464 | -0.00845 |  | -0.00823 | 5.76306 |  | 5.7955 | -0.00103 | 0.00356 | 0.0091 | 6.05862 | 6.17359 | 6.35844 | -0.00612 | -0.00622 | -0.00157 | 5.89425 | 5.81918 | 6.01218
0.000879677 | 0.0028 | 0.00456 | 6.13904 | 6.15768 | 6.16192 | -0.00843 |  | -0.00822 | 5.77394 |  | 5.80927 | -0.00104 | 0.00352 | 0.00908 | 6.0745 | 6.19133 | 6.37589 | -0.00612 | -0.00625 | -0.00151 | 5.9125 | 5.83086 | 6.02702
0.000884327 | 0.00278 | 0.00456 | 6.15423 | 6.17343 | 6.17762 | -0.00847 |  | -0.00824 | 5.78568 |  | 5.82452 | -0.00103 | 0.00354 | 0.00906 | 6.0906 | 6.20993 | 6.39416 | -0.0061 | -0.00623 | -0.00152 | 5.92947 | 5.84357 | 6.04039
0.000894205 | 0.00278 | 0.00454 | 6.16967 | 6.18842 | 6.19379 | -0.00851 |  | -0.00826 | 5.79835 |  | 5.84138 | -0.00102 | 0.00355 | 0.00906 | 6.1068 | 6.22804 | 6.41211 | -0.00613 | -0.00627 | -0.00154 | 5.94494 | 5.8576 | 6.05249
0.000888529 | 0.00278 | 0.00453 | 6.18466 | 6.20295 | 6.21084 | -0.00851 |  | -0.00827 | 5.81257 |  | 5.85945 | -0.00104 | 0.00352 | 0.00907 | 6.12308 | 6.24564 | 6.42883 | -0.00614 | -0.00632 | -0.00151 | 5.95889 | 5.87339 | 6.06371
0.000898753 | 0.00278 | 0.00451 | 6.19911 | 6.21738 | 6.22814 | -0.00851 |  | -0.00828 | 5.82842 |  | 5.87748 | -0.000998484 | 0.00354 | 0.00906 | 6.13928 | 6.26298 | 6.44513 | -0.00613 | -0.00631 | -0.00156 | 5.97144 | 5.89075 | 6.0743
0.000918548 | 0.00277 | 0.00453 | 6.21294 | 6.23132 | 6.24537 | -0.00854 |  | -0.0083 | 5.84583 |  | 5.89536 | -0.00102 | 0.00355 | 0.00909 | 6.15531 | 6.27922 | 6.46038 | -0.00614 | -0.00637 | -0.00158 | 5.98294 | 5.90957 | 6.08476
0.000885173 | 0.00275 | 0.00452 | 6.22641 | 6.24479 | 6.26213 | -0.00853 |  | -0.00833 | 5.86459 |  | 5.91438 | -0.00105 | 0.00353 | 0.00907 | 6.17064 | 6.29427 | 6.47457 | -0.00614 | -0.00636 | -0.00156 | 5.99386 | 5.92767 | 6.09513
0.000889164 | 0.00275 | 0.00452 | 6.23952 | 6.25795 | 6.27832 | -0.00856 |  | -0.00832 | 5.88265 |  | 5.9328 | -0.00103 | 0.00354 | 0.00905 | 6.18539 | 6.308 | 6.48753 | -0.00615 | -0.00638 | -0.00159 | 6.00436 | 5.94692 | 6.10589
0.000884225 | 0.00274 | 0.00451 | 6.2527 | 6.27095 | 6.29333 | -0.00855 |  | -0.00833 | 5.90197 |  | 5.95007 | -0.00105 | 0.00354 | 0.00904 | 6.20044 | 6.32064 | 6.49964 | -0.00617 | -0.00637 | -0.0016 | 6.01481 | 5.96676 | 6.11727
0.000858153 | 0.00275 | 0.00452 | 6.26623 | 6.28408 | 6.30786 | -0.00857 |  | -0.00833 | 5.92179 |  | 5.96594 | -0.00106 | 0.00352 | 0.00903 | 6.21498 | 6.33236 | 6.51099 | -0.00617 | -0.00638 | -0.00158 | 6.02554 | 5.98583 | 6.12978
0.000868369 | 0.00271 | 0.00452 | 6.28017 | 6.29756 | 6.32197 | -0.00859 |  | -0.00836 | 5.94083 |  | 5.98032 | -0.00108 | 0.0035 | 0.00901 | 6.22895 | 6.34344 | 6.52196 | -0.0062 | -0.00635 | -0.00161 | 6.03678 | 6.00358 | 6.14343
0.000850806 | 0.00271 | 0.00452 | 6.29464 | 6.31151 | 6.3354 | -0.00861 |  | -0.00837 | 5.95856 |  | 5.99337 | -0.00106 | 0.00349 | 0.00902 | 6.24243 | 6.35421 | 6.53276 | -0.0062 | -0.00636 | -0.00163 | 6.04895 | 6.01983 | 6.15874
0.000848913 | 0.00271 | 0.00448 | 6.30896 | 6.3256 | 6.34819 | -0.00864 |  | -0.00835 | 5.9747 |  | 6.00527 | -0.00106 | 0.00347 | 0.00899 | 6.25533 | 6.36498 | 6.54378 | -0.00622 | -0.00634 | -0.00162 | 6.06226 | 6.03443 | 6.17557
0.000838244 | 0.00269 | 0.0045 | 6.32368 | 6.34013 | 6.36054 | -0.00857 |  | -0.00835 | 5.98931 |  | 6.01632 | -0.00108 | 0.00346 | 0.00898 | 6.26802 | 6.37609 | 6.55531 | -0.00624 | -0.00634 | -0.00166 | 6.07712 | 6.04761 | 6.19406
0.000843244 | 0.00271 | 0.00449 | 6.33911 | 6.35557 | 6.37261 | -0.00863 |  | -0.00836 | 6.00246 |  | 6.02683 | -0.0011 | 0.00345 | 0.00897 | 6.28066 | 6.38785 | 6.56764 | -0.00628 | -0.00633 | -0.00168 | 6.09366 | 6.05963 | 6.213
0.000824968 | 0.00271 | 0.00447 | 6.35463 | 6.37157 | 6.38458 | -0.00861 |  | -0.00836 | 6.01435 |  | 6.0372 | -0.00112 | 0.00342 | 0.00898 | 6.29354 | 6.40049 | 6.5811 | -0.00632 | -0.00633 | -0.00168 | 6.11173 | 6.07087 | 6.23127
0.000806786 | 0.00268 | 0.00447 | 6.37021 | 6.38773 | 6.39677 | -0.00861 |  | -0.00837 | 6.02558 |  | 6.04769 | -0.00114 | 0.00341 | 0.00894 | 6.30692 | 6.41435 | 6.59582 | -0.00633 | -0.00634 | -0.00172 | 6.13102 | 6.08157 | 6.25128
0.000813513 | 0.0027 | 0.00447 | 6.3858 | 6.40356 | 6.40956 | -0.00863 |  | -0.00837 | 6.03625 |  | 6.05848 | -0.00114 | 0.00343 | 0.00896 | 6.32085 | 6.42952 | 6.6118 | -0.00634 | -0.00632 | -0.00168 | 6.14907 | 6.092 | 6.2708
0.000835048 | 0.00269 | 0.00445 | 6.40137 | 6.41954 | 6.42322 | -0.00862 |  | -0.00837 | 6.04675 |  | 6.07013 | -0.00116 | 0.00338 | 0.00896 | 6.33538 | 6.44605 | 6.62842 | -0.00635 | -0.00635 | -0.00167 | 6.16901 | 6.10271 | 6.28921
0.000810008 | 0.00268 | 0.00445 | 6.41689 | 6.43572 | 6.43788 | -0.00862 |  | -0.00836 | 6.05749 |  | 6.08273 | -0.00118 | 0.00339 | 0.00893 | 6.34934 | 6.46314 | 6.64632 | -0.00637 | -0.00636 | -0.00167 | 6.18869 | 6.11374 | 6.30598
0.000807334 | 0.00269 | 0.00443 | 6.43176 | 6.45172 | 6.45341 | -0.00865 |  | -0.00839 | 6.06854 |  | 6.0966 | -0.00117 | 0.00338 | 0.00891 | 6.36469 | 6.48162 | 6.66501 | -0.00633 | -0.00637 | -0.00167 | 6.20741 | 6.12551 | 6.32117
0.000790492 | 0.00265 | 0.00441 | 6.44631 | 6.46739 | 6.46925 | -0.00866 |  | -0.0084 | 6.08042 |  | 6.11201 | -0.0012 | 0.00339 | 0.00892 | 6.38026 | 6.5011 | 6.68412 | -0.00635 | -0.00636 | -0.00166 | 6.22481 | 6.13818 | 6.33484
0.000761965 | 0.00267 | 0.00442 | 6.46109 | 6.48232 | 6.48544 | -0.00866 |  | -0.00839 | 6.09319 |  | 6.12916 | -0.0012 | 0.00338 | 0.00892 | 6.39614 | 6.51999 | 6.70283 | -0.00631 | -0.00639 | -0.00168 | 6.24059 | 6.15218 | 6.34727
0.000779217 | 0.00265 | 0.00438 | 6.47547 | 6.4967 | 6.5025 | -0.00867 |  | -0.00843 | 6.10729 |  | 6.14786 | -0.00119 | 0.0034 | 0.00893 | 6.41212 | 6.53849 | 6.72038 | -0.0063 | -0.00639 | -0.00169 | 6.25486 | 6.16768 | 6.35875
0.00077624 | 0.00265 | 0.00438 | 6.48938 | 6.51098 | 6.5197 | -0.00868 |  | -0.00845 | 6.12284 |  | 6.16674 | -0.00125 | 0.00339 | 0.00893 | 6.42826 | 6.55669 | 6.73754 | -0.0063 | -0.00643 | -0.00166 | 6.26772 | 6.18457 | 6.36958
0.000793548 | 0.00265 | 0.00438 | 6.50277 | 6.52475 | 6.53674 | -0.00873 |  | -0.00846 | 6.13978 |  | 6.18561 | -0.00121 | 0.00343 | 0.00891 | 6.44426 | 6.57377 | 6.75442 | -0.0063 | -0.00643 | -0.00169 | 6.2796 | 6.20276 | 6.38019
0.000790957 | 0.00267 | 0.00434 | 6.51583 | 6.53812 | 6.55333 | -0.00872 |  | -0.00844 | 6.15814 |  | 6.20572 | -0.00124 | 0.00345 | 0.00892 | 6.45979 | 6.58949 | 6.76931 | -0.00634 | -0.00643 | -0.00168 | 6.29067 | 6.22019 | 6.39086
0.000787142 | 0.00263 | 0.00434 | 6.52869 | 6.55112 | 6.56926 | -0.0087 |  | -0.00846 | 6.17534 |  | 6.22523 | -0.00124 | 0.00342 | 0.00894 | 6.47479 | 6.60385 | 6.78288 | -0.00631 | -0.00643 | -0.00166 | 6.30143 | 6.23874 | 6.40183
0.000778344 | 0.00264 | 0.00434 | 6.54166 | 6.56398 | 6.58395 | -0.0088 |  | -0.00848 | 6.19417 |  | 6.24368 | -0.00121 | 0.00344 | 0.00893 | 6.49021 | 6.61705 | 6.7954 | -0.00632 | -0.00644 | -0.00168 | 6.31217 | 6.25777 | 6.41337
0.000818072 | 0.00261 | 0.00433 | 6.55508 | 6.57694 | 6.5982 | -0.00877 |  | -0.00846 | 6.21324 |  | 6.26048 | -0.00123 | 0.00345 | 0.00893 | 6.50511 | 6.6292 | 6.80724 | -0.00633 | -0.00644 | -0.00171 | 6.32309 | 6.27617 | 6.42583
0.000800102 | 0.00261 | 0.00432 | 6.56905 | 6.59014 | 6.61197 | -0.00879 |  | -0.00846 | 6.23164 |  | 6.27574 | -0.00122 | 0.00344 | 0.00892 | 6.51942 | 6.64071 | 6.81856 | -0.00636 | -0.00645 | -0.00176 | 6.33454 | 6.29344 | 6.43937
0.000767793 | 0.00258 | 0.00432 | 6.58368 | 6.60372 | 6.6251 | -0.00879 |  | -0.00846 | 6.24886 |  | 6.28943 | -0.0012 | 0.00345 | 0.00892 | 6.53307 | 6.65184 | 6.82967 | -0.00631 | -0.00644 | -0.00177 | 6.34679 | 6.30925 | 6.45448
0.000778095 | 0.00257 | 0.00431 | 6.59816 | 6.61745 | 6.63806 | -0.00879 |  | -0.00845 | 6.26467 |  | 6.30183 | -0.00119 | 0.00343 | 0.0089 | 6.54629 | 6.66287 | 6.84093 | -0.00634 | -0.00643 | -0.00176 | 6.35999 | 6.32362 | 6.47102
0.000743585 | 0.00257 | 0.00431 | 6.61324 | 6.63147 | 6.65011 | -0.00877 |  | -0.00844 | 6.27887 |  | 6.31331 | -0.00123 | 0.00345 | 0.00893 | 6.55918 | 6.67413 | 6.85257 | -0.00632 | -0.00646 | -0.00181 | 6.37469 | 6.33647 | 6.48884
0.000737632 | 0.00256 | 0.0043 | 6.62908 | 6.64637 | 6.66193 | -0.00879 |  | -0.00844 | 6.29166 |  | 6.32425 | -0.00122 | 0.00344 | 0.00885 | 6.57198 | 6.68597 | 6.86501 | -0.00632 | -0.00651 | -0.00181 | 6.39089 | 6.3482 | 6.50698
0.000746855 | 0.00256 | 0.00428 | 6.64515 | 6.66193 | 6.67366 | -0.00879 |  | -0.00844 | 6.30329 |  | 6.33488 | -0.00122 | 0.00344 | 0.00889 | 6.58512 | 6.69866 | 6.87832 | -0.00634 | -0.00652 | -0.00181 | 6.4084 | 6.35917 | 6.52431
0.000737977 | 0.00256 | 0.00426 | 6.66114 | 6.67808 | 6.68565 | -0.00877 |  | -0.00847 | 6.31421 |  | 6.34555 | -0.00121 | 0.00343 | 0.00888 | 6.59885 | 6.7128 | 6.89286 | -0.00634 | -0.00654 | -0.0018 | 6.42703 | 6.36968 | 6.54328
0.000741892 | 0.00255 | 0.00426 | 6.6772 | 6.69346 | 6.69836 | -0.00879 |  | -0.00844 | 6.3247 |  | 6.35661 | -0.00122 | 0.00342 | 0.00886 | 6.61323 | 6.72873 | 6.9085 | -0.00632 | -0.00656 | -0.00178 | 6.44427 | 6.38004 | 6.56165
0.000764718 | 0.00253 | 0.00426 | 6.69329 | 6.70895 | 6.71214 | -0.0088 |  | -0.00844 | 6.33502 |  | 6.36826 | -0.00124 | 0.00341 | 0.00887 | 6.62807 | 6.74498 | 6.9247 | -0.00634 | -0.00657 | -0.00178 | 6.46332 | 6.39061 | 6.57911
0.000699726 | 0.00252 | 0.00425 | 6.70976 | 6.72468 | 6.72654 | -0.0088 |  | -0.00846 | 6.34551 |  | 6.38086 | -0.00121 | 0.00343 | 0.00886 | 6.64265 | 6.76145 | 6.94202 | -0.00635 | -0.00657 | -0.00178 | 6.48215 | 6.4016 | 6.59516
0.000703873 | 0.00253 | 0.00422 | 6.72614 | 6.74039 | 6.74195 | -0.00884 |  | -0.00848 | 6.35652 |  | 6.3946 | -0.00125 | 0.00341 | 0.00885 | 6.65851 | 6.77935 | 6.95967 | -0.00641 | -0.00659 | -0.00177 | 6.50011 | 6.41333 | 6.60975
0.000749908 | 0.00252 | 0.00422 | 6.74139 | 6.75593 | 6.75758 | -0.00883 |  | -0.00847 | 6.36825 |  | 6.40981 | -0.00123 | 0.00339 | 0.00882 | 6.67465 | 6.79808 | 6.97818 | -0.0064 | -0.00659 | -0.00176 | 6.51667 | 6.42607 | 6.62289
0.000702754 | 0.00251 | 0.00419 | 6.7568 | 6.77079 | 6.77378 | -0.00888 |  | -0.0085 | 6.38109 |  | 6.42643 | -0.00126 | 0.00337 | 0.00879 | 6.69119 | 6.81634 | 6.99627 | -0.00639 | -0.0066 | -0.00177 | 6.53183 | 6.44035 | 6.63486
0.000723654 | 0.00249 | 0.00418 | 6.77185 | 6.78516 | 6.79085 | -0.00891 |  | -0.00853 | 6.39537 |  | 6.44449 | -0.00126 | 0.0034 | 0.00879 | 6.70783 | 6.83426 | 7.01325 | -0.00639 | -0.00664 | -0.00179 | 6.54552 | 6.45616 | 6.64598
0.000721153 | 0.0025 | 0.00419 | 6.78632 | 6.79959 | 6.80869 | -0.00893 |  | -0.00855 | 6.41132 |  | 6.46267 | -0.00122 | 0.00339 | 0.00879 | 6.72398 | 6.85184 | 7.02988 | -0.00637 | -0.00664 | -0.00178 | 6.55796 | 6.47368 | 6.65648
0.000705645 | 0.0025 | 0.00419 | 6.80029 | 6.81371 | 6.82603 | -0.00892 |  | -0.00854 | 6.42888 |  | 6.48092 | -0.00127 | 0.00341 | 0.00881 | 6.74027 | 6.86837 | 7.04542 | -0.00636 | -0.00669 | -0.00182 | 6.56931 | 6.49261 | 6.66664
0.000723901 | 0.00248 | 0.00418 | 6.81368 | 6.82717 | 6.84293 | -0.00894 |  | -0.00856 | 6.44784 |  | 6.5003 | -0.00122 | 0.00338 | 0.00877 | 6.7561 | 6.88367 | 7.0598 | -0.00637 | -0.0067 | -0.00185 | 6.58003 | 6.51085 | 6.67695
0.000730804 | 0.0025 | 0.00417 | 6.82684 | 6.84034 | 6.8592 | -0.00895 |  | -0.00856 | 6.466 |  | 6.51921 | -0.00128 | 0.00335 | 0.00878 | 6.77099 | 6.89761 | 7.07308 | -0.00637 | -0.0067 | -0.00183 | 6.59044 | 6.52998 | 6.68755
0.000724884 | 0.00249 | 0.00417 | 6.84002 | 6.85328 | 6.87432 | -0.00897 |  | -0.00856 | 6.4853 |  | 6.53708 | -0.00127 | 0.00336 | 0.00879 | 6.78614 | 6.91043 | 7.08537 | -0.00639 | -0.00674 | -0.00186 | 6.60082 | 6.54973 | 6.69876
0.000704243 | 0.00247 | 0.00418 | 6.85348 | 6.86642 | 6.88897 | -0.00895 |  | -0.00856 | 6.50506 |  | 6.55342 | -0.00126 | 0.00335 | 0.00877 | 6.80078 | 6.92228 | 7.09691 | -0.00642 | -0.00674 | -0.00185 | 6.61146 | 6.56873 | 6.71151
0.000735263 | 0.00245 | 0.00416 | 6.86735 | 6.87981 | 6.90319 | -0.00899 |  | -0.00857 | 6.52402 |  | 6.56823 | -0.00128 | 0.00334 | 0.00878 | 6.81498 | 6.9335 | 7.10799 | -0.0064 | -0.00672 | -0.00189 | 6.62265 | 6.58649 | 6.72595
0.000687617 | 0.00246 | 0.00416 | 6.8818 | 6.89364 | 6.91665 | -0.00897 |  | -0.00857 | 6.54168 |  | 6.58152 | -0.00128 | 0.00335 | 0.00876 | 6.82846 | 6.94438 | 7.11896 | -0.00644 | -0.00671 | -0.00188 | 6.6347 | 6.60267 | 6.74104
0.000691717 | 0.00244 | 0.00416 | 6.8961 | 6.90765 | 6.92958 | -0.00904 |  | -0.0086 | 6.55788 |  | 6.5936 | -0.0013 | 0.00332 | 0.00875 | 6.84151 | 6.95523 | 7.13011 | -0.00646 | -0.0067 | -0.00189 | 6.64797 | 6.61727 | 6.75777
0.000668099 | 0.00241 | 0.00415 | 6.9109 | 6.92205 | 6.94191 | -0.00897 |  | -0.00858 | 6.57236 |  | 6.6048 | -0.00126 | 0.0033 | 0.00873 | 6.85419 | 6.96639 | 7.1418 | -0.00648 | -0.00668 | -0.00191 | 6.66264 | 6.63053 | 6.77615
0.000672343 | 0.00243 | 0.00415 | 6.92637 | 6.93749 | 6.95397 | -0.00906 |  | -0.00864 | 6.58552 |  | 6.61542 | -0.0013 | 0.00329 | 0.00871 | 6.86682 | 6.9782 | 7.15417 | -0.00648 | -0.00669 | -0.00192 | 6.67902 | 6.6426 | 6.79502
0.000650136 | 0.0024 | 0.00415 | 6.94204 | 6.9534 | 6.96596 | -0.00897 |  | -0.00858 | 6.59749 |  | 6.62585 | -0.00133 | 0.00326 | 0.00871 | 6.8797 | 6.99091 | 7.16778 | -0.00648 | -0.00672 | -0.00192 | 6.69703 | 6.65378 | 6.81355
0.000649229 | 0.00241 | 0.00414 | 6.95775 | 6.96962 | 6.97819 | -0.009 |  | -0.0086 | 6.60866 |  | 6.63639 | -0.00136 | 0.00329 | 0.00868 | 6.89314 | 7.00484 | 7.18254 | -0.00651 | -0.0067 | -0.0019 | 6.71716 | 6.66451 | 6.83365
0.000653187 | 0.00244 | 0.00412 | 6.97345 | 6.98537 | 6.99095 | -0.00897 |  | -0.00859 | 6.61937 |  | 6.64733 | -0.00135 | 0.00326 | 0.00867 | 6.90713 | 7.0202 | 7.19869 | -0.00652 | -0.00669 | -0.00191 | 6.7356 | 6.67508 | 6.85323
0.000635662 | 0.00241 | 0.00411 | 6.98913 | 7.00136 | 7.00456 | -0.00895 |  | -0.00859 | 6.62996 |  | 6.65887 | -0.0014 | 0.00322 | 0.00867 | 6.92156 | 7.03688 | 7.21547 | -0.00653 | -0.00672 | -0.00186 | 6.75552 | 6.68583 | 6.87159
0.000620351 | 0.0024 | 0.00409 | 7.00473 | 7.01755 | 7.01918 | -0.00904 |  | -0.00863 | 6.6405 |  | 6.67148 | -0.00141 | 0.00323 | 0.00867 | 6.9357 | 7.0541 | 7.2334 | -0.00659 | -0.00674 | -0.0019 | 6.7754 | 6.69693 | 6.8884
0.00063517 | 0.00239 | 0.00409 | 7.01973 | 7.03361 | 7.03472 | -0.00902 |  | -0.00864 | 6.65184 |  | 6.68539 | -0.00144 | 0.00319 | 0.00867 | 6.95116 | 7.07258 | 7.25172 | -0.00657 | -0.00675 | -0.00195 | 6.79426 | 6.70902 | 6.90378
0.000639414 | 0.0024 | 0.00408 | 7.03449 | 7.04931 | 7.05052 | -0.00913 |  | -0.00868 | 6.66356 |  | 6.70097 | -0.00143 | 0.00319 | 0.00867 | 6.967 | 7.09206 | 7.27086 | -0.00655 | -0.00676 | -0.00195 | 6.81179 | 6.72238 | 6.91743
0.000636177 | 0.0024 | 0.00408 | 7.04947 | 7.06428 | 7.06672 | -0.00905 |  | -0.00865 | 6.67644 |  | 6.71888 | -0.00145 | 0.00321 | 0.00866 | 6.98299 | 7.11105 | 7.28959 | -0.00659 | -0.00673 | -0.00193 | 6.8277 | 6.73647 | 6.92996
0.000644055 | 0.0024 | 0.00404 | 7.06404 | 7.07878 | 7.08379 | -0.00905 |  | -0.00864 | 6.69051 |  | 6.73847 | -0.00144 | 0.00323 | 0.00866 | 6.99923 | 7.12953 | 7.30706 | -0.00658 | -0.00679 | -0.00196 | 6.84206 | 6.75198 | 6.94153
0.000644117 | 0.00239 | 0.00402 | 7.07824 | 7.09311 | 7.10107 | -0.00906 |  | -0.00866 | 6.70665 |  | 6.7574 | -0.00144 | 0.00324 | 0.00868 | 7.01546 | 7.14779 | 7.3241 | -0.00654 | -0.0068 | -0.00197 | 6.85502 | 6.76897 | 6.95228
0.000626549 | 0.0024 | 0.00404 | 7.09181 | 7.10703 | 7.11826 | -0.00906 |  | -0.00868 | 6.724 |  | 6.77613 | -0.00145 | 0.00327 | 0.00868 | 7.03173 | 7.16461 | 7.34005 | -0.00657 | -0.0068 | -0.00195 | 6.86687 | 6.78713 | 6.96284
0.000611734 | 0.00237 | 0.00402 | 7.10501 | 7.12046 | 7.13493 | -0.00913 |  | -0.00869 | 6.74223 |  | 6.79626 | -0.00145 | 0.00327 | 0.00869 | 7.0473 | 7.18036 | 7.35474 | -0.00657 | -0.00669 | -0.00198 | 6.87788 | 6.80472 | 6.97336
0.000609533 | 0.00239 | 0.00403 | 7.11807 | 7.13353 | 7.15105 | -0.00914 |  | -0.0087 | 6.75969 |  | 6.81571 | -0.00145 | 0.00328 | 0.00867 | 7.06245 | 7.19461 | 7.3683 | -0.00656 | -0.00677 | -0.00197 | 6.88857 | 6.8229 | 6.98418
0.000619407 | 0.00238 | 0.00401 | 7.13113 | 7.1464 | 7.16587 | -0.00917 |  | -0.00869 | 6.77814 |  | 6.83395 | -0.00149 | 0.00329 | 0.00868 | 7.0779 | 7.20775 | 7.38085 | -0.00657 | -0.00683 | -0.00196 | 6.89917 | 6.84167 | 6.99559
0.000608462 | 0.00235 | 0.00399 | 7.14464 | 7.15939 | 7.18025 | -0.00914 |  | -0.0087 | 6.79698 |  | 6.85062 | -0.00143 | 0.0033 | 0.00867 | 7.09285 | 7.21996 | 7.39264 | -0.00656 | -0.00681 | -0.00197 | 6.90992 | 6.85984 | 7.00786
0.000601364 | 0.00235 | 0.004 | 7.15875 | 7.17257 | 7.19417 | -0.00922 |  | -0.00873 | 6.81516 |  | 6.86579 | -0.00147 | 0.00327 | 0.00868 | 7.10718 | 7.23142 | 7.40397 | -0.00658 | -0.00679 | -0.00201 | 6.92122 | 6.87688 | 7.02124
0.000584568 | 0.00233 | 0.00398 | 7.17346 | 7.18611 | 7.20751 | -0.00918 |  | -0.0087 | 6.83203 |  | 6.87938 | -0.00147 | 0.00329 | 0.00867 | 7.12077 | 7.24261 | 7.41512 | -0.00657 | -0.00681 | -0.002 | 6.93331 | 6.89234 | 7.03619
0.00058468 | 0.00231 | 0.00397 | 7.18807 | 7.19984 | 7.22027 | -0.00915 |  | -0.00869 | 6.84756 |  | 6.89176 | -0.00146 | 0.00329 | 0.00867 | 7.13394 | 7.25367 | 7.42643 | -0.00658 | -0.00681 | -0.00205 | 6.94636 | 6.90641 | 7.05252
0.000582598 | 0.00228 | 0.00396 | 7.20311 | 7.21394 | 7.23254 | -0.00919 |  | -0.0087 | 6.86154 |  | 6.90321 | -0.00145 | 0.00328 | 0.00864 | 7.14679 | 7.26506 | 7.43815 | -0.00658 | -0.00684 | -0.00206 | 6.96083 | 6.91911 | 7.07032
0.000559758 | 0.00229 | 0.00394 | 7.21897 | 7.22897 | 7.24456 | -0.00919 |  | -0.00869 | 6.87424 |  | 6.91411 | -0.00145 | 0.00329 | 0.00867 | 7.15968 | 7.27691 | 7.45061 | -0.0066 | -0.00682 | -0.00204 | 6.97682 | 6.93069 | 7.08844
0.000565611 | 0.00228 | 0.00394 | 7.23485 | 7.2445 | 7.25644 | -0.00916 |  | -0.00867 | 6.88572 |  | 6.92471 | -0.00145 | 0.00329 | 0.00865 | 7.17288 | 7.28961 | 7.46404 | -0.00662 | -0.00684 | -0.00209 | 6.99425 | 6.94152 | 7.10615
0.000574348 | 0.00229 | 0.00393 | 7.25094 | 7.26025 | 7.26858 | -0.00922 |  | -0.0087 | 6.89665 |  | 6.93557 | -0.00145 | 0.0033 | 0.00864 | 7.1866 | 7.30346 | 7.47863 | -0.00664 | -0.00687 | -0.00208 | 7.01273 | 6.95176 | 7.12549
0.000575106 | 0.00229 | 0.00393 | 7.267 | 7.2757 | 7.28129 | -0.00917 |  | -0.0087 | 6.90687 |  | 6.94663 | -0.00145 | 0.00327 | 0.0086 | 7.20101 | 7.31836 | 7.49437 | -0.00662 | -0.00688 | -0.00206 | 7.0301 | 6.96197 | 7.14431
0.000544509 | 0.00227 | 0.00392 | 7.28307 | 7.29147 | 7.29492 | -0.0092 |  | -0.0087 | 6.91704 |  | 6.95819 | -0.00148 | 0.00328 | 0.00862 | 7.21603 | 7.33459 | 7.51052 | -0.00665 | -0.00688 | -0.0021 | 7.04942 | 6.97236 | 7.16204
0.000549795 | 0.00226 | 0.0039 | 7.29922 | 7.30748 | 7.30941 | -0.00917 |  | -0.00868 | 6.9276 |  | 6.97086 | -0.00152 | 0.00327 | 0.0086 | 7.23056 | 7.35123 | 7.52787 | -0.00663 | -0.0069 | -0.00209 | 7.06851 | 6.98324 | 7.17856
0.000555296 | 0.00226 | 0.0039 | 7.31473 | 7.32335 | 7.32505 | -0.00918 |  | -0.00868 | 6.93843 |  | 6.98468 | -0.00149 | 0.00328 | 0.00858 | 7.24632 | 7.36901 | 7.54536 | -0.00667 | -0.00693 | -0.00209 | 7.08681 | 6.99475 | 7.19337
0.000557518 | 0.00224 | 0.00387 | 7.32979 | 7.33907 | 7.34075 | -0.0092 |  | -0.00869 | 6.95003 |  | 6.99996 | -0.00149 | 0.00326 | 0.0086 | 7.26239 | 7.3877 | 7.56369 | -0.00664 | -0.00696 | -0.00205 | 7.10386 | 7.0074 | 7.20672
0.000566122 | 0.00222 | 0.00389 | 7.34528 | 7.35403 | 7.35701 | -0.00925 |  | -0.00874 | 6.96277 |  | 7.01675 | -0.00147 | 0.00325 | 0.0086 | 7.27861 | 7.40575 | 7.5816 | -0.00664 | -0.00696 | -0.00206 | 7.11934 | 7.02144 | 7.21882
0.000543502 | 0.00223 | 0.00387 | 7.3603 | 7.3685 | 7.37404 | -0.00925 |  | -0.00872 | 6.97694 |  | 7.03478 | -0.00147 | 0.00326 | 0.00855 | 7.29488 | 7.42342 | 7.59831 | -0.00663 | -0.00699 | -0.00214 | 7.13335 | 7.03718 | 7.22996
0.000525876 | 0.0022 | 0.00387 | 7.37481 | 7.38289 | 7.39139 | -0.00925 |  | -0.00875 | 6.99269 |  | 7.05301 | -0.00147 | 0.00325 | 0.00856 | 7.31102 | 7.44082 | 7.61471 | -0.00665 | -0.007 | -0.00211 | 7.14598 | 7.05451 | 7.24043
0.000574601 | 0.00222 | 0.00383 | 7.38863 | 7.39684 | 7.40865 | -0.00929 |  | -0.0088 | 7.0101 |  | 7.07096 | -0.00147 | 0.00323 | 0.00856 | 7.32708 | 7.45716 | 7.63001 | -0.00665 | -0.00701 | -0.00212 | 7.15746 | 7.07322 | 7.25082
0.00053316 | 0.00221 | 0.00384 | 7.40209 | 7.41034 | 7.42543 | -0.00932 |  | -0.00882 | 7.029 |  | 7.09008 | -0.00151 | 0.00325 | 0.00855 | 7.34245 | 7.47225 | 7.64419 | -0.00662 | -0.00701 | -0.00211 | 7.16837 | 7.0914 | 7.26117
0.000568538 | 0.00221 | 0.00384 | 7.41516 | 7.42349 | 7.4417 | -0.0093 |  | -0.0088 | 7.0471 |  | 7.10866 | -0.00149 | 0.00325 | 0.00849 | 7.35726 | 7.48597 | 7.65724 | -0.00666 | -0.00704 | -0.00213 | 7.17891 | 7.11056 | 7.27183
0.000568038 | 0.00219 | 0.00386 | 7.42832 | 7.43656 | 7.4568 | -0.00935 |  | -0.00883 | 7.06639 |  | 7.12615 | -0.0015 | 0.00322 | 0.00852 | 7.37227 | 7.49869 | 7.66935 | -0.00665 | -0.00705 | -0.00214 | 7.18937 | 7.13051 | 7.28313
0.000560709 | 0.00216 | 0.00385 | 7.44186 | 7.4497 | 7.47129 | -0.00935 |  | -0.00883 | 7.08635 |  | 7.14225 | -0.00152 | 0.00323 | 0.00852 | 7.38692 | 7.51044 | 7.68075 | -0.00668 | -0.00708 | -0.00217 | 7.20008 | 7.14959 | 7.29542
0.000540725 | 0.00218 | 0.00383 | 7.45581 | 7.46312 | 7.4855 | -0.00936 |  | -0.00881 | 7.10541 |  | 7.1567 | -0.00151 | 0.0032 | 0.00851 | 7.4009 | 7.52157 | 7.69175 | -0.00666 | -0.00705 | -0.00217 | 7.21137 | 7.16746 | 7.30906
0.000556586 | 0.00216 | 0.00383 | 7.4703 | 7.47706 | 7.49894 | -0.00934 |  | -0.00882 | 7.12334 |  | 7.16987 | -0.00153 | 0.00323 | 0.00851 | 7.41433 | 7.5324 | 7.70264 | -0.00668 | -0.00707 | -0.0022 | 7.22352 | 7.18376 | 7.3243
0.000529229 | 0.00215 | 0.00383 | 7.48463 | 7.49114 | 7.51171 | -0.00935 |  | -0.00881 | 7.13949 |  | 7.1818 | -0.00152 | 0.00318 | 0.0085 | 7.42726 | 7.5432 | 7.7137 | -0.00672 | -0.00709 | -0.00221 | 7.2367 | 7.1985 | 7.3413
0.0005061 | 0.00215 | 0.00385 | 7.49932 | 7.50559 | 7.5241 | -0.00937 |  | -0.00882 | 7.15415 |  | 7.19286 | -0.00153 | 0.00317 | 0.0085 | 7.43991 | 7.55425 | 7.72522 | -0.00673 | -0.00707 | -0.00224 | 7.25152 | 7.21172 | 7.35973
0.000518266 | 0.00213 | 0.00383 | 7.51475 | 7.5211 | 7.53611 | -0.00934 |  | -0.00881 | 7.16732 |  | 7.20346 | -0.00152 | 0.00315 | 0.00848 | 7.45249 | 7.56591 | 7.73756 | -0.00678 | -0.00706 | -0.00222 | 7.268 | 7.22381 | 7.3787
0.000504061 | 0.00212 | 0.0038 | 7.53028 | 7.53702 | 7.54809 | -0.00935 |  | -0.00882 | 7.17931 |  | 7.21375 | -0.00157 | 0.00314 | 0.00848 | 7.46545 | 7.57854 | 7.75092 | -0.00679 | -0.00708 | -0.00224 | 7.28599 | 7.23492 | 7.39685
0.000509488 | 0.00211 | 0.0038 | 7.54582 | 7.55324 | 7.56032 | -0.00933 |  | -0.00882 | 7.19052 |  | 7.22424 | -0.00158 | 0.00314 | 0.00847 | 7.47882 | 7.59231 | 7.76562 | -0.0068 | -0.00707 | -0.00225 | 7.30526 | 7.24563 | 7.41686
0.00048146 | 0.00215 | 0.0038 | 7.56145 | 7.56906 | 7.57306 | -0.00935 |  | -0.00884 | 7.20105 |  | 7.23502 | -0.00159 | 0.00312 | 0.00844 | 7.49281 | 7.60743 | 7.78161 | -0.00683 | -0.0071 | -0.00222 | 7.32331 | 7.25618 | 7.43628
0.000501612 | 0.00214 | 0.00379 | 7.57705 | 7.58501 | 7.58671 | -0.00938 |  | -0.00885 | 7.21164 |  | 7.24649 | -0.00159 | 0.0031 | 0.00843 | 7.50731 | 7.62395 | 7.79827 | -0.00684 | -0.00707 | -0.00221 | 7.34323 | 7.26673 | 7.45464
0.000461432 | 0.00213 | 0.00378 | 7.59258 | 7.60126 | 7.60133 | -0.0094 |  | -0.00885 | 7.22218 |  | 7.25908 | -0.00166 | 0.0031 | 0.0084 | 7.52128 | 7.64097 | 7.81612 | -0.00682 | -0.00708 | -0.00221 | 7.36305 | 7.27771 | 7.47142
0.000489175 | 0.00211 | 0.00377 | 7.60754 | 7.61731 | 7.61694 | -0.00942 |  | -0.00889 | 7.2332 |  | 7.2729 | -0.00165 | 0.00308 | 0.00841 | 7.53654 | 7.65944 | 7.83438 | -0.00683 | -0.00708 | -0.00222 | 7.38186 | 7.28946 | 7.48661
0.000448095 | 0.00213 | 0.00377 | 7.62208 | 7.63309 | 7.63271 | -0.00943 |  | -0.00889 | 7.24497 |  | 7.28829 | -0.00167 | 0.00308 | 0.00838 | 7.5521 | 7.67897 | 7.85348 | -0.00683 | -0.00708 | -0.00222 | 7.39913 | 7.30211 | 7.50032
0.000454778 | 0.0021 | 0.00376 | 7.63683 | 7.64799 | 7.64898 | -0.00944 |  | -0.0089 | 7.2577 |  | 7.30552 | -0.00169 | 0.00309 | 0.00842 | 7.56795 | 7.69802 | 7.87232 | -0.00687 | -0.00712 | -0.00226 | 7.41495 | 7.31593 | 7.51268
0.000442073 | 0.00211 | 0.0037 | 7.65128 | 7.66238 | 7.66605 | -0.00945 |  | -0.00891 | 7.27157 |  | 7.32416 | -0.00166 | 0.00308 | 0.00841 | 7.58386 | 7.71655 | 7.88992 | -0.00681 | -0.00712 | -0.00223 | 7.42919 | 7.33146 | 7.52422
0.00047265 | 0.00211 | 0.00372 | 7.66527 | 7.67663 | 7.68338 | -0.00948 |  | -0.0089 | 7.28703 |  | 7.34313 | -0.00172 | 0.00314 | 0.00842 | 7.59987 | 7.73487 | 7.90711 | -0.00686 | -0.00709 | -0.00227 | 7.4421 | 7.34833 | 7.53507
0.000461873 | 0.00212 | 0.0037 | 7.67869 | 7.69041 | 7.70046 | -0.00948 |  | -0.00893 | 7.30398 |  | 7.36201 | -0.00169 | 0.00314 | 0.00843 | 7.61588 | 7.75203 | 7.92315 | -0.00685 | -0.00717 | -0.00229 | 7.45392 | 7.36653 | 7.54572
0.000462462 | 0.0021 | 0.0037 | 7.69176 | 7.70377 | 7.71706 | -0.00947 |  | -0.00891 | 7.32222 |  | 7.38224 | -0.00171 | 0.00314 | 0.00843 | 7.63137 | 7.76786 | 7.93799 | -0.00683 | -0.00714 | -0.00229 | 7.46512 | 7.3841 | 7.55622
0.000456738 | 0.0021 | 0.00369 | 7.70462 | 7.71675 | 7.73308 | -0.00948 |  | -0.00891 | 7.33971 |  | 7.40176 | -0.00167 | 0.00315 | 0.00844 | 7.64643 | 7.7823 | 7.95158 | -0.00684 | -0.0072 | -0.00228 | 7.47586 | 7.40261 | 7.56716
0.000454119 | 0.00208 | 0.00371 | 7.71759 | 7.72964 | 7.74783 | -0.00949 |  | -0.00892 | 7.35843 |  | 7.42018 | -0.0017 | 0.00317 | 0.00844 | 7.6618 | 7.79548 | 7.96417 | -0.00682 | -0.00719 | -0.00229 | 7.48661 | 7.42196 | 7.57871
0.000418623 | 0.00206 | 0.00368 | 7.73095 | 7.74257 | 7.7621 | -0.0095 |  | -0.0089 | 7.37767 |  | 7.43698 | -0.00168 | 0.00314 | 0.00844 | 7.67668 | 7.80765 | 7.97599 | -0.00684 | -0.00717 | -0.0023 | 7.4976 | 7.44032 | 7.59097
0.000437847 | 0.00207 | 0.00366 | 7.74491 | 7.75574 | 7.77591 | -0.00951 |  | -0.00891 | 7.39602 |  | 7.45217 | -0.00167 | 0.00315 | 0.00844 | 7.69101 | 7.81917 | 7.98731 | -0.00683 | -0.00712 | -0.00229 | 7.50894 | 7.45766 | 7.60438
0.000411763 | 0.00204 | 0.00366 | 7.75948 | 7.7693 | 7.78896 | -0.00952 |  | -0.00891 | 7.41341 |  | 7.46595 | -0.00169 | 0.00316 | 0.00842 | 7.70474 | 7.83026 | 7.99844 | -0.0068 | -0.00723 | -0.00231 | 7.52116 | 7.47352 | 7.61946
0.000426403 | 0.00203 | 0.00365 | 7.77408 | 7.78302 | 7.80157 | -0.00951 |  | -0.00891 | 7.42917 |  | 7.47835 | -0.00168 | 0.00316 | 0.00843 | 7.71791 | 7.84136 | 8.00972 | -0.00683 | -0.00721 | -0.00233 | 7.53441 | 7.48786 | 7.63591
0.000419889 | 0.00202 | 0.00364 | 7.78908 | 7.79702 | 7.81366 | -0.00956 |  | -0.00894 | 7.44341 |  | 7.48984 | -0.00166 | 0.00316 | 0.0084 | 7.73076 | 7.85264 | 8.02144 | -0.00683 | -0.00719 | -0.00234 | 7.549 | 7.50077 | 7.65372
0.000414694 | 0.00201 | 0.00362 | 7.80482 | 7.81203 | 7.82549 | -0.00953 |  | -0.00891 | 7.45627 |  | 7.50061 | -0.00167 | 0.00313 | 0.00839 | 7.74352 | 7.86451 | 8.03381 | -0.00686 | -0.0072 | -0.00234 | 7.5651 | 7.51252 | 7.67197
0.000393403 | 0.00199 | 0.00363 | 7.82086 | 7.8274 | 7.83724 | -0.00955 |  | -0.00894 | 7.46786 |  | 7.51125 | -0.0017 | 0.00315 | 0.00839 | 7.75663 | 7.87718 | 8.04722 | -0.00683 | -0.00723 | -0.00239 | 7.58265 | 7.5235 | 7.68938
0.000417689 | 0.002 | 0.00362 | 7.83687 | 7.84307 | 7.84927 | -0.00955 |  | -0.00894 | 7.47881 |  | 7.52185 | -0.00171 | 0.00314 | 0.00837 | 7.77025 | 7.89092 | 8.06169 | -0.0069 | -0.00721 | -0.00241 | 7.60117 | 7.53396 | 7.70842
0.000421108 | 0.002 | 0.00361 | 7.85292 | 7.85839 | 7.86185 | -0.00955 |  | -0.00893 | 7.48921 |  | 7.53284 | -0.00172 | 0.00314 | 0.00837 | 7.7846 | 7.90588 | 8.07737 | -0.0069 | -0.00724 | -0.00239 | 7.61844 | 7.54434 | 7.72683
0.000409651 | 0.00199 | 0.00361 | 7.86901 | 7.87387 | 7.87524 | -0.00955 |  | -0.00893 | 7.49966 |  | 7.54448 | -0.00172 | 0.00314 | 0.00837 | 7.79949 | 7.922 | 8.09362 | -0.0069 | -0.00725 | -0.00235 | 7.63745 | 7.5547 | 7.74452
0.000407278 | 0.00199 | 0.0036 | 7.88509 | 7.88965 | 7.8897 | -0.00956 |  | -0.00896 | 7.51016 |  | 7.55696 | -0.00173 | 0.00315 | 0.00836 | 7.81406 | 7.93862 | 8.11104 | -0.0069 | -0.00727 | -0.00239 | 7.65637 | 7.56565 | 7.7604
0.000394794 | 0.00195 | 0.00359 | 7.90065 | 7.90532 | 7.90507 | -0.00959 |  | -0.00895 | 7.52103 |  | 7.57054 | -0.00173 | 0.00313 | 0.00836 | 7.8299 | 7.95652 | 8.12872 | -0.00689 | -0.00728 | -0.00228 | 7.67423 | 7.57728 | 7.77533
0.000402714 | 0.00194 | 0.00359 | 7.91573 | 7.9209 | 7.92082 | -0.00959 |  | -0.00896 | 7.53272 |  | 7.58565 | -0.00174 | 0.00312 | 0.00836 | 7.84603 | 7.97528 | 8.14727 | -0.00689 | -0.00735 | -0.00238 | 7.69096 | 7.59004 | 7.78844
0.000367081 | 0.00199 | 0.00357 | 7.93125 | 7.93576 | 7.93707 | -0.0096 |  | -0.00898 | 7.54549 |  | 7.60213 | -0.00172 | 0.00311 | 0.00833 | 7.86228 | 7.99363 | 8.16547 | -0.00689 | -0.00732 | -0.0024 | 7.70608 | 7.60408 | 7.80029
0.00039802 | 0.00195 | 0.00353 | 7.94628 | 7.95014 | 7.95421 | -0.00963 |  | -0.00899 | 7.55966 |  | 7.62009 | -0.0017 | 0.00309 | 0.00834 | 7.87861 | 8.0116 | 8.18247 | -0.00689 | -0.00738 | -0.00241 | 7.71967 | 7.62 | 7.81132
0.00039862 | 0.00195 | 0.00353 | 7.96082 | 7.9645 | 7.97168 | -0.00965 |  | -0.00902 | 7.57562 |  | 7.63821 | -0.00171 | 0.00311 | 0.00831 | 7.89475 | 8.02924 | 8.19917 | -0.0069 | -0.00739 | -0.0024 | 7.73214 | 7.63738 | 7.82182
0.000399314 | 0.00191 | 0.00356 | 7.97469 | 7.97832 | 7.989 | -0.00965 |  | -0.00902 | 7.59306 |  | 7.65623 | -0.00171 | 0.0031 | 0.0083 | 7.91083 | 8.0457 | 8.21478 | -0.00692 | -0.00742 | -0.00242 | 7.74355 | 7.65633 | 7.83197
0.000383784 | 0.00192 | 0.00355 | 7.98822 | 7.99181 | 8.00593 | -0.00969 |  | -0.00906 | 7.612 |  | 7.67557 | -0.00171 | 0.00311 | 0.00832 | 7.92624 | 8.06109 | 8.22911 | -0.00689 | -0.0074 | -0.00243 | 7.75429 | 7.67458 | 7.84241
0.00036197 | 0.00191 | 0.00353 | 8.00137 | 8.00491 | 8.02228 | -0.00967 |  | -0.00904 | 7.63015 |  | 7.69433 | -0.00173 | 0.00312 | 0.0083 | 7.94115 | 8.07508 | 8.24242 | -0.00691 | -0.00744 | -0.00241 | 7.76464 | 7.69366 | 7.85298
0.000363827 | 0.0019 | 0.00353 | 8.01458 | 8.01789 | 8.03745 | -0.0097 |  | -0.00908 | 7.64944 |  | 7.71212 | -0.00179 | 0.0031 | 0.0083 | 7.95632 | 8.08795 | 8.25469 | -0.00693 | -0.00742 | -0.00242 | 7.77502 | 7.71346 | 7.86428
0.000383019 | 0.0019 | 0.00352 | 8.02798 | 8.03091 | 8.05212 | -0.00973 |  | -0.00909 | 7.66931 |  | 7.72836 | -0.00173 | 0.0031 | 0.00828 | 7.97101 | 8.09989 | 8.2663 | -0.00695 | -0.00742 | -0.00243 | 7.78565 | 7.73246 | 7.87642
0.000369883 | 0.0019 | 0.00353 | 8.04194 | 8.04433 | 8.06644 | -0.00979 |  | -0.00911 | 7.68828 |  | 7.74316 | -0.00174 | 0.00309 | 0.00826 | 7.9851 | 8.11112 | 8.27737 | -0.00697 | -0.0074 | -0.00245 | 7.79662 | 7.75031 | 7.88995
0.000366694 | 0.00188 | 0.00353 | 8.05633 | 8.05819 | 8.08 | -0.00975 |  | -0.0091 | 7.70601 |  | 7.75647 | -0.00176 | 0.00307 | 0.00826 | 7.99863 | 8.122 | 8.28833 | -0.00698 | -0.0074 | -0.00244 | 7.80865 | 7.76652 | 7.90508
0.000357227 | 0.00188 | 0.00352 | 8.07068 | 8.07217 | 8.09292 | -0.00975 |  | -0.0091 | 7.7222 |  | 7.76868 | -0.00177 | 0.00305 | 0.00826 | 8.0116 | 8.13285 | 8.29944 | -0.00698 | -0.00739 | -0.00248 | 7.82177 | 7.78125 | 7.92179
0.000347462 | 0.00186 | 0.00351 | 8.0855 | 8.08657 | 8.10534 | -0.00975 |  | -0.0091 | 7.73682 |  | 7.77995 | -0.00177 | 0.00305 | 0.00824 | 8.02432 | 8.14403 | 8.31107 | -0.007 | -0.00744 | -0.00253 | 7.83636 | 7.79437 | 7.94027
0.000326486 | 0.00184 | 0.00351 | 8.10104 | 8.10203 | 8.1175 | -0.00975 |  | -0.00908 | 7.74988 |  | 7.79063 | -0.00179 | 0.003 | 0.00823 | 8.03698 | 8.15585 | 8.32345 | -0.00701 | -0.0074 | -0.00251 | 7.85274 | 7.80648 | 7.95915
0.000361862 | 0.00185 | 0.00351 | 8.11676 | 8.11795 | 8.12959 | -0.00976 |  | -0.00909 | 7.7619 |  | 7.80098 | -0.00181 | 0.00301 | 0.00824 | 8.04991 | 8.16853 | 8.33699 | -0.00701 | -0.00743 | -0.00257 | 7.87066 | 7.81769 | 7.97755
0.000351019 | 0.00182 | 0.00347 | 8.13246 | 8.13415 | 8.14186 | -0.00977 |  | -0.00909 | 7.77313 |  | 7.81159 | -0.00182 | 0.003 | 0.00823 | 8.0633 | 8.18241 | 8.35176 | -0.00706 | -0.00744 | -0.00256 | 7.88984 | 7.82847 | 7.9977
0.000325743 | 0.00186 | 0.00351 | 8.14819 | 8.14706 | 8.15467 | -0.00976 |  | -0.00911 | 7.7837 |  | 7.82239 | -0.00182 | 0.00297 | 0.00821 | 8.0773 | 8.1976 | 8.36788 | -0.00711 | -0.00742 | -0.00255 | 7.90797 | 7.83905 | 8.01731
0.000319686 | 0.00186 | 0.00349 | 8.1639 | 8.15927 | 8.16827 | -0.00976 |  | -0.0091 | 7.79429 |  | 7.83408 | -0.00183 | 0.00297 | 0.00821 | 8.09183 | 8.2142 | 8.3846 | -0.00712 | -0.00744 | -0.00253 | 7.92784 | 7.84972 | 8.03585
0.000312744 | 0.00185 | 0.00346 | 8.17956 | 8.16879 | 8.1829 | -0.00974 |  | -0.00911 | 7.80486 |  | 7.84672 | -0.00185 | 0.00298 | 0.00821 | 8.10596 | 8.23137 | 8.40248 | -0.00709 | -0.00747 | -0.00252 | 7.94774 | 7.86086 | 8.05283
0.000309562 | 0.00184 | 0.00347 | 8.19452 | 8.17839 | 8.19853 | -0.00972 |  | -0.00909 | 7.81605 |  | 7.86064 | -0.00189 | 0.00296 | 0.00821 | 8.12146 | 8.24969 | 8.4207 | -0.00712 | -0.00744 | -0.00251 | 7.96662 | 7.87253 | 8.06831
0.000311816 | 0.00184 | 0.00344 | 8.2092 | 8.18809 | 8.21442 | -0.00979 |  | -0.00912 | 7.82775 |  | 7.87615 | -0.00189 | 0.00297 | 0.0082 | 8.13729 | 8.2692 | 8.43979 | -0.00712 | -0.00746 | -0.00254 | 7.98426 | 7.8852 | 8.08213
0.000281847 | 0.00184 | 0.00346 | 8.22422 | 8.19759 | 8.23061 | -0.00981 |  | -0.00915 | 7.84058 |  | 7.89323 | -0.00191 | 0.00296 | 0.00819 | 8.15325 | 8.28818 | 8.4586 | -0.00711 | -0.00745 | -0.00253 | 8.00013 | 7.89926 | 8.09459
0.000268522 | 0.0018 | 0.00342 | 8.23884 | 8.20709 | 8.24775 | -0.00981 |  | -0.00915 | 7.8546 |  | 7.91199 | -0.0019 | 0.00298 | 0.00819 | 8.16944 | 8.30676 | 8.4761 | -0.0071 | -0.00748 | -0.00255 | 8.01445 | 7.91463 | 8.10619
0.000284364 | 0.0018 | 0.00339 | 8.25296 | 8.21695 | 8.26511 | -0.00984 |  | -0.00917 | 7.87015 |  | 7.93086 | -0.00192 | 0.00298 | 0.00819 | 8.18564 | 8.32495 | 8.49325 | -0.00708 | -0.00746 | -0.00254 | 8.0274 | 7.93164 | 8.11696
0.000274863 | 0.00179 | 0.00339 | 8.26658 | 8.22674 | 8.28231 | -0.00987 |  | -0.0092 | 7.88716 |  | 7.94962 | -0.00194 | 0.00298 | 0.00818 | 8.20186 | 8.34197 | 8.50925 | -0.0071 | -0.0075 | -0.00255 | 8.03909 | 7.94988 | 8.12747
0.000296704 | 0.0018 | 0.00339 | 8.2798 | 8.23637 | 8.29903 | -0.00988 |  | -0.00919 | 7.90529 |  | 7.96968 | -0.00194 | 0.00299 | 0.00821 | 8.21745 | 8.35762 | 8.52403 | -0.00708 | -0.00751 | -0.00259 | 8.05017 | 7.96746 | 8.13809
0.000273031 | 0.0018 | 0.0034 | 8.29284 | 8.2458 | 8.31512 | -0.00986 |  | -0.00919 | 7.92279 |  | 7.98924 | -0.00195 | 0.00302 | 0.00819 | 8.23253 | 8.37194 | 8.53763 | -0.00711 | -0.0075 | -0.00256 | 8.06084 | 7.9857 | 8.14895
0.000297757 | 0.00178 | 0.00338 | 8.30593 | 8.25513 | 8.32999 | -0.00993 |  | -0.0092 | 7.94122 |  | 8.00755 | -0.00194 | 0.00302 | 0.00819 | 8.24793 | 8.3851 | 8.55019 | -0.00711 | -0.00756 | -0.00259 | 8.07143 | 8.00476 | 8.16041
0.000271264 | 0.00178 | 0.00339 | 8.3195 | 8.26442 | 8.34445 | -0.0099 |  | -0.00918 | 7.96001 |  | 8.02424 | -0.00196 | 0.00303 | 0.00819 | 8.26283 | 8.39723 | 8.56202 | -0.00715 | -0.00754 | -0.00258 | 8.08214 | 8.02302 | 8.17281
0.000256653 | 0.00177 | 0.00336 | 8.33359 | 8.27383 | 8.35839 | -0.00991 |  | -0.00917 | 7.97824 |  | 8.03942 | -0.00193 | 0.00301 | 0.0082 | 8.27718 | 8.40874 | 8.57329 | -0.00712 | -0.00754 | -0.0026 | 8.09341 | 8.04003 | 8.18625
0.000259456 | 0.00176 | 0.00337 | 8.34833 | 8.28343 | 8.37173 | -0.00993 |  | -0.00922 | 7.9953 |  | 8.05306 | -0.00191 | 0.00302 | 0.0082 | 8.29073 | 8.41992 | 8.58444 | -0.00714 | -0.00754 | -0.0026 | 8.10551 | 8.05567 | 8.20107
0.000267505 | 0.00175 | 0.00337 | 8.3629 | 8.29284 | 8.38447 | -0.00991 |  | -0.00917 | 8.01081 |  | 8.0655 | -0.00193 | 0.00301 | 0.00818 | 8.30387 | 8.4309 | 8.59573 | -0.00714 | -0.00759 | -0.00262 | 8.11851 | 8.06977 | 8.21743
0.000238149 | 0.00174 | 0.00337 | 8.37797 | 8.3022 | 8.39674 | -0.00994 |  | -0.0092 | 8.02491 |  | 8.07701 | -0.00192 | 0.00302 | 0.00819 | 8.31675 | 8.44229 | 8.60741 | -0.00715 | -0.00758 | -0.00263 | 8.13304 | 8.08251 | 8.23522
0.000237039 | 0.00173 | 0.00334 | 8.39384 | 8.312 | 8.40866 | -0.00991 |  | -0.00918 | 8.03753 |  | 8.08789 | -0.00189 | 0.00301 | 0.00818 | 8.32958 | 8.4541 | 8.6198 | -0.00714 | -0.00758 | -0.00263 | 8.14913 | 8.09411 | 8.25341
0.000220094 | 0.00173 | 0.00334 | 8.40976 | 8.32169 | 8.42057 | -0.00991 |  | -0.00919 | 8.04913 |  | 8.09862 | -0.00192 | 0.003 | 0.00816 | 8.34277 | 8.46678 | 8.63315 | -0.00716 | -0.00761 | -0.00268 | 8.16665 | 8.10501 | 8.27108
0.000241082 | 0.00173 | 0.00332 | 8.42578 | 8.33136 | 8.43272 | -0.00992 |  | -0.00918 | 8.05993 |  | 8.1094 | -0.00191 | 0.00304 | 0.00815 | 8.35651 | 8.48053 | 8.6477 | -0.00715 | -0.0076 | -0.00264 | 8.18516 | 8.11524 | 8.2904
0.000245113 | 0.0017 | 0.00332 | 8.44183 | 8.34082 | 8.44546 | -0.00994 |  | -0.00919 | 8.07031 |  | 8.12043 | -0.00196 | 0.00302 | 0.00816 | 8.3709 | 8.49551 | 8.66347 | -0.00716 | -0.00761 | -0.00264 | 8.20255 | 8.12545 | 8.30923
0.000225154 | 0.00172 | 0.0033 | 8.45795 | 8.35022 | 8.45899 | -0.00992 |  | -0.00917 | 8.08055 |  | 8.13209 | -0.00191 | 0.003 | 0.00813 | 8.38594 | 8.51171 | 8.67971 | -0.00715 | -0.00764 | -0.00268 | 8.22181 | 8.13595 | 8.32703
0.000222886 | 0.00169 | 0.00328 | 8.47409 | 8.3597 | 8.47342 | -0.00995 |  | -0.00918 | 8.09093 |  | 8.14473 | -0.00196 | 0.003 | 0.00812 | 8.40039 | 8.52829 | 8.69706 | -0.0072 | -0.00763 | -0.00269 | 8.24084 | 8.14685 | 8.34346
0.000229367 | 0.00168 | 0.00328 | 8.48968 | 8.36928 | 8.4889 | -0.00999 |  | -0.00923 | 8.10181 |  | 8.1585 | -0.00195 | 0.00301 | 0.00811 | 8.41631 | 8.54607 | 8.71459 | -0.00721 | -0.00764 | -0.00268 | 8.25916 | 8.15844 | 8.3583
0.000214642 | 0.00167 | 0.00328 | 8.50486 | 8.37912 | 8.50468 | -0.01001 |  | -0.00922 | 8.11335 |  | 8.17375 | -0.00202 | 0.00297 | 0.00811 | 8.43241 | 8.56467 | 8.73292 | -0.0072 | -0.00768 | -0.00268 | 8.27619 | 8.17112 | 8.37171
0.000232533 | 0.00167 | 0.00327 | 8.52027 | 8.38879 | 8.52087 | -0.01 |  | -0.0092 | 8.12606 |  | 8.19051 | -0.00199 | 0.00298 | 0.00811 | 8.44869 | 8.58285 | 8.75095 | -0.0072 | -0.0077 | -0.00268 | 8.29162 | 8.18514 | 8.38391
0.000228974 | 0.00166 | 0.00323 | 8.53529 | 8.39836 | 8.53799 | -0.01005 |  | -0.00926 | 8.14005 |  | 8.20856 | -0.00194 | 0.00297 | 0.00809 | 8.46502 | 8.60045 | 8.76766 | -0.00716 | -0.00774 | -0.00269 | 8.30558 | 8.20083 | 8.39518
0.000237275 | 0.00166 | 0.00324 | 8.54979 | 8.40839 | 8.55531 | -0.01003 |  | -0.00924 | 8.15582 |  | 8.22699 | -0.00194 | 0.00301 | 0.00811 | 8.4812 | 8.61778 | 8.78409 | -0.00719 | -0.0077 | -0.00269 | 8.31814 | 8.21824 | 8.40585
0.000223464 | 0.00167 | 0.00324 | 8.56365 | 8.41839 | 8.57254 | -0.01005 |  | -0.00925 | 8.17317 |  | 8.24483 | -0.00196 | 0.00299 | 0.0081 | 8.49726 | 8.63409 | 8.79938 | -0.00718 | -0.00779 | -0.00269 | 8.32973 | 8.23693 | 8.41619
0.00023234 | 0.00165 | 0.00324 | 8.57701 | 8.42812 | 8.58937 | -0.01006 |  | -0.00931 | 8.19192 |  | 8.26408 | -0.00196 | 0.00297 | 0.0081 | 8.51268 | 8.64918 | 8.81358 | -0.00723 | -0.00778 | -0.00271 | 8.34062 | 8.25524 | 8.42653
0.000233395 | 0.00165 | 0.00323 | 8.59011 | 8.43761 | 8.60565 | -0.01004 |  | -0.00928 | 8.21009 |  | 8.28255 | -0.00195 | 0.00297 | 0.00808 | 8.52738 | 8.66298 | 8.82669 | -0.00721 | -0.00781 | -0.00268 | 8.35106 | 8.27432 | 8.43718
0.000223265 | 0.00164 | 0.00324 | 8.6033 | 8.44706 | 8.62075 | -0.01005 |  | -0.00927 | 8.22925 |  | 8.30004 | -0.00195 | 0.00296 | 0.00808 | 8.54248 | 8.67563 | 8.83884 | -0.00723 | -0.00782 | -0.0027 | 8.36136 | 8.2943 | 8.44853
0.000218318 | 0.00163 | 0.00321 | 8.61675 | 8.45651 | 8.63541 | -0.01008 |  | -0.00931 | 8.24919 |  | 8.31611 | -0.00196 | 0.00294 | 0.00807 | 8.55697 | 8.68733 | 8.85032 | -0.00724 | -0.00781 | -0.00272 | 8.37203 | 8.31351 | 8.4608
0.000226248 | 0.00162 | 0.00323 | 8.63067 | 8.46622 | 8.64956 | -0.01013 |  | -0.00932 | 8.26831 |  | 8.33061 | -0.00196 | 0.00293 | 0.00805 | 8.57098 | 8.69844 | 8.86134 | -0.00725 | -0.00779 | -0.00275 | 8.38318 | 8.33151 | 8.47436
0.000218984 | 0.00162 | 0.00322 | 8.64517 | 8.47606 | 8.66299 | -0.01012 |  | -0.00933 | 8.28624 |  | 8.34381 | -0.00198 | 0.00291 | 0.00805 | 8.58444 | 8.70929 | 8.87225 | -0.00725 | -0.00777 | -0.00277 | 8.39512 | 8.34781 | 8.48952
0.000195193 | 0.0016 | 0.00321 | 8.65957 | 8.48576 | 8.67592 | -0.01008 |  | -0.00931 | 8.3025 |  | 8.35577 | -0.00199 | 0.00291 | 0.00803 | 8.59739 | 8.72007 | 8.88328 | -0.00729 | -0.00777 | -0.00279 | 8.40835 | 8.36259 | 8.50634
0.000190107 | 0.0016 | 0.00322 | 8.67418 | 8.4954 | 8.68828 | -0.0101 |  | -0.00931 | 8.31716 |  | 8.36677 | -0.00199 | 0.00289 | 0.00801 | 8.60995 | 8.73116 | 8.89485 | -0.00731 | -0.00779 | -0.0028 | 8.42309 | 8.37587 | 8.52467
0.000181888 | 0.00157 | 0.00321 | 8.68957 | 8.50547 | 8.70027 | -0.01015 |  | -0.00934 | 8.33039 |  | 8.37737 | -0.00202 | 0.00288 | 0.00799 | 8.62259 | 8.7429 | 8.90719 | -0.00731 | -0.00777 | -0.0028 | 8.43949 | 8.388 | 8.54369
0.000193579 | 0.0016 | 0.00319 | 8.70514 | 8.51543 | 8.71226 | -0.01012 |  | -0.00931 | 8.34237 |  | 8.38778 | -0.00204 | 0.00287 | 0.008 | 8.63547 | 8.75551 | 8.92062 | -0.00731 | -0.00778 | -0.00281 | 8.4575 | 8.39917 | 8.56187
0.000192489 | 0.00155 | 0.0032 | 8.72074 | 8.52524 | 8.72451 | -0.01013 |  | -0.00932 | 8.35347 |  | 8.39825 | -0.00205 | 0.00286 | 0.00798 | 8.64888 | 8.76922 | 8.93527 | -0.00732 | -0.00778 | -0.0028 | 8.47676 | 8.40985 | 8.58199
0.000177824 | 0.00158 | 0.0032 | 8.73632 | 8.53486 | 8.73718 | -0.01015 |  | -0.00934 | 8.36416 |  | 8.40914 | -0.00209 | 0.00283 | 0.008 | 8.6629 | 8.7844 | 8.95125 | -0.0074 | -0.0078 | -0.0028 | 8.49498 | 8.42037 | 8.60145
0.000146846 | 0.00157 | 0.00317 | 8.75187 | 8.54427 | 8.75081 | -0.01015 |  | -0.00935 | 8.37462 |  | 8.42068 | -0.00208 | 0.00282 | 0.00798 | 8.67754 | 8.80095 | 8.96793 | -0.0074 | -0.00783 | -0.00283 | 8.51484 | 8.43097 | 8.61983
0.000147169 | 0.00158 | 0.00318 | 8.76735 | 8.55378 | 8.76546 | -0.01018 |  | -0.00935 | 8.38519 |  | 8.43323 | -0.00209 | 0.00283 | 0.00796 | 8.69154 | 8.81804 | 8.98587 | -0.00739 | -0.00782 | -0.00282 | 8.5347 | 8.44193 | 8.63669
0.000149045 | 0.00156 | 0.00316 | 8.78237 | 8.56326 | 8.78101 | -0.01016 |  | -0.00936 | 8.39619 |  | 8.44697 | -0.0021 | 0.00282 | 0.00795 | 8.7069 | 8.83641 | 9.00417 | -0.00744 | -0.00789 | -0.00284 | 8.55352 | 8.45379 | 8.65198
0.000145486 | 0.00156 | 0.00316 | 8.79693 | 8.57298 | 8.79687 | -0.0102 |  | -0.00938 | 8.40794 |  | 8.46241 | -0.00213 | 0.0028 | 0.00798 | 8.72251 | 8.85579 | 9.02333 | -0.00743 | -0.00786 | -0.00284 | 8.57096 | 8.46649 | 8.66569
0.000127572 | 0.00155 | 0.00315 | 8.81177 | 8.58235 | 8.81311 | -0.01018 |  | -0.00939 | 8.42071 |  | 8.47948 | -0.00215 | 0.00282 | 0.00797 | 8.73832 | 8.87482 | 9.04221 | -0.00742 | -0.00785 | -0.00285 | 8.58687 | 8.48031 | 8.6781
0.000140471 | 0.00153 | 0.00314 | 8.82623 | 8.59175 | 8.83015 | -0.01023 |  | -0.00939 | 8.43466 |  | 8.49812 | -0.00214 | 0.00282 | 0.00795 | 8.7542 | 8.89323 | 9.05986 | -0.0074 | -0.00786 | -0.00283 | 8.60106 | 8.49579 | 8.68955
0.000124063 | 0.00154 | 0.00312 | 8.8402 | 8.6015 | 8.84746 | -0.01021 |  | -0.0094 | 8.45011 |  | 8.51702 | -0.00216 | 0.00282 | 0.00797 | 8.77029 | 8.91158 | 9.07712 | -0.0074 | -0.00787 | -0.00284 | 8.61398 | 8.5127 | 8.70041
0.000109297 | 0.00152 | 0.0031 | 8.85362 | 8.61117 | 8.86458 | -0.01028 |  | -0.00945 | 8.46714 |  | 8.53559 | -0.00218 | 0.00283 | 0.00795 | 8.78636 | 8.92869 | 9.09325 | -0.00741 | -0.00789 | -0.00286 | 8.62586 | 8.53089 | 8.71099
0.000118301 | 0.00152 | 0.00312 | 8.86666 | 8.62063 | 8.88116 | -0.01024 |  | -0.00942 | 8.48542 |  | 8.55557 | -0.00216 | 0.00286 | 0.00799 | 8.80193 | 8.94463 | 9.10809 | -0.0074 | -0.00787 | -0.00285 | 8.637 | 8.54857 | 8.72154

## Fig.9
Fig. 9 Visual inspection of Cloisite 15A accumulation at the contact point between ball and plate, the point of greatest electric field strength, during compression testing.

## Tab.1
Table 1 Percentage increase (%) in COF with the application of electric fields of 500 and 1,000 V
Sample: Cloisite 15A |  |  |  | Sample: Pangel B20
Voltage (V) | Percentage increase COF (%) |  |  | Voltage (V) | Percentage increase COF (%)
| 0.5 wt.% | 2 wt.% | 4 wt.% |  | 0.5 wt.% | 2 wt.% | 4 wt.%
0 to 500 | 3.1 | 3.7 | 4 | 0 to 500 | 3.1 | 3.8 | 5.5
0 to 1000 | 8.6 | 9.8 | 10.7 | 0 to 1000 | 5.5 | 8.5 | 25.4

## Tab.2
Table 2 Dielectric breakdown voltages (in V) measured as described in Section 2.4.2, for Cloisite 15A and Pangel B20 in castor oil
Sample: Cloisite 15A |  |  |  |  | Sample: Pangel B20
Load (N) | Dielectric breakdown voltage (V) |  |  |  | Load (N) | Dielectric breakdown voltage (V)
| Neat oil | 0.5 wt.% | 2 wt.% | 4 wt.% |  | Neat oil | 0.5 wt.% | 2 wt.% | 4 wt.%
5 | 19.4 | >20 | >20 | >20 | 5 | 19.4 | >20 | >20 | >20
10 | 1.4 | 7.4 | >20 | >20 | 10 | 1.4 | 1.5 | 1.8 | 2.1

## Tab.3
Table 3 Minimum film thicknesses calculated according to Hamrock–Dowson (Eq. (1)), and breakdown voltages colormap (red < 5 V; orange: 5–10 V; yellow: 10–20 V; green > 20 V) for Cloisite 15A in castor oil at different concentrations
Sample: Cloisite 15A
Entrainment speed (m/s) | Minimum film thickness (nm)
| Neat oil | 0.5 wt.% | 2 wt.% | 4 wt.%
0.5 | 316 | 360 | 395 | 423
0.75 | 417 | 474 | 521 | 557
1 | 507 | 577 | 633 | 678
1.25 | 590 | 671 | 737 | 789
1.5 | 667 | 760 | 835 | 893
1.75 | 741 | 844 | 927 | 991
2 | 812 | 924 | 1015 | 1086
2.25 | 879 | 1001 | 1100 | 1176
2.5 | 945 | 1075 | 1181 | 1264
2.75 | 1008 | 1147 | 1260 | 1348