## Fig.1
Fig. 1 Evolution of shear stress with shear rate for CNF-B oleogels, at selected temperatures between 25 and 180 ºC, for the three concentrations studied: a) 0.7 wt%; b) 1.4 wt%; c) 2.8 wt%.
Sample: 25 ºC |  |  |  | Sample: 40 ºC |  |  |  | Sample: 60 ºC |  |  |  | Sample: 80 ºC |  |  |  | Sample: 100 ºC
Shear rate (1/s) | Shear stress (Pa) |  |  | Shear rate (1/s) | Shear stress (Pa) |  |  | Shear rate (1/s) | Shear stress (Pa) |  |  | Shear rate (1/s) | Shear stress (Pa) |  |  | Shear rate (1/s) | Shear stress (Pa)
| 0.7 wt% | 1.4 wt% | 2.8 wt% |  | 0.7 wt% | 1.4 wt% | 2.8 wt% |  | 0.7 wt% | 1.4 wt% | 2.8 wt% |  | 0.7 wt% | 1.4 wt% | 2.8 wt% |  | 0.7 wt% | 1.4 wt% | 2.8 wt%
0.01 | 51.86599 | 317 | 825 | 0.01 | 57.88453 | 299 | 762 | 0.01 | 46.1 | 159 | 948 | 0.01 | 44.6 | 196 | 893 | 0.01 | 44.4 | 182 | 833
0.02 | 41.03608 | 296 | 755 | 0.02 | 46 | 308 | 736 | 0.02 | 48.4 | 175.6 | 858 | 0.02 | 50.6 | 210 | 931 | 0.02 | 52.4 | 188.6 | 794
0.03 | 30 | 272.8 | 671 | 0.03 | 35.7 | 225.9 | 666 | 0.03 | 36 | 135.3 | 747 | 0.03 | 39 | 156 | 801 | 0.03 | 44.4 | 137.4 | 675
0.06 | 30.24 | 254.293 | 582 | 0.06 | 37.62 | 222.6 | 554 | 0.06 | 36.06 | 136.8 | 625 | 0.06 | 36 | 139.2 | 649 | 0.06 | 44.52 | 138.6 | 535
0.12 | 36.96 | 246.87 | 502 | 0.12 | 40.56 | 217.2 | 458 | 0.12 | 35.76 | 135.6 | 517 | 0.12 | 30.36 | 126 | 491 | 0.12 | 44.16 | 119.64 | 405
0.22 | 41.14 | 251.55 | 419 | 0.22 | 43.12 | 198.22 | 331 | 0.22 | 35.2 | 119.9 | 361 | 0.22 | 23.54 | 103.4 | 396 | 0.22 | 35.2 | 85.36 | 247
0.4 | 46 | 268.65 | 380 | 0.4 | 50 | 196.4 | 298 | 0.4 | 38.16 | 109.6 | 159 | 0.4 | 22.84 | 74.4 | 231 | 0.4 | 27.2 | 72.4 | 148
0.74 | 52.688 | 292.192 | 424 | 0.74 | 58.164 | 215.34 | 220 | 0.74 | 47.582 | 124.32 | 88.1 | 0.74 | 27.75 | 66.008 | 103 | 0.74 | 25 | 24.864 | 89.9
1.36 | 61.608 | 311.44 | 481 | 1.36 | 66.232 | 250.24 | 304 | 1.36 | 57.392 | 132.192 | 57.9 | 1.36 | 36.584 | 65.824 | 59.2 | 1.36 | 21 | 15.232 | 74.5
2.51 | 74.045 | 341.36 | 600 | 2.51 | 76.304 | 281.12 | 377 | 2.51 | 64.758 | 136.293 | 99.4 | 2.51 | 41.164 | 77.308 | 65.6 | 2.51 | 23.6191 | 17.319 | 89.4
4.64 | 91.872 | 396.256 | 687 | 4.64 | 90.944 | 308.096 | 447 | 4.64 | 74.24 | 150.336 | 212 | 4.64 | 46.0752 | 98.832 | 160 | 4.64 | 31.3664 | 29.6496 | 165
8.58 | 118.404 | 478.764 | 725 | 8.58 | 111.54 | 359.502 | 481 | 8.58 | 88.374 | 175.89 | 281 | 8.58 | 53.2818 | 132.99 | 215 | 8.58 | 44.7018 | 58.6014 | 320
15.8 | 158 | 606.72 | 776 | 15.8 | 141.41 | 448.72 | 532 | 15.8 | 107.282 | 211.72 | 302 | 15.8 | 61.62 | 149.942 | 256 | 15.8 | 51.824 | 94.326 | 372
29.3 | 219.457 | 764.73 | 849 | 29.3 | 186.641 | 586 | 598 | 29.3 | 135.366 | 269.56 | 410 | 29.3 | 73.836 | 185.469 | 271 | 29.3 | 62.116 | 150.309 | 385
54.1 | 309.452 | 952.16 | 946 | 54.1 | 246.696 | 751.99 | 667 | 54.1 | 170.956 | 355.437 | 470 | 54.1 | 89.806 | 243.45 | 320 | 54.1 | 76.822 | 192.055 | 400
100 | 438 | 1180 | 1100 | 100 | 333 | 928 | 766 | 100 | 218 | 469 | 580 | 100 | 112 | 349 | 411 | 100 | 95 | 263 | 377
Sample: 120 ºC |  |  |  | Sample: 140 ºC |  |  |  | Sample: 160 ºC |  |  |  | Sample: 180 ºC
Shear rate (1/s) | Shear stress (Pa) |  |  | Shear rate (1/s) | Shear stress (Pa) |  |  | Shear rate (1/s) | Shear stress (Pa) |  |  | Shear rate (1/s) | Shear stress (Pa)
| 0.7 wt% | 1.4 wt% | 2.8 wt% |  | 0.7 wt% | 1.4 wt% | 2.8 wt% |  | 0.7 wt% | 1.4 wt% | 2.8 wt% |  | 0.7 wt% | 1.4 wt% | 2.8 wt%
0.01 | 40.9 | 182 | 775 | 0.01 | 47.9 | 246 | 1030 | 0.01 | 58.1 | 237 | 708 | 0.01 | 65 | 330 | 647
0.02 | 46.4 | 187.8 | 690 | 0.02 | 49.4 | 244 | 945 | 0.02 | 60.2 | 240 | 633 | 0.02 | 59.8 | 344 | 582
0.03 | 35.7 | 136.5 | 601 | 0.03 | 33.3 | 165 | 821 | 0.03 | 42.3 | 174.6 | 516 | 0.03 | 41.7 | 249.6 | 448
0.06 | 34.14 | 125.4 | 440 | 0.06 | 28.92 | 142.8 | 609 | 0.06 | 42.24 | 145.2 | 366 | 0.06 | 37.98 | 202.8 | 315
0.12 | 30.6 | 93.72 | 336 | 0.12 | 24 | 118.56 | 446 | 0.12 | 30.48 | 122.4 | 209 | 0.12 | 27.84 | 154.8 | 196
0.22 | 20.064 | 60.5 | 224 | 0.22 | 12.122 | 88.44 | 291 | 0.22 | 22.88 | 77.66 | 126 | 0.22 | 16.06 | 121.66 | 109
0.4 | 12.16 | 42.8 | 130 | 0.4 | 6.76 | 55.6 | 174 | 0.4 | 21.88 | 44.8 | 63.2 | 0.4 | 10.16 | 70.4 | 62.8
0.74 | 6.7562 | 29.452 | 98.7 | 0.74 | 4.0478 | 28.416 | 79.4 | 0.74 | 7.992 | 31.45 | 36.6 | 0.74 | 6.216 | 45.806 | 34.9
1.36 | 5.032 | 18.632 | 85.6 | 1.36 | 2.7608 | 19.992 | 40.7 | 1.36 | 3.9168 | 22.984 | 26.5 | 1.36 | 4.1888 | 32.912 | 22.5
2.51 | 4.6435 | 20.0549 | 90.1 | 2.51 | 2.7359 | 18.6744 | 26.9 | 2.51 | 3.2379 | 21.6362 | 23.6 | 2.51 | 3.514 | 28.865 | 17.1
4.64 | 5.0112 | 30.0208 | 120 | 4.64 | 2.9232 | 26.448 | 43.7 | 4.64 | 4.5936 | 30.5776 | 27.5 | 4.64 | 3.1552 | 35.3568 | 14
8.58 | 16 | 60 | 150 | 8.58 | 4.9764 | 46.2462 | 55.7 | 8.58 | 13.9854 | 49.0776 | 38.4 | 8.58 | 6 | 45.903 | 23
15.8 | 32 | 100 | 161 | 15.8 | 28.914 | 73.628 | 115 | 15.8 | 20.382 | 81.212 | 100 | 15.8 | 18.012 | 65.728 | 43.2
29.3 | 40 | 118.079 | 176 | 29.3 | 35.16 | 107.824 | 236 | 29.3 | 24.319 | 112.805 | 150 | 29.3 | 24.319 | 123.06 | 71.8
54.1 | 46.526 | 141.742 | 224 | 54.1 | 37.87 | 141.201 | 269 | 54.1 | 28.132 | 122.807 | 162 | 54.1 | 25.968 | 135.25 | 143
100 | 56 | 184 | 341 | 100 | 44 | 162 | 284 | 100 | 33 | 144 | 177 | 100 | 30 | 148 | 186

## Fig.2
Fig. 2 Evolution of shear stress with shear rate for oleogels with 1.4 wt% cellulose nanofibers, at selected temperatures between 25 and 180 ºC, for the two types of nanofibers studied: a) CNF-B; b) CNF-U.
Sample: 25 ºC |  |  | Sample: 40 ºC |  |  | Sample: 60 ºC |  |  | Sample: 80 ºC |  |  | Sample: 100 ºC
Shear rate (1/s) | Shear stress (Pa) |  | Shear rate (1/s) | Shear stress (Pa) |  | Shear rate (1/s) | Shear stress (Pa) |  | Shear rate (1/s) | Shear stress (Pa) |  | Shear rate (1/s) | Shear stress (Pa)
| CNF-B | CNF-U |  | CNF-B | CNF-U |  | CNF-B | CNF-U |  | CNF-B | CNF-U |  | CNF-B | CNF-U
0.01 | 317 | 187 | 0.01 | 299 | 186 | 0.01 | 159 | 206 | 0.01 | 196 | 237 | 0.01 | 182 | 234
0.02 | 296 | 185 | 0.02 | 308 | 196.1 | 0.02 | 175.6 | 210.9 | 0.02 | 210 | 223.85 | 0.02 | 188.6 | 197.95
0.03 | 272.8 | 170.159 | 0.03 | 225.9 | 180.048 | 0.03 | 135.3 | 191.301 | 0.03 | 156 | 193.006 | 0.03 | 137.4 | 173.228
0.06 | 254.293 | 154.595 | 0.06 | 222.6 | 159.012 | 0.06 | 136.8 | 160.274 | 0.06 | 139.2 | 143.237 | 0.06 | 138.6 | 149.547
0.12 | 246.87 | 135.72 | 0.12 | 217.2 | 135.72 | 0.12 | 135.6 | 143.91 | 0.12 | 126 | 110.799 | 0.12 | 119.64 | 127.53
0.22 | 251.55 | 122.12 | 0.22 | 198.22 | 108.36 | 0.22 | 119.9 | 103.845 | 0.22 | 103.4 | 74.605 | 0.22 | 85.36 | 94.385
0.4 | 268.65 | 125.768 | 0.4 | 196.4 | 87.958 | 0.4 | 109.6 | 71.242 | 0.4 | 74.4 | 49.75 | 0.4 | 72.4 | 58.108
0.74 | 292.192 | 142.784 | 0.74 | 215.34 | 86.112 | 0.74 | 124.32 | 47.3248 | 0.74 | 66.008 | 38.9344 | 0.74 | 24.864 | 33.1936
1.36 | 311.44 | 175.44 | 1.36 | 250.24 | 104.04 | 1.36 | 132.192 | 34.68 | 1.36 | 65.824 | 41.888 | 1.36 | 15.232 | 28.288
2.51 | 341.36 | 181 | 2.51 | 281.12 | 130 | 2.51 | 136.293 | 51.204 | 2.51 | 77.308 | 52.459 | 2.51 | 17.319 | 37.399
4.64 | 396.256 | 191.632 | 4.64 | 308.096 | 146.624 | 4.64 | 150.336 | 90 | 4.64 | 98.832 | 62.64 | 4.64 | 29.6496 | 40
8.58 | 478.764 | 216.216 | 8.58 | 359.502 | 154.44 | 8.58 | 175.89 | 143.286 | 8.58 | 132.99 | 78.1638 | 8.58 | 58.6014 | 50.0214
15.8 | 606.72 | 254.38 | 15.8 | 448.72 | 175.38 | 15.8 | 211.72 | 151.364 | 15.8 | 149.942 | 97.802 | 15.8 | 94.326 | 55.774
29.3 | 764.73 | 313.51 | 29.3 | 586 | 221.215 | 29.3 | 269.56 | 179.023 | 29.3 | 185.469 | 127.748 | 29.3 | 150.309 | 74.715
54.1 | 952.16 | 418.193 | 54.1 | 751.99 | 272.664 | 54.1 | 355.437 | 224.515 | 54.1 | 243.45 | 166.628 | 54.1 | 192.055 | 93.052
100 | 1180 | 554 | 100 | 928 | 353 | 100 | 469 | 290 | 100 | 349 | 220 | 100 | 263 | 124
Sample: 120 ºC |  |  | Sample: 140 ºC |  |  | Sample: 160 ºC |  |  | Sample: 180 ºC
Shear rate (1/s) | Shear stress (Pa) |  | Shear rate (1/s) | Shear stress (Pa) |  | Shear rate (1/s) | Shear stress (Pa) |  | Shear rate (1/s) | Shear stress (Pa)
| CNF-B | CNF-U |  | CNF-B | CNF-U |  | CNF-B | CNF-U |  | CNF-B | CNF-U
0.01 | 182 | 267 | 0.01 | 246 | 292 | 0.01 | 237 | 187 | 0.01 | 330 | 219
0.02 | 187.8 | 227.55 | 0.02 | 244 | 247.9 | 0.02 | 240 | 151 | 0.02 | 344 | 177
0.03 | 136.5 | 195.734 | 0.03 | 165 | 211.761 | 0.03 | 174.6 | 134 | 0.03 | 249.6 | 144
0.06 | 125.4 | 169.108 | 0.06 | 142.8 | 174.156 | 0.06 | 145.2 | 109 | 0.06 | 202.8 | 123
0.12 | 93.72 | 133.38 | 0.12 | 118.56 | 138.06 | 0.12 | 122.4 | 75.6 | 0.12 | 154.8 | 90.6
0.22 | 60.5 | 99.545 | 0.22 | 88.44 | 95.46 | 0.22 | 77.66 | 55.7 | 0.22 | 121.66 | 66.1
0.4 | 42.8 | 69.65 | 0.4 | 55.6 | 60.496 | 0.4 | 44.8 | 39.5 | 0.4 | 70.4 | 38.4
0.74 | 29.452 | 51.2992 | 0.74 | 28.416 | 37.8304 | 0.74 | 31.45 | 29 | 0.74 | 45.806 | 25.7
1.36 | 18.632 | 31.008 | 1.36 | 19.992 | 26.384 | 1.36 | 22.984 | 21.3 | 1.36 | 32.912 | 20.7
2.51 | 20.0549 | 26.355 | 2.51 | 18.6744 | 22.4896 | 2.51 | 21.6362 | 20.7 | 2.51 | 28.865 | 19.1
4.64 | 30.0208 | 33.3616 | 4.64 | 26.448 | 30 | 4.64 | 30.5776 | 22.3 | 4.64 | 35.3568 | 21.7
8.58 | 60 | 50.5362 | 8.58 | 46.2462 | 50 | 8.58 | 49.0776 | 30.3 | 8.58 | 45.903 | 32
15.8 | 100 | 107.44 | 15.8 | 73.628 | 109.178 | 15.8 | 81.212 | 40 | 15.8 | 65.728 | 44.4
29.3 | 118.079 | 133.608 | 29.3 | 107.824 | 186.934 | 29.3 | 112.805 | 47 | 29.3 | 123.06 | 56.6
54.1 | 141.742 | 167.71 | 54.1 | 141.201 | 220.728 | 54.1 | 122.807 | 55.5 | 54.1 | 135.25 | 64.1
100 | 184 | 199 | 100 | 162 | 261 | 100 | 144 | 68 | 100 | 148 | 82.1

## Fig.3
Fig. 3 Evolution of the linear storage (G´) and loss (G´) moduli with frequency for CNF-B oleogels, at selected temperatures between 25 and 180 ºC, and for the three concentrations studied.
Sample: 25 ºC | [6 empty] | Sample: 60 ºC | [6 empty] | Sample: 100 ºC
Frequency (rad/s) | 0.7 wt% |  | 1.4 wt% |  | 2.8 wt% |  | Frequency (rad/s) | 0.7 wt% |  | 1.4 wt% |  | 2.8 wt% |  | Frequency (rad/s) | 0.7 wt% |  | 1.4 wt% |  | 2.8 wt%
| G' (Pa) | G'' (Pa) | G' (Pa) | G'' (Pa) | G' (Pa) | G'' (Pa) |  | G' (Pa) | G'' (Pa) | G' (Pa) | G'' (Pa) | G' (Pa) | G'' (Pa) |  | G' (Pa) | G'' (Pa) | G' (Pa) | G'' (Pa) | G' (Pa) | G'' (Pa)
100 | 1380 | 464 | 5530 | 1540 | 13000 | 1110 | 100 | 512 | 148 | 3260 | 471 | 15700 | 1890 | 100 | 1070 | 74.4 | 3820 | 384 | 15000 | 1960
62.2 | 805 | 361 | 5060 | 1250 | 11700 | 1130 | 62.2 | 485 | 124 | 2740 | 385 | 14600 | 1760 | 62.2 | 733 | 67.5 | 3390 | 351 | 14100 | 1840
38.6 | 550 | 274 | 4740 | 1020 | 11400 | 1040 | 38.6 | 471 | 99 | 2480 | 314 | 14300 | 1600 | 38.6 | 617 | 64.3 | 3130 | 326 | 13800 | 1700
24 | 419 | 211 | 4520 | 841 | 11200 | 992 | 24 | 458 | 76.7 | 2350 | 269 | 14000 | 1470 | 24 | 535 | 50.4 | 3030 | 296 | 13500 | 1570
14.9 | 350 | 151 | 4340 | 693 | 11000 | 930 | 14.9 | 443 | 61.2 | 2300 | 232 | 13700 | 1350 | 14.9 | 504 | 41.1 | 2950 | 275 | 13200 | 1470
9.28 | 314 | 103 | 4190 | 580 | 10900 | 897 | 9.28 | 433 | 49.4 | 2230 | 203 | 13500 | 1280 | 9.28 | 485 | 41.1 | 2900 | 253 | 13000 | 1370
5.77 | 282 | 67.6 | 4080 | 491 | 10800 | 872 | 5.77 | 415 | 39.5 | 2190 | 185 | 13200 | 1240 | 5.77 | 470 | 40.1 | 2840 | 246 | 12800 | 1330
3.59 | 270 | 47.5 | 3970 | 420 | 10700 | 876 | 3.59 | 408 | 33.6 | 2140 | 177 | 13000 | 1180 | 3.59 | 463 | 37 | 2790 | 239 | 12600 | 1270
2.23 | 263 | 38.5 | 3880 | 367 | 10500 | 852 | 2.23 | 400 | 33.2 | 2110 | 161 | 12700 | 1160 | 2.23 | 459 | 34.4 | 2750 | 231 | 12400 | 1240
1.39 | 263 | 38.5 | 3810 | 339 | 10400 | 899 | 1.39 | 390 | 30.6 | 2080 | 152 | 12500 | 1160 | 1.39 | 449 | 31.4 | 2710 | 234 | 12300 | 1220
0.86 | 253 | 25.5 | 3740 | 315 | 10200 | 912 | 0.86 | 384 | 33.3 | 2050 | 155 | 12200 | 1190 | 0.86 | 439 | 33 | 2660 | 237 | 12100 | 1220
0.54 | 249 | 22.5 | 3680 | 301 | 10200 | 920 | 0.54 | 379 | 31.8 | 2030 | 159 | 12000 | 1210 | 0.54 | 431 | 34.1 | 2620 | 248 | 12000 | 1200
0.33 | 246 | 21.7 | 3600 | 296 | 10000 | 1010 | 0.33 | 380 | 40.3 | 1990 | 171 | 11800 | 1240 | 0.33 | 427 | 36.1 | 2570 | 267 | 11800 | 1220
0.21 | 242 | 18.9 | 3560 | 291 | 9960 | 1070 | 0.21 | 368 | 37.4 | 1970 | 164 | 11600 | 1290 | 0.21 | 427 | 37.4 | 2530 | 288 | 11600 | 1250
0.13 | 239 | 18.4 | 3490 | 296 | 9820 | 1210 | 0.13 | 382 | 35.9 | 1950 | 171 | 11400 | 1360 | 0.13 | 425 | 29.8 | 2480 | 300 | 11500 | 1300
0.08 | 237 | 18.2 | 3460 | 306 | 9700 | 1250 | 0.08 | 354 | 0.05 | 1900 | 182 | 11200 | 1450 | 0.08 | 417 | 34.4 | 2450 | 316 | 11400 | 1360
Sample: 140 ºC | [6 empty] | Sample: 180 ºC
Frequency (rad/s) | 0.7 wt% |  | 1.4 wt% |  | 2.8 wt% |  | Frequency (rad/s) | 0.7 wt% |  | 1.4 wt% |  | 2.8 wt%
| G' (Pa) | G'' (Pa) | G' (Pa) | G'' (Pa) | G' (Pa) | G'' (Pa) |  | G' (Pa) | G'' (Pa) | G' (Pa) | G'' (Pa) | G' (Pa) | G'' (Pa)
100 | 869 | 54.8 | 4380 | 462 | 19700 | 1560 | 100 | 903 | 73.7 | 5120 | 406 | 13000 | 1110
62.2 | 695 | 58.3 | 4170 | 429 | 18400 | 1480 | 62.2 | 841 | 82.1 | 4830 | 400 | 11700 | 1130
38.6 | 631 | 57.8 | 4010 | 402 | 17900 | 1380 | 38.6 | 814 | 78 | 4650 | 383 | 11400 | 1040
24 | 593 | 49.4 | 3930 | 371 | 17600 | 1300 | 24 | 794 | 73.7 | 4550 | 354 | 11200 | 992
14.9 | 568 | 44.9 | 3870 | 341 | 17300 | 1200 | 14.9 | 772 | 66.6 | 4470 | 345 | 11000 | 930
9.28 | 558 | 44.5 | 3820 | 325 | 17000 | 1170 | 9.28 | 758 | 70.5 | 4380 | 335 | 10900 | 897
5.77 | 542 | 31.1 | 3760 | 305 | 16800 | 1140 | 5.77 | 744 | 50.1 | 4330 | 318 | 10800 | 872
3.59 | 533 | 34.3 | 3700 | 292 | 16500 | 1130 | 3.59 | 728 | 54.1 | 4250 | 314 | 10700 | 876
2.23 | 519 | 34.7 | 3650 | 297 | 16300 | 1120 | 2.23 | 721 | 50.6 | 4190 | 323 | 10500 | 852
1.39 | 512 | 39.2 | 3600 | 300 | 16100 | 1160 | 1.39 | 708 | 48.8 | 4120 | 336 | 10400 | 899
0.86 | 498 | 38.6 | 3550 | 307 | 15900 | 1170 | 0.86 | 702 | 50.2 | 4060 | 333 | 10200 | 912
0.54 | 490 | 38.6 | 3500 | 314 | 15600 | 1230 | 0.54 | 690 | 56.2 | 4000 | 335 | 10200 | 920
0.33 | 478 | 42.3 | 3450 | 323 | 15500 | 1230 | 0.33 | 682 | 53 | 3940 | 306 | 10000 | 1010
0.21 | 466 | 43.4 | 3410 | 344 | 15200 | 1290 | 0.21 | 673 | 54.1 | 3850 | 379 | 9960 | 1070
0.13 | 449 | 43.1 | 3370 | 356 | 15000 | 1370 | 0.13 | 670 | 53.7 | 3810 | 405 | 9820 | 1210
0.08 | 443 | 47.9 | 3340 | 375 | 14900 | 1440 | 0.08 | 665 | 59.3 | 3670 | 478 | 9700 | 1250

## Fig.4
Fig. 4 Evolution of the linear storage (G´) and loss (G´) moduli with frequency for oleogels containing 1.4 wt% nanocellulose, at selected temperatures between 25 and 180 ºC, for the two nanofibers studied: a) CNF-B; b) CNF-U.
Sample: 25 ºC |  |  |  |  | Sample: 60 ºC |  |  |  |  | Sample: 100 ºC
Frequency (rad/s) | CNF-B |  | CNF-U |  | Frequency (rad/s) | CNF-B |  | CNF-U |  | Frequency (rad/s) | CNF-B |  | CNF-U
| G' (Pa) | G'' (Pa) | G' (Pa) | G'' (Pa) |  | G' (Pa) | G'' (Pa) | G' (Pa) | G'' (Pa) |  | G' (Pa) | G'' (Pa) | G' (Pa) | G'' (Pa)
100 | 5530 | 1540 | 2540 | 497 | 100 | 3260 | 471 | 3550 | 404 | 100 | 3820 | 384 | 3790 | 423
62.2 | 5060 | 1250 | 2360 | 411 | 62.2 | 2740 | 385 | 3250 | 382 | 62.2 | 3390 | 351 | 3610 | 392
38.6 | 4740 | 1020 | 2230 | 348 | 38.6 | 2480 | 314 | 3040 | 350 | 38.6 | 3130 | 326 | 3460 | 367
24 | 4520 | 841 | 2160 | 294 | 24 | 2350 | 269 | 2940 | 315 | 24 | 3030 | 296 | 3380 | 339
14.9 | 4340 | 693 | 2100 | 248 | 14.9 | 2300 | 232 | 2860 | 289 | 14.9 | 2950 | 275 | 3300 | 312
9.28 | 4190 | 580 | 2050 | 221 | 9.28 | 2230 | 203 | 2820 | 276 | 9.28 | 2900 | 253 | 3240 | 294
5.77 | 4080 | 491 | 2010 | 201 | 5.77 | 2190 | 185 | 2760 | 260 | 5.77 | 2840 | 246 | 3180 | 288
3.59 | 3970 | 420 | 1960 | 189 | 3.59 | 2140 | 177 | 2700 | 256 | 3.59 | 2790 | 239 | 3110 | 268
2.23 | 3880 | 367 | 1930 | 180 | 2.23 | 2110 | 161 | 2650 | 250 | 2.23 | 2750 | 231 | 3070 | 253
1.39 | 3810 | 339 | 1890 | 171 | 1.39 | 2080 | 152 | 2600 | 253 | 1.39 | 2710 | 234 | 3010 | 241
0.86 | 3740 | 315 | 1860 | 170 | 0.86 | 2050 | 155 | 2540 | 269 | 0.86 | 2660 | 237 | 2980 | 241
0.54 | 3680 | 301 | 1830 | 172 | 0.54 | 2030 | 159 | 2480 | 280 | 0.54 | 2620 | 248 | 2930 | 239
0.33 | 3600 | 296 | 1800 | 177 | 0.33 | 1990 | 171 | 2440 | 293 | 0.33 | 2570 | 267 | 2920 | 237
0.21 | 3560 | 291 | 1770 | 185 | 0.21 | 1970 | 164 | 2370 | 319 | 0.21 | 2530 | 288 | 2900 | 235
0.13 | 3490 | 296 | 1750 | 196 | 0.13 | 1950 | 171 | 2320 | 352 | 0.13 | 2480 | 300 | 2890 | 245
0.08 | 3460 | 306 | 1740 | 209 | 0.08 | 1900 | 182 | 2250 | 376 | 0.08 | 2450 | 316 | 2900 | 249
Sample: 140 ºC |  |  |  |  | Sample: 180 ºC
Frequency (rad/s) | CNF-B |  | CNF-U |  | Frequency (rad/s) | CNF-B |  | CNF-U
| G' (Pa) | G'' (Pa) | G' (Pa) | G'' (Pa) |  | G' (Pa) | G'' (Pa) | G' (Pa) | G'' (Pa)
100 | 4380 | 462 | 5920 | 591 | 100 | 5120 | 406 | 3850 | 310
62.2 | 4170 | 429 | 5520 | 578 | 62.2 | 4830 | 400 | 3400 | 289
38.6 | 4010 | 402 | 5290 | 552 | 38.6 | 4650 | 383 | 3150 | 277
24 | 3930 | 371 | 5150 | 537 | 24 | 4550 | 354 | 3050 | 245
14.9 | 3870 | 341 | 5030 | 518 | 14.9 | 4470 | 345 | 3000 | 231
9.28 | 3820 | 325 | 4920 | 520 | 9.28 | 4380 | 335 | 2940 | 217
5.77 | 3760 | 305 | 4830 | 494 | 5.77 | 4330 | 318 | 2900 | 204
3.59 | 3700 | 292 | 4740 | 475 | 3.59 | 4250 | 314 | 2860 | 201
2.23 | 3650 | 297 | 4640 | 465 | 2.23 | 4190 | 323 | 2830 | 201
1.39 | 3600 | 300 | 4570 | 455 | 1.39 | 4120 | 336 | 2790 | 197
0.86 | 3550 | 307 | 4470 | 449 | 0.86 | 4060 | 333 | 2760 | 203
0.54 | 3500 | 314 | 4420 | 427 | 0.54 | 4000 | 335 | 2730 | 214
0.33 | 3450 | 323 | 4310 | 451 | 0.33 | 3940 | 306 | 2710 | 239
0.21 | 3410 | 344 | 4310 | 483 | 0.21 | 3850 | 379 | 2680 | 262
0.13 | 3370 | 356 | 4280 | 470 | 0.13 | 3810 | 405 | 2650 | 309
0.08 | 3340 | 375 | 4290 | 495 | 0.08 | 3670 | 478 | 2600 | 333

## Fig.5
Fig. 5 Time evolution of the dynamic shear modulus, ¦G* ¦, at 1 Hz and 25 ºC, for CNF-B oleogels, at selected non-linear shear stresses, for the three concentrations studied: a) 0.7 wt%; b) 1.4 wt%; c) 2.8 wt%.
Sample: 20 Pa |  |  |  | Sample: 100 Pa |  |  |  | Sample: 200 Pa
Time (min) | 0.7 wt% | 1.4 wt% | 2.8 wt% | Time (min) | 0.7 wt% | 1.4 wt% | 2.8 wt% | Time (min) | 0.7 wt% | 1.4 wt% | 2.8 wt%
| ¦G*¦ (Pa) | ¦G*¦ (Pa) | ¦G*¦ (Pa) |  | ¦G*¦ (Pa) | ¦G*¦ (Pa) | ¦G*¦ (Pa) |  | ¦G*¦ (Pa) | ¦G*¦ (Pa) | ¦G*¦ (Pa)
0.2 | 379 | 4880 | 14600 | 0.2 | 479 | 5109.37807 | 15400 | 0.2 | 437 | 4380 | 15800
0.4 | 393 | 5390 | 14200 | 0.4 | 459 | 4801.7901 | 16400 | 0.4 | 441 | 4500 | 14500
0.6 | 397 | 4800 | 14600 | 0.6 | 468 | 4767.61365 | 15500 | 0.6 | 436 | 4450 | 15500
0.8 | 393 | 4970 | 14900 | 0.8 | 461 | 4835.96654 | 15400 | 0.8 | 437 | 4510 | 15300
1 | 395 | 5040 | 14500 | 1 | 486 | 4733.43721 | 16300 | 1 | 433 | 4560 | 16300
1.2 | 401 | 5140 | 13200 | 1.2 | 473 | 4801.7901 | 16200 | 1.2 | 435 | 4370 | 15500
1.4 | 390 | 4900 | 14600 | 1.4 | 467 | 4835.96654 | 16100 | 1.4 | 439 | 4520 | 16200
1.6 | 401 | 5170 | 13200 | 1.6 | 472 | 4801.7901 | 16300 | 1.6 | 432 | 4520 | 15800
1.8 | 390 | 5160 | 15200 | 1.8 | 477 | 4921.40764 | 16500 | 1.8 | 442 | 4570 | 15300
2 | 386 | 5210 | 13900 | 2 | 463 | 4904.31942 | 15900 | 2 | 432 | 4650 | 15800
2.2 | 397 | 5130 | 14500 | 2.2 | 465 | 4784.70188 | 16100 | 2.2 | 437 | 4360 | 15400
2.4 | 397 | 5230 | 15200 | 2.4 | 465 | 4887.2312 | 16200 | 2.4 | 451 | 4500 | 16000
2.6 | 390 | 5140 | 13900 | 2.6 | 470 | 4853.05476 | 15900 | 2.6 | 444 | 4530 | 16300
2.8 | 399 | 5090 | 15600 | 2.8 | 479 | 4818.87832 | 15700 | 2.8 | 431 | 4560 | 15300
3 | 404 | 5170 | 14200 | 3 | 467 | 4835.96654 | 15400 | 3 | 439 | 4590 | 15300
3.2 | 402 | 5150 | 14500 | 3.2 | 476 | 4818.87832 | 15300 | 3.2 | 443 | 4570 | 15700
3.4 | 399 | 5240 | 14500 | 3.4 | 477 | 4972.67231 | 13900 | 3.4 | 443 | 4540 | 15500
3.6 | 406 | 5040 | 15000 | 3.6 | 466 | 4989.76053 | 15600 | 3.6 | 440 | 4450 | 15400
3.8 | 391 | 5210 | 14900 | 3.8 | 469 | 4955.58409 | 15200 | 3.8 | 449 | 4530 | 16900
4 | 406 | 5160 | 14300 | 4 | 467 | 4938.49586 | 16600 | 4 | 452 | 4650 | 15900
4.2 | 394 | 5090 | 14700 | 4.2 | 466 | 4835.96654 | 15800 | 4.2 | 439 | 4640 | 15000
4.4 | 403 | 5070 | 13800 | 4.4 | 480 | 4921.40764 | 15600 | 4.4 | 437 | 4570 | 16000
4.6 | 399 | 5610 | 14200 | 4.6 | 479 | 4835.96654 | 15200 | 4.6 | 441 | 4530 | 15300
4.8 | 396 | 5160 | 15100 | 4.8 | 475 | 5006.84875 | 16200 | 4.8 | 431 | 4600 | 15800
5 | 406 | 5080 | 13700 | 5 | 487 | 5041.02519 | 15800 | 5 | 444 | 4500 | 15500
5.08 | 319 | 5100 | 14100 | 5.08 | 156 | 3161.32088 | 14600 | 5.08 | 85.9 | 2510 | 12800
5.17 | 306 | 5100 | 14200 | 5.17 | 89.8 | 2887.90935 | 14500 | 5.17 | 45.2 | 2180 | 12700
5.26 | 304 | 5090 | 14200 | 5.26 | 74.6 | 2819.55646 | 14400 | 5.26 | 40.4 | 2070 | 12600
5.34 | 304 | 5090 | 14200 | 5.34 | 68.3 | 2785.38002 | 14400 | 5.34 | 39.3 | 2020 | 12600
5.44 | 304 | 5110 | 14200 | 5.44 | 65 | 2768.2918 | 14400 | 5.44 | 38.9 | 1990 | 12500
5.53 | 304 | 5110 | 14100 | 5.53 | 62.4 | 2751.20358 | 14400 | 5.53 | 38.7 | 1970 | 12500
5.62 | 305 | 5110 | 14200 | 5.62 | 61.2 | 2751.20358 | 14400 | 5.62 | 38.6 | 1960 | 12500
5.72 | 305 | 5090 | 14200 | 5.72 | 60.2 | 2751.20358 | 14400 | 5.72 | 38.6 | 1950 | 12500
5.82 | 306 | 5120 | 14200 | 5.82 | 59.5 | 2751.20358 | 14400 | 5.82 | 38.5 | 1950 | 12500
5.92 | 306 | 5110 | 14200 | 5.92 | 59 | 2751.20358 | 14400 | 5.92 | 38.5 | 1940 | 12500
6.03 | 307 | 5100 | 14200 | 6.03 | 58.5 | 2751.20358 | 14400 | 6.03 | 38.5 | 1940 | 12500
6.13 | 307 | 5110 | 14200 | 6.13 | 58.2 | 2751.20358 | 14400 | 6.13 | 38.5 | 1940 | 12500
6.24 | 307 | 5100 | 14200 | 6.24 | 57.9 | 2751.20358 | 14400 | 6.24 | 38.5 | 1940 | 12500
6.35 | 307 | 5110 | 14200 | 6.35 | 57.6 | 2751.20358 | 14400 | 6.35 | 38.5 | 1940 | 12400
6.47 | 308 | 5120 | 14300 | 6.47 | 57.4 | 2751.20358 | 14400 | 6.47 | 38.5 | 1940 | 12400
6.58 | 308 | 5120 | 14200 | 6.58 | 57.2 | 2751.20358 | 14400 | 6.58 | 38.5 | 1940 | 12400
6.7 | 308 | 5110 | 14200 | 6.7 | 57 | 2768.2918 | 14400 | 6.7 | 38.5 | 1940 | 12400
6.82 | 309 | 5110 | 14200 | 6.82 | 56.9 | 2768.2918 | 14400 | 6.82 | 38.4 | 1940 | 12400
6.95 | 309 | 5140 | 14200 | 6.95 | 56.7 | 2768.2918 | 14400 | 6.95 | 38.4 | 1940 | 12400
7.07 | 310 | 5130 | 14200 | 7.07 | 56.5 | 2768.2918 | 14400 | 7.07 | 38.4 | 1940 | 12400
7.2 | 309 | 5130 | 14200 | 7.2 | 56.4 | 2768.2918 | 14400 | 7.2 | 38.4 | 1940 | 12400
7.34 | 310 | 5130 | 14300 | 7.34 | 56.4 | 2768.2918 | 14400 | 7.34 | 38.4 | 1940 | 12400
7.47 | 310 | 5130 | 14200 | 7.47 | 56.3 | 2768.2918 | 14400 | 7.47 | 38.4 | 1940 | 12400
7.61 | 311 | 5130 | 14300 | 7.61 | 56.2 | 2785.38002 | 14400 | 7.61 | 38.4 | 1940 | 12400
7.76 | 311 | 5140 | 14200 | 7.76 | 56.1 | 2785.38002 | 14400 | 7.76 | 38.4 | 1940 | 12400
7.9 | 311 | 5140 | 14300 | 7.9 | 56.1 | 2785.38002 | 14400 | 7.9 | 38.3 | 1940 | 12400
8.05 | 312 | 5140 | 14300 | 8.05 | 56 | 2785.38002 | 14400 | 8.05 | 38.3 | 1950 | 12400
8.2 | 312 | 5130 | 14300 | 8.2 | 56 | 2785.38002 | 14400 | 8.2 | 38.3 | 1950 | 12400
8.35 | 312 | 5150 | 14300 | 8.35 | 55.9 | 2785.38002 | 14400 | 8.35 | 38.3 | 1950 | 12400
8.51 | 312 | 5150 | 14300 | 8.51 | 55.9 | 2802.46824 | 14400 | 8.51 | 38.2 | 1950 | 12400
8.68 | 313 | 5140 | 14300 | 8.68 | 55.8 | 2802.46824 | 14400 | 8.68 | 38.2 | 1950 | 12400
8.84 | 313 | 5140 | 14300 | 8.84 | 55.8 | 2802.46824 | 14400 | 8.84 | 38.2 | 1950 | 12400
9.01 | 313 | 5160 | 14300 | 9.01 | 55.8 | 2802.46824 | 14400 | 9.01 | 38.2 | 1950 | 12400
9.18 | 313 | 5140 | 14300 | 9.18 | 55.8 | 2802.46824 | 14400 | 9.18 | 38.2 | 1950 | 12400
9.36 | 314 | 5150 | 14300 | 9.36 | 55.7 | 2802.46824 | 14400 | 9.36 | 38.1 | 1950 | 12400
9.54 | 314 | 5140 | 14300 | 9.54 | 55.7 | 2802.46824 | 14400 | 9.54 | 38.1 | 1960 | 12400
9.73 | 314 | 5160 | 14300 | 9.73 | 55.8 | 2802.46824 | 14400 | 9.73 | 38.1 | 1960 | 12400
9.92 | 315 | 5160 | 14300 | 9.92 | 55.7 | 2819.55646 | 14400 | 9.92 | 38.1 | 1960 | 12400
10.1 | 315 | 5160 | 14400 | 10.1 | 55.7 | 2819.55646 | 14400 | 10.1 | 38.1 | 1960 | 12500
10.3 | 315 | 5170 | 14300 | 10.3 | 55.7 | 2819.55646 | 14400 | 10.3 | 38.1 | 1960 | 12500
10.5 | 315 | 5190 | 14400 | 10.5 | 55.6 | 2819.55646 | 14400 | 10.5 | 38.1 | 1960 | 12500
10.7 | 316 | 5170 | 14300 | 10.7 | 55.6 | 2819.55646 | 14400 | 10.7 | 38.1 | 1960 | 12500
10.9 | 316 | 5180 | 14300 | 10.9 | 55.5 | 2819.55646 | 14400 | 10.9 | 38.1 | 1970 | 12500
11.1 | 316 | 5190 | 14300 | 11.1 | 55.5 | 2836.64468 | 14400 | 11.1 | 38.1 | 1970 | 12500
11.4 | 316 | 5170 | 14400 | 11.4 | 55.5 | 2836.64468 | 14400 | 11.4 | 38.1 | 1970 | 12500
11.6 | 316 | 5180 | 14300 | 11.6 | 55.5 | 2836.64468 | 14400 | 11.6 | 38.1 | 1970 | 12500
11.8 | 317 | 5180 | 14300 | 11.8 | 55.4 | 2836.64468 | 14400 | 11.8 | 38.1 | 1970 | 12500
12.1 | 317 | 5180 | 14400 | 12.1 | 55.4 | 2836.64468 | 14400 | 12.1 | 38.2 | 1970 | 12500
12.3 | 317 | 5190 | 14400 | 12.3 | 55.4 | 2836.64468 | 14400 | 12.3 | 38.2 | 1970 | 12500
12.6 | 318 | 5190 | 14400 | 12.6 | 55.3 | 2836.64468 | 14500 | 12.6 | 38.1 | 1980 | 12500
12.8 | 318 | 5180 | 14400 | 12.8 | 55.3 | 2836.64468 | 14500 | 12.8 | 38.1 | 1980 | 12500
13.1 | 318 | 5200 | 14400 | 13.1 | 55.2 | 2853.7329 | 14500 | 13.1 | 38.1 | 1980 | 12500
13.3 | 318 | 5200 | 14400 | 13.3 | 55.2 | 2853.7329 | 14500 | 13.3 | 38.1 | 1980 | 12500
13.6 | 319 | 5180 | 14400 | 13.6 | 55.2 | 2853.7329 | 14500 | 13.6 | 38.1 | 1980 | 12500
13.9 | 319 | 5200 | 14400 | 13.9 | 55.1 | 2853.7329 | 14500 | 13.9 | 38.1 | 1980 | 12500
14.2 | 319 | 5210 | 14400 | 14.2 | 55.1 | 2853.7329 | 14500 | 14.2 | 38 | 1980 | 12500
14.4 | 319 | 5200 | 14500 | 14.4 | 55 | 2853.7329 | 14500 | 14.4 | 38 | 1980 | 12500
14.7 | 319 | 5210 | 14500 | 14.7 | 55 | 2853.7329 | 14500 | 14.7 | 38 | 1990 | 12500
15 | 320 | 5220 | 14500 | 15 | 55 | 2853.7329 | 14500 | 15 | 38 | 1990 | 12500
15.3 | 320 | 5220 | 14500 | 15.3 | 54.9 | 2870.82113 | 14500 | 15.3 | 38 | 1990 | 12500
15.7 | 320 | 5220 | 14500 | 15.7 | 54.9 | 2870.82113 | 14500 | 15.7 | 38 | 1990 | 12500
16 | 320 | 5220 | 14500 | 16 | 54.9 | 2870.82113 | 14500 | 16 | 38 | 1990 | 12500
16.3 | 320 | 5220 | 14500 | 16.3 | 54.8 | 2870.82113 | 14500 | 16.3 | 38 | 1990 | 12500
16.7 | 321 | 5230 | 14500 | 16.7 | 54.8 | 2870.82113 | 14500 | 16.7 | 38 | 1990 | 12500
17 | 321 | 5230 | 14500 | 17 | 54.8 | 2870.82113 | 14500 | 17 | 37.9 | 2000 | 12500
17.4 | 321 | 5240 | 14500 | 17.4 | 54.7 | 2887.90935 | 14500 | 17.4 | 37.9 | 2000 | 12500
17.7 | 321 | 5230 | 14500 | 17.7 | 54.7 | 2887.90935 | 14500 | 17.7 | 37.9 | 2000 | 12500
18.1 | 321 | 5230 | 14600 | 18.1 | 54.6 | 2887.90935 | 14500 | 18.1 | 37.9 | 2000 | 12500
18.5 | 322 | 5230 | 14500 | 18.5 | 54.6 | 2887.90935 | 14500 | 18.5 | 37.9 | 2000 | 12500
18.8 | 322 | 5240 | 14600 | 18.8 | 54.6 | 2887.90935 | 14500 | 18.8 | 37.9 | 2000 | 12500
19.2 | 323 | 5240 | 14600 | 19.2 | 54.5 | 2887.90935 | 14500 | 19.2 | 37.9 | 2000 | 12500
19.6 | 323 | 5240 | 14600 | 19.6 | 54.5 | 2887.90935 | 14500 | 19.6 | 37.9 | 2000 | 12500
20.1 | 323 | 5240 | 14600 | 20.1 | 54.4 | 2887.90935 | 14500 | 20.1 | 37.8 | 2010 | 12500
20.5 | 323 | 5240 | 14600 | 20.5 | 54.4 | 2904.99757 | 14500 | 20.5 | 37.8 | 2010 | 12500
20.9 | 323 | 5260 | 14600 | 20.9 | 54.4 | 2904.99757 | 14500 | 20.9 | 37.8 | 2010 | 12500
21.3 | 324 | 5250 | 14600 | 21.3 | 54.3 | 2904.99757 | 14500 | 21.3 | 37.8 | 2010 | 12500
21.8 | 323 | 5260 | 14600 | 21.8 | 54.3 | 2904.99757 | 14500 | 21.8 | 37.8 | 2010 | 12500
22.3 | 324 | 5260 | 14600 | 22.3 | 54.2 | 2904.99757 | 14500 | 22.3 | 37.8 | 2010 | 12500
22.7 | 324 | 5280 | 14600 | 22.7 | 54.2 | 2904.99757 | 14500 | 22.7 | 37.8 | 2010 | 12500
23.2 | 325 | 5260 | 14700 | 23.2 | 54.1 | 2904.99757 | 14600 | 23.2 | 37.8 | 2020 | 12500
23.7 | 325 | 5270 | 14600 | 23.7 | 54.1 | 2904.99757 | 14600 | 23.7 | 37.8 | 2020 | 12500
24.2 | 325 | 5270 | 14700 | 24.2 | 54 | 2922.08579 | 14600 | 24.2 | 37.8 | 2020 | 12600
24.7 | 326 | 5270 | 14600 | 24.7 | 54 | 2922.08579 | 14600 | 24.7 | 37.7 | 2020 | 12600
25.2 | 326 | 5280 | 14700 | 25.2 | 53.9 | 2922.08579 | 14600 | 25.2 | 37.7 | 2020 | 12600
25.8 | 326 | 5280 | 14700 | 25.8 | 53.9 | 2922.08579 | 14600 | 25.8 | 37.7 | 2020 | 12600
26.3 | 326 | 5290 | 14700 | 26.3 | 53.9 | 2922.08579 | 14600 | 26.3 | 37.7 | 2020 | 12600
26.9 | 326 | 5290 | 14700 | 26.9 | 53.8 | 2922.08579 | 14600 | 26.9 | 37.7 | 2030 | 12600
27.5 | 327 | 5290 | 14700 | 27.5 | 53.8 | 2922.08579 | 14500 | 27.5 | 37.7 | 2030 | 12600
28.1 | 327 | 5290 | 14800 | 28.1 | 53.7 | 2939.17401 | 14500 | 28.1 | 37.7 | 2030 | 12600
28.7 | 327 | 5300 | 14800 | 28.7 | 53.7 | 2939.17401 | 14500 | 28.7 | 37.6 | 2030 | 12600
29.3 | 327 | 5290 | 14800 | 29.3 | 53.6 | 2939.17401 | 14600 | 29.3 | 37.7 | 2030 | 12600
29.9 | 327 | 5300 | 14800 | 29.9 | 53.6 | 2939.17401 | 14600 | 29.9 | 37.6 | 2030 | 12600
30.5 | 327 | 5300 | 14800 | 30.5 | 53.6 | 2939.17401 | 14600 | 30.5 | 37.6 | 2030 | 12600
31.2 | 328 | 5310 | 14700 | 31.2 | 53.5 | 2939.17401 | 14600 | 31.2 | 37.6 | 2040 | 12600
31.9 | 328 | 5310 | 14700 | 31.9 | 53.5 | 2939.17401 | 14600 | 31.9 | 37.6 | 2040 | 12600
32.6 | 328 | 5310 | 14800 | 32.6 | 53.4 | 2939.17401 | 14600 | 32.6 | 37.6 | 2040 | 12600
33.3 | 328 | 5320 | 14800 | 33.3 | 53.4 | 2939.17401 | 14600 | 33.3 | 37.6 | 2040 | 12600
34 | 329 | 5320 | 14800 | 34 | 53.3 | 2956.26223 | 14600 | 34 | 37.6 | 2040 | 12600
34.7 | 329 | 5320 | 14800 | 34.7 | 53.3 | 2956.26223 | 14600 | 34.7 | 37.6 | 2040 | 12600
35.5 | 329 | 5320 | 14800 | 35.5 | 53.2 | 2956.26223 | 14600 | 35.5 | 37.7 | 2040 | 12600
35.5 | 382 | 5630 | 14700 | 35.5 | 125 | 3605.61463 | 14500 | 35.5 | 161 | 2910 | 14700
35.6 | 386 | 5360 | 14900 | 35.6 | 131 | 3656.87929 | 15400 | 35.6 | 174 | 2930 | 15400
35.7 | 359 | 5330 | 14600 | 35.7 | 137 | 3827.7615 | 15800 | 35.7 | 176 | 3000 | 14900
35.8 | 382 | 5390 | 15600 | 35.8 | 141 | 3725.23217 | 15900 | 35.8 | 181 | 3090 | 14000
35.9 | 381 | 5320 | 15500 | 35.9 | 142 | 3793.58506 | 16500 | 35.9 | 187 | 3100 | 14800
36 | 385 | 5350 | 15400 | 36 | 141 | 3998.64371 | 15300 | 36 | 193 | 3030 | 14900
36.1 | 387 | 5490 | 15500 | 36.1 | 143 | 3947.37905 | 14900 | 36.1 | 190 | 3080 | 14400
36.2 | 385 | 5640 | 13800 | 36.2 | 147 | 3844.84972 | 14000 | 36.2 | 189 | 3090 | 16000
36.3 | 383 | 5470 | 15100 | 36.3 | 145 | 3964.46727 | 15600 | 36.3 | 195 | 3090 | 14700
36.4 | 374 | 5240 | 15300 | 36.4 | 148 | 3896.11438 | 15200 | 36.4 | 192 | 3060 | 15100
36.5 | 383 | 5470 | 15500 | 36.5 | 146 | 3930.29083 | 17200 | 36.5 | 190 | 3100 | 15200
36.6 | 395 | 5430 | 15200 | 36.6 | 147 | 4015.73193 | 16000 | 36.6 | 197 | 3160 | 14800
36.7 | 389 | 5510 | 14800 | 36.7 | 147 | 3981.55549 | 16400 | 36.7 | 200 | 3180 | 16300
36.8 | 381 | 5340 | 14800 | 36.8 | 148 | 3998.64371 | 15300 | 36.8 | 198 | 3100 | 15000
36.9 | 386 | 5520 | 15300 | 36.9 | 150 | 3964.46727 | 15900 | 36.9 | 203 | 3090 | 15000
37 | 394 | 5730 | 12900 | 37 | 148 | 3964.46727 | 16200 | 37 | 197 | 3200 | 15000
37.2 | 391 | 5400 | 16000 | 37.2 | 150 | 3879.02616 | 16100 | 37.2 | 201 | 3100 | 15300
37.3 | 387 | 5330 | 14400 | 37.3 | 149 | 3844.84972 | 16000 | 37.3 | 201 | 3070 | 15400
37.4 | 388 | 5610 | 14800 | 37.4 | 149 | 3896.11438 | 16500 | 37.4 | 204 | 3130 | 15300
37.5 | 383 | 5280 | 14800 | 37.5 | 151 | 3879.02616 | 16500 | 37.5 | 200 | 3120 | 15700
37.7 | 383 | 5560 | 13900 | 37.7 | 150 | 3947.37905 | 16900 | 37.7 | 200 | 3160 | 16900
37.8 | 394 | 5430 | 14900 | 37.8 | 149 | 3896.11438 | 15700 | 37.8 | 202 | 3120 | 15200
37.9 | 392 | 5480 | 14500 | 37.9 | 153 | 3947.37905 | 15300 | 37.9 | 205 | 3170 | 16400
38.1 | 384 | 5400 | 15300 | 38.1 | 150 | 3981.55549 | 15100 | 38.1 | 201 | 3150 | 14800
38.2 | 392 | 5370 | 15600 | 38.2 | 151 | 3947.37905 | 16100 | 38.2 | 199 | 3150 | 15100
38.4 | 392 | 5380 | 14500 | 38.4 | 153 | 3930.29083 | 15000 | 38.4 | 206 | 3180 | 14900
38.5 | 398 | 5480 | 14300 | 38.5 | 155 | 3964.46727 | 17300 | 38.5 | 205 | 3150 | 15100
38.7 | 387 | 5330 | 15300 | 38.7 | 154 | 3981.55549 | 14200 | 38.7 | 207 | 3030 | 15100
38.8 | 383 | 5340 | 14400 | 38.8 | 152 | 3947.37905 | 18100 | 38.8 | 203 | 3110 | 15200
39 | 396 | 5670 | 15400 | 39 | 154 | 3896.11438 | 15100 | 39 | 209 | 3230 | 15200
39.1 | 388 | 5410 | 14000 | 39.1 | 152 | 3930.29083 | 14800 | 39.1 | 209 | 3160 | 14200
39.3 | 391 | 5400 | 15000 | 39.3 | 155 | 3913.20261 | 16300 | 39.3 | 209 | 3240 | 15300
39.5 | 385 | 5340 | 14100 | 39.5 | 152 | 3981.55549 | 15100 | 39.5 | 209 | 3300 | 14800
39.6 | 384 | 5350 | 15300 | 39.6 | 156 | 3861.93794 | 15600 | 39.6 | 208 | 3120 | 15300
39.8 | 401 | 5400 | 14300 | 39.8 | 153 | 3930.29083 | 15500 | 39.8 | 210 | 3160 | 15700
40 | 391 | 5490 | 15200 | 40 | 157 | 4015.73193 | 15500 | 40 | 212 | 3180 | 15400
40.2 | 384 | 5370 | 15300 | 40.2 | 151 | 4015.73193 | 16400 | 40.2 | 211 | 3200 | 14900
40.4 | 388 | 5450 | 15200 | 40.4 | 160 | 3998.64371 | 15900 | 40.4 | 211 | 3170 | 15000
40.6 | 390 | 5410 | 14200 | 40.6 | 154 | 4015.73193 | 15200 | 40.6 | 211 | 3210 | 15700
40.8 | 395 | 5490 | 16000 | 40.8 | 154 | 3896.11438 | 15400 | 40.8 | 210 | 3110 | 16200
41 | 378 | 5550 | 15100 | 41 | 155 | 4015.73193 | 17700 | 41 | 211 | 3310 | 13700
41.2 | 389 | 5510 | 15400 | 41.2 | 155 | 3913.20261 | 15700 | 41.2 | 207 | 3220 | 15900
41.4 | 385 | 5280 | 15400 | 41.4 | 154 | 3981.55549 | 17200 | 41.4 | 213 | 3150 | 16200
41.6 | 381 | 5500 | 15000 | 41.6 | 153 | 4015.73193 | 15600 | 41.6 | 207 | 3190 | 15300
41.8 | 384 | 5320 | 15100 | 41.8 | 156 | 3998.64371 | 15500 | 41.8 | 208 | 3210 | 15000
42 | 390 | 5280 | 15700 | 42 | 156 | 4032.82015 | 15700 | 42 | 214 | 3160 | 15600
42.3 | 399 | 5320 | 14600 | 42.3 | 158 | 3913.20261 | 14900 | 42.3 | 214 | 3150 | 15200
42.5 | 389 | 5340 | 14200 | 42.5 | 157 | 4015.73193 | 15000 | 42.5 | 214 | 3220 | 14800
42.8 | 387 | 5500 | 15100 | 42.8 | 156 | 4066.99659 | 13900 | 42.8 | 215 | 3150 | 15300
43 | 391 | 5690 | 15000 | 43 | 157 | 4203.70236 | 14300 | 43 | 211 | 3180 | 16900
43.3 | 394 | 5390 | 16200 | 43.3 | 152 | 3879.02616 | 15700 | 43.3 | 213 | 3180 | 14500
43.5 | 391 | 5250 | 15000 | 43.5 | 157 | 3964.46727 | 16100 | 43.5 | 217 | 3180 | 14600
43.8 | 400 | 5590 | 14200 | 43.8 | 154 | 4049.90837 | 15900 | 43.8 | 215 | 3240 | 15100
44.1 | 379 | 5390 | 15500 | 44.1 | 157 | 3964.46727 | 14700 | 44.1 | 212 | 3200 | 15300
44.3 | 393 | 5510 | 15300 | 44.3 | 158 | 4015.73193 | 15900 | 44.3 | 216 | 3190 | 15500
44.6 | 392 | 5520 | 15800 | 44.6 | 157 | 4084.08482 | 16100 | 44.6 | 216 | 3220 | 14900
44.9 | 389 | 5500 | 16000 | 44.9 | 157 | 4015.73193 | 15500 | 44.9 | 216 | 3230 | 14900
45.2 | 398 | 5470 | 15200 | 45.2 | 160 | 3998.64371 | 15100 | 45.2 | 214 | 3180 | 15000
45.5 | 394 | 5500 | 14700 | 45.5 | 158 | 4084.08482 | 15500 | 45.5 | 212 | 3260 | 14900
45.8 | 400 | 5500 | 15500 | 45.8 | 161 | 4015.73193 | 15800 | 45.8 | 216 | 3260 | 15600
46.1 | 391 | 5500 | 15100 | 46.1 | 158 | 3947.37905 | 15900 | 46.1 | 216 | 3220 | 15700
46.4 | 391 | 5470 | 14900 | 46.4 | 160 | 3998.64371 | 15900 | 46.4 | 217 | 3220 | 15200
46.8 | 389 | 5410 | 14600 | 46.8 | 158 | 4066.99659 | 15500 | 46.8 | 216 | 3300 | 15300
47.1 | 394 | 5530 | 15400 | 47.1 | 159 | 4049.90837 | 15400 | 47.1 | 214 | 3260 | 15000
47.5 | 396 | 5530 | 15300 | 47.5 | 159 | 4049.90837 | 16300 | 47.5 | 219 | 3250 | 15300
47.8 | 396 | 5480 | 15600 | 47.8 | 159 | 3998.64371 | 15300 | 47.8 | 216 | 3260 | 14800
48.2 | 391 | 5540 | 14600 | 48.2 | 159 | 4084.08482 | 16400 | 48.2 | 219 | 3220 | 16000
48.5 | 394 | 5520 | 14700 | 48.5 | 161 | 3947.37905 | 16500 | 48.5 | 221 | 3220 | 15200
48.9 | 391 | 5400 | 15700 | 48.9 | 161 | 4049.90837 | 15900 | 48.9 | 217 | 3280 | 15500
49.3 | 398 | 5460 | 15600 | 49.3 | 161 | 4032.82015 | 14900 | 49.3 | 220 | 3310 | 15900
49.7 | 394 | 5510 | 15300 | 49.7 | 160 | 4015.73193 | 15200 | 49.7 | 218 | 3270 | 15700
50.1 | 392 | 5540 | 15500 | 50.1 | 164 | 4032.82015 | 14700 | 50.1 | 216 | 3220 | 15400
50.5 | 393 | 5440 | 15100 | 50.5 | 159 | 3981.55549 | 15000 | 50.5 | 222 | 3240 | 16000
50.9 | 391 | 5500 | 14900 | 50.9 | 164 | 4032.82015 | 15300 | 50.9 | 221 | 3250 | 15200
51.4 | 402 | 5370 | 15000 | 51.4 | 159 | 4032.82015 | 15900 | 51.4 | 222 | 3210 | 15400
51.8 | 391 | 5480 | 14900 | 51.8 | 161 | 4101.17304 | 16600 | 51.8 | 220 | 3250 | 15100
52.3 | 395 | 5490 | 15200 | 52.3 | 160 | 4032.82015 | 16100 | 52.3 | 216 | 3290 | 15300
52.7 | 399 | 5440 | 15700 | 52.7 | 160 | 4118.26126 | 16000 | 52.7 | 220 | 3290 | 15500
53.2 | 395 | 5370 | 15200 | 53.2 | 163 | 4049.90837 | 16100 | 53.2 | 222 | 3300 | 15900
53.7 | 392 | 5490 | 15200 | 53.7 | 162 | 4101.17304 | 16100 | 53.7 | 220 | 3330 | 15700
54.2 | 398 | 5570 | 15500 | 54.2 | 163 | 4032.82015 | 16000 | 54.2 | 224 | 3330 | 15900
54.7 | 398 | 5530 | 15200 | 54.7 | 166 | 4084.08482 | 15500 | 54.7 | 227 | 3270 | 15200
55.2 | 399 | 5610 | 14700 | 55.2 | 162 | 4118.26126 | 15200 | 55.2 | 223 | 3340 | 17000
55.7 | 398 | 5530 | 15000 | 55.7 | 163 | 4066.99659 | 15800 | 55.7 | 224 | 3250 | 15300
56.2 | 393 | 5520 | 15000 | 56.2 | 164 | 4015.73193 | 16500 | 56.2 | 222 | 3340 | 15200
56.8 | 397 | 5410 | 15300 | 56.8 | 162 | 4135.34948 | 15800 | 56.8 | 222 | 3290 | 15100
57.3 | 398 | 5390 | 16200 | 57.3 | 165 | 4084.08482 | 16400 | 57.3 | 224 | 3280 | 15200
57.9 | 398 | 5560 | 16000 | 57.9 | 163 | 3947.37905 | 16200 | 57.9 | 224 | 3250 | 14700
58.5 | 394 | 5620 | 15900 | 58.5 | 164 | 3981.55549 | 16400 | 58.5 | 226 | 3320 | 15100
59.1 | 396 | 5450 | 15700 | 59.1 | 164 | 4135.34948 | 15900 | 59.1 | 223 | 3320 | 15500
59.7 | 402 | 5540 | 15700 | 59.7 | 162 | 3998.64371 | 15500 | 59.7 | 226 | 3320 | 15600
60.4 | 406 | 5460 | 15000 | 60.4 | 163 | 4032.82015 | 16000 | 60.4 | 226 | 3310 | 14900
61 | 396 | 5400 | 15400 | 61 | 165 | 4066.99659 | 16400 | 61 | 224 | 3380 | 15000
61.7 | 401 | 5500 | 15400 | 61.7 | 167 | 4118.26126 | 16200 | 61.7 | 220 | 3290 | 15900
62.3 | 406 | 5510 | 14900 | 62.3 | 165 | 4032.82015 | 15900 | 62.3 | 225 | 3370 | 15600
63 | 406 | 5570 | 15100 | 63 | 167 | 4135.34948 | 16200 | 63 | 224 | 3300 | 15400
63.7 | 405 | 5480 | 15300 | 63.7 | 164 | 3998.64371 | 15200 | 63.7 | 224 | 3380 | 15600
64.4 | 399 | 5420 | 14900 | 64.4 | 167 | 4066.99659 | 16300 | 64.4 | 227 | 3290 | 16000
65.2 | 399 | 5420 | 15500 | 65.2 | 165 | 4101.17304 | 16100 | 65.2 | 226 | 3400 | 15800
65.9 | 405 | 5530 | 15700 | 65.9 | 164 | 4084.08482 | 16800 | 65.9 | 226 | 3370 | 16300

## Fig.6
Fig. 6 Time evolution of the dynamic shear modulus, ¦G* ¦, at 1 Hz and 25 ºC, for 1.4 wt% nanocellulose oleogels, at selected non-linear shear stresses, for the two nanofiber types studied: a) CNF-B; b) CNF-U.
Sample: 20 Pa |  |  | Sample: 100 Pa |  |  | Sample: 200 Pa
Time (min) | CNF-B | CNF-U | Time (min) | CNF-B | CNF-U | Time (min) | CNF-B | CNF-U
| ¦G*¦ (Pa) | ¦G*¦ (Pa) |  | ¦G*¦ (Pa) | ¦G*¦ (Pa) |  | ¦G*¦ (Pa) | ¦G*¦ (Pa)
0.2 | 4880 | 5910 | 0.2 | 5109.37807 | 6120 | 0.2 | 4380 | 6190
0.4 | 5390 | 6060 | 0.4 | 4801.7901 | 6340 | 0.4 | 4500 | 6590
0.6 | 4800 | 5900 | 0.6 | 4767.61365 | 5950 | 0.6 | 4450 | 6430
0.8 | 4970 | 6160 | 0.8 | 4835.96654 | 6580 | 0.8 | 4510 | 6680
1 | 5040 | 6100 | 1 | 4733.43721 | 6840 | 1 | 4560 | 6600
1.2 | 5140 | 6180 | 1.2 | 4801.7901 | 5850 | 1.2 | 4370 | 6620
1.4 | 4900 | 6120 | 1.4 | 4835.96654 | 6650 | 1.4 | 4520 | 6550
1.6 | 5170 | 6230 | 1.6 | 4801.7901 | 5930 | 1.6 | 4520 | 6740
1.8 | 5160 | 5900 | 1.8 | 4921.40764 | 6260 | 1.8 | 4570 | 6630
2 | 5210 | 6190 | 2 | 4904.31942 | 6510 | 2 | 4650 | 6640
2.2 | 5130 | 6000 | 2.2 | 4784.70188 | 7090 | 2.2 | 4360 | 6480
2.4 | 5230 | 6320 | 2.4 | 4887.2312 | 5870 | 2.4 | 4500 | 6570
2.6 | 5140 | 6480 | 2.6 | 4853.05476 | 6640 | 2.6 | 4530 | 6560
2.8 | 5090 | 6180 | 2.8 | 4818.87832 | 6000 | 2.8 | 4560 | 6690
3 | 5170 | 6520 | 3 | 4835.96654 | 6370 | 3 | 4590 | 6680
3.2 | 5150 | 6260 | 3.2 | 4818.87832 | 5900 | 3.2 | 4570 | 6420
3.4 | 5240 | 6050 | 3.4 | 4972.67231 | 6290 | 3.4 | 4540 | 6550
3.6 | 5040 | 6250 | 3.6 | 4989.76053 | 6510 | 3.6 | 4450 | 6680
3.8 | 5210 | 5900 | 3.8 | 4955.58409 | 6870 | 3.8 | 4530 | 6720
4 | 5160 | 6040 | 4 | 4938.49586 | 6450 | 4 | 4650 | 6680
4.2 | 5090 | 6350 | 4.2 | 4835.96654 | 6140 | 4.2 | 4640 | 6830
4.4 | 5070 | 6520 | 4.4 | 4921.40764 | 7280 | 4.4 | 4570 | 6940
4.6 | 5610 | 6050 | 4.6 | 4835.96654 | 6620 | 4.6 | 4530 | 6650
4.8 | 5160 | 6250 | 4.8 | 5006.84875 | 6840 | 4.8 | 4600 | 6400
5 | 5080 | 6580 | 5 | 5041.02519 | 6180 | 5 | 4500 | 6600
5.08 | 5100 | 6190 | 5.08 | 3161.32088 | 5460 | 5.08 | 2510 | 4590
5.17 | 5100 | 6180 | 5.17 | 2887.90935 | 5370 | 5.17 | 2180 | 4390
5.26 | 5090 | 6150 | 5.26 | 2819.55646 | 5350 | 5.26 | 2070 | 4340
5.34 | 5090 | 6160 | 5.34 | 2785.38002 | 5340 | 5.34 | 2020 | 4310
5.44 | 5110 | 6180 | 5.44 | 2768.2918 | 5340 | 5.44 | 1990 | 4300
5.53 | 5110 | 6190 | 5.53 | 2751.20358 | 5340 | 5.53 | 1970 | 4290
5.62 | 5110 | 6200 | 5.62 | 2751.20358 | 5330 | 5.62 | 1960 | 4290
5.72 | 5090 | 6190 | 5.72 | 2751.20358 | 5340 | 5.72 | 1950 | 4280
5.82 | 5120 | 6210 | 5.82 | 2751.20358 | 5340 | 5.82 | 1950 | 4280
5.92 | 5110 | 6160 | 5.92 | 2751.20358 | 5340 | 5.92 | 1940 | 4280
6.03 | 5100 | 6220 | 6.03 | 2751.20358 | 5340 | 6.03 | 1940 | 4280
6.13 | 5110 | 6180 | 6.13 | 2751.20358 | 5350 | 6.13 | 1940 | 4280
6.24 | 5100 | 6190 | 6.24 | 2751.20358 | 5350 | 6.24 | 1940 | 4280
6.35 | 5110 | 6200 | 6.35 | 2751.20358 | 5360 | 6.35 | 1940 | 4280
6.47 | 5120 | 6230 | 6.47 | 2751.20358 | 5360 | 6.47 | 1940 | 4280
6.58 | 5120 | 6190 | 6.58 | 2751.20358 | 5360 | 6.58 | 1940 | 4280
6.7 | 5110 | 6190 | 6.7 | 2768.2918 | 5360 | 6.7 | 1940 | 4290
6.82 | 5110 | 6230 | 6.82 | 2768.2918 | 5370 | 6.82 | 1940 | 4290
6.95 | 5140 | 6230 | 6.95 | 2768.2918 | 5370 | 6.95 | 1940 | 4290
7.07 | 5130 | 6240 | 7.07 | 2768.2918 | 5370 | 7.07 | 1940 | 4290
7.2 | 5130 | 6220 | 7.2 | 2768.2918 | 5380 | 7.2 | 1940 | 4300
7.34 | 5130 | 6230 | 7.34 | 2768.2918 | 5380 | 7.34 | 1940 | 4300
7.47 | 5130 | 6230 | 7.47 | 2768.2918 | 5380 | 7.47 | 1940 | 4300
7.61 | 5130 | 6230 | 7.61 | 2785.38002 | 5390 | 7.61 | 1940 | 4300
7.76 | 5140 | 6260 | 7.76 | 2785.38002 | 5390 | 7.76 | 1940 | 4310
7.9 | 5140 | 6220 | 7.9 | 2785.38002 | 5400 | 7.9 | 1940 | 4310
8.05 | 5140 | 6250 | 8.05 | 2785.38002 | 5400 | 8.05 | 1950 | 4310
8.2 | 5130 | 6250 | 8.2 | 2785.38002 | 5410 | 8.2 | 1950 | 4320
8.35 | 5150 | 6240 | 8.35 | 2785.38002 | 5410 | 8.35 | 1950 | 4320
8.51 | 5150 | 6240 | 8.51 | 2802.46824 | 5410 | 8.51 | 1950 | 4320
8.68 | 5140 | 6230 | 8.68 | 2802.46824 | 5420 | 8.68 | 1950 | 4320
8.84 | 5140 | 6250 | 8.84 | 2802.46824 | 5420 | 8.84 | 1950 | 4330
9.01 | 5160 | 6260 | 9.01 | 2802.46824 | 5430 | 9.01 | 1950 | 4330
9.18 | 5140 | 6270 | 9.18 | 2802.46824 | 5430 | 9.18 | 1950 | 4330
9.36 | 5150 | 6260 | 9.36 | 2802.46824 | 5430 | 9.36 | 1950 | 4330
9.54 | 5140 | 6260 | 9.54 | 2802.46824 | 5430 | 9.54 | 1960 | 4340
9.73 | 5160 | 6270 | 9.73 | 2802.46824 | 5440 | 9.73 | 1960 | 4340
9.92 | 5160 | 6270 | 9.92 | 2819.55646 | 5450 | 9.92 | 1960 | 4340
10.1 | 5160 | 6280 | 10.1 | 2819.55646 | 5450 | 10.1 | 1960 | 4350
10.3 | 5170 | 6290 | 10.3 | 2819.55646 | 5450 | 10.3 | 1960 | 4350
10.5 | 5190 | 6280 | 10.5 | 2819.55646 | 5450 | 10.5 | 1960 | 4350
10.7 | 5170 | 6290 | 10.7 | 2819.55646 | 5460 | 10.7 | 1960 | 4360
10.9 | 5180 | 6300 | 10.9 | 2819.55646 | 5460 | 10.9 | 1970 | 4360
11.1 | 5190 | 6310 | 11.1 | 2836.64468 | 5470 | 11.1 | 1970 | 4360
11.4 | 5170 | 6310 | 11.4 | 2836.64468 | 5480 | 11.4 | 1970 | 4370
11.6 | 5180 | 6320 | 11.6 | 2836.64468 | 5470 | 11.6 | 1970 | 4370
11.8 | 5180 | 6310 | 11.8 | 2836.64468 | 5480 | 11.8 | 1970 | 4370
12.1 | 5180 | 6310 | 12.1 | 2836.64468 | 5480 | 12.1 | 1970 | 4380
12.3 | 5190 | 6330 | 12.3 | 2836.64468 | 5490 | 12.3 | 1970 | 4380
12.6 | 5190 | 6320 | 12.6 | 2836.64468 | 5490 | 12.6 | 1980 | 4380
12.8 | 5180 | 6340 | 12.8 | 2836.64468 | 5490 | 12.8 | 1980 | 4390
13.1 | 5200 | 6330 | 13.1 | 2853.7329 | 5500 | 13.1 | 1980 | 4390
13.3 | 5200 | 6340 | 13.3 | 2853.7329 | 5510 | 13.3 | 1980 | 4390
13.6 | 5180 | 6310 | 13.6 | 2853.7329 | 5500 | 13.6 | 1980 | 4400
13.9 | 5200 | 6350 | 13.9 | 2853.7329 | 5520 | 13.9 | 1980 | 4400
14.2 | 5210 | 6370 | 14.2 | 2853.7329 | 5530 | 14.2 | 1980 | 4400
14.4 | 5200 | 6350 | 14.4 | 2853.7329 | 5530 | 14.4 | 1980 | 4410
14.7 | 5210 | 6360 | 14.7 | 2853.7329 | 5530 | 14.7 | 1990 | 4410
15 | 5220 | 6360 | 15 | 2853.7329 | 5540 | 15 | 1990 | 4410
15.3 | 5220 | 6360 | 15.3 | 2870.82113 | 5540 | 15.3 | 1990 | 4410
15.7 | 5220 | 6370 | 15.7 | 2870.82113 | 5550 | 15.7 | 1990 | 4420
16 | 5220 | 6380 | 16 | 2870.82113 | 5550 | 16 | 1990 | 4420
16.3 | 5220 | 6390 | 16.3 | 2870.82113 | 5560 | 16.3 | 1990 | 4430
16.7 | 5230 | 6410 | 16.7 | 2870.82113 | 5550 | 16.7 | 1990 | 4430
17 | 5230 | 6400 | 17 | 2870.82113 | 5560 | 17 | 2000 | 4430
17.4 | 5240 | 6390 | 17.4 | 2887.90935 | 5570 | 17.4 | 2000 | 4430
17.7 | 5230 | 6410 | 17.7 | 2887.90935 | 5570 | 17.7 | 2000 | 4440
18.1 | 5230 | 6410 | 18.1 | 2887.90935 | 5580 | 18.1 | 2000 | 4440
18.5 | 5230 | 6410 | 18.5 | 2887.90935 | 5580 | 18.5 | 2000 | 4440
18.8 | 5240 | 6430 | 18.8 | 2887.90935 | 5580 | 18.8 | 2000 | 4450
19.2 | 5240 | 6430 | 19.2 | 2887.90935 | 5590 | 19.2 | 2000 | 4450
19.6 | 5240 | 6430 | 19.6 | 2887.90935 | 5590 | 19.6 | 2000 | 4460
20.1 | 5240 | 6440 | 20.1 | 2887.90935 | 5590 | 20.1 | 2010 | 4460
20.5 | 5240 | 6440 | 20.5 | 2904.99757 | 5600 | 20.5 | 2010 | 4460
20.9 | 5260 | 6440 | 20.9 | 2904.99757 | 5610 | 20.9 | 2010 | 4460
21.3 | 5250 | 6450 | 21.3 | 2904.99757 | 5610 | 21.3 | 2010 | 4470
21.8 | 5260 | 6470 | 21.8 | 2904.99757 | 5610 | 21.8 | 2010 | 4470
22.3 | 5260 | 6450 | 22.3 | 2904.99757 | 5620 | 22.3 | 2010 | 4480
22.7 | 5280 | 6470 | 22.7 | 2904.99757 | 5630 | 22.7 | 2010 | 4480
23.2 | 5260 | 6470 | 23.2 | 2904.99757 | 5630 | 23.2 | 2020 | 4480
23.7 | 5270 | 6490 | 23.7 | 2904.99757 | 5630 | 23.7 | 2020 | 4490
24.2 | 5270 | 6490 | 24.2 | 2922.08579 | 5640 | 24.2 | 2020 | 4490
24.7 | 5270 | 6470 | 24.7 | 2922.08579 | 5650 | 24.7 | 2020 | 4500
25.2 | 5280 | 6490 | 25.2 | 2922.08579 | 5650 | 25.2 | 2020 | 4500
25.8 | 5280 | 6490 | 25.8 | 2922.08579 | 5660 | 25.8 | 2020 | 4500
26.3 | 5290 | 6500 | 26.3 | 2922.08579 | 5660 | 26.3 | 2020 | 4510
26.9 | 5290 | 6510 | 26.9 | 2922.08579 | 5660 | 26.9 | 2030 | 4510
27.5 | 5290 | 6510 | 27.5 | 2922.08579 | 5680 | 27.5 | 2030 | 4510
28.1 | 5290 | 6530 | 28.1 | 2939.17401 | 5680 | 28.1 | 2030 | 4520
28.7 | 5300 | 6530 | 28.7 | 2939.17401 | 5690 | 28.7 | 2030 | 4520
29.3 | 5290 | 6550 | 29.3 | 2939.17401 | 5690 | 29.3 | 2030 | 4520
29.9 | 5300 | 6540 | 29.9 | 2939.17401 | 5700 | 29.9 | 2030 | 4530
30.5 | 5300 | 6560 | 30.5 | 2939.17401 | 5700 | 30.5 | 2030 | 4530
31.2 | 5310 | 6550 | 31.2 | 2939.17401 | 5710 | 31.2 | 2040 | 4530
31.9 | 5310 | 6560 | 31.9 | 2939.17401 | 5720 | 31.9 | 2040 | 4540
32.6 | 5310 | 6560 | 32.6 | 2939.17401 | 5720 | 32.6 | 2040 | 4540
33.3 | 5320 | 6570 | 33.3 | 2939.17401 | 5720 | 33.3 | 2040 | 4550
34 | 5320 | 6570 | 34 | 2956.26223 | 5740 | 34 | 2040 | 4550
34.7 | 5320 | 6580 | 34.7 | 2956.26223 | 5740 | 34.7 | 2040 | 4550
35.5 | 5320 | 6590 | 35.5 | 2956.26223 | 5750 | 35.5 | 2040 | 4560
35.5 | 5630 | 6890 | 35.5 | 3605.61463 | 6190 | 35.5 | 2910 | 5430
35.6 | 5360 | 6940 | 35.6 | 3656.87929 | 6220 | 35.6 | 2930 | 6010
35.7 | 5330 | 6970 | 35.7 | 3827.7615 | 6530 | 35.7 | 3000 | 6210
35.8 | 5390 | 6460 | 35.8 | 3725.23217 | 6840 | 35.8 | 3090 | 5350
35.9 | 5320 | 6570 | 35.9 | 3793.58506 | 6690 | 35.9 | 3100 | 5780
36 | 5350 | 6600 | 36 | 3998.64371 | 6500 | 36 | 3030 | 5940
36.1 | 5490 | 6640 | 36.1 | 3947.37905 | 6670 | 36.1 | 3080 | 6080
36.2 | 5640 | 6830 | 36.2 | 3844.84972 | 7090 | 36.2 | 3090 | 6240
36.3 | 5470 | 6660 | 36.3 | 3964.46727 | 6040 | 36.3 | 3090 | 5730
36.4 | 5240 | 6670 | 36.4 | 3896.11438 | 6270 | 36.4 | 3060 | 5880
36.5 | 5470 | 6690 | 36.5 | 3930.29083 | 6900 | 36.5 | 3100 | 5600
36.6 | 5430 | 6750 | 36.6 | 4015.73193 | 6130 | 36.6 | 3160 | 5960
36.7 | 5510 | 6190 | 36.7 | 3981.55549 | 6450 | 36.7 | 3180 | 6210
36.8 | 5340 | 6710 | 36.8 | 3998.64371 | 6660 | 36.8 | 3100 | 5790
36.9 | 5520 | 6960 | 36.9 | 3964.46727 | 6390 | 36.9 | 3090 | 6150
37 | 5730 | 6950 | 37 | 3964.46727 | 5740 | 37 | 3200 | 6010
37.2 | 5400 | 7300 | 37.2 | 3879.02616 | 5960 | 37.2 | 3100 | 6460
37.3 | 5330 | 6700 | 37.3 | 3844.84972 | 6740 | 37.3 | 3070 | 6070
37.4 | 5610 | 6580 | 37.4 | 3896.11438 | 6360 | 37.4 | 3130 | 6150
37.5 | 5280 | 6800 | 37.5 | 3879.02616 | 7070 | 37.5 | 3120 | 5990
37.7 | 5560 | 6520 | 37.7 | 3947.37905 | 7140 | 37.7 | 3160 | 5920
37.8 | 5430 | 6880 | 37.8 | 3896.11438 | 6560 | 37.8 | 3120 | 6110
37.9 | 5480 | 7020 | 37.9 | 3947.37905 | 6390 | 37.9 | 3170 | 6140
38.1 | 5400 | 6970 | 38.1 | 3981.55549 | 5900 | 38.1 | 3150 | 6100
38.2 | 5370 | 6530 | 38.2 | 3947.37905 | 6720 | 38.2 | 3150 | 6140
38.4 | 5380 | 6950 | 38.4 | 3930.29083 | 6050 | 38.4 | 3180 | 6200
38.5 | 5480 | 6350 | 38.5 | 3964.46727 | 6150 | 38.5 | 3150 | 5950
38.7 | 5330 | 7010 | 38.7 | 3981.55549 | 6030 | 38.7 | 3030 | 5600
38.8 | 5340 | 6470 | 38.8 | 3947.37905 | 5960 | 38.8 | 3110 | 6320
39 | 5670 | 5940 | 39 | 3896.11438 | 6170 | 39 | 3230 | 5910
39.1 | 5410 | 6940 | 39.1 | 3930.29083 | 6660 | 39.1 | 3160 | 6650
39.3 | 5400 | 6180 | 39.3 | 3913.20261 | 7660 | 39.3 | 3240 | 6150
39.5 | 5340 | 7350 | 39.5 | 3981.55549 | 7180 | 39.5 | 3300 | 5870
39.6 | 5350 | 6590 | 39.6 | 3861.93794 | 6410 | 39.6 | 3120 | 5900
39.8 | 5400 | 7310 | 39.8 | 3930.29083 | 7020 | 39.8 | 3160 | 6140
40 | 5490 | 6650 | 40 | 4015.73193 | 6460 | 40 | 3180 | 6180
40.2 | 5370 | 7210 | 40.2 | 4015.73193 | 5990 | 40.2 | 3200 | 6210
40.4 | 5450 | 6690 | 40.4 | 3998.64371 | 6590 | 40.4 | 3170 | 6140
40.6 | 5410 | 7080 | 40.6 | 4015.73193 | 7650 | 40.6 | 3210 | 5820
40.8 | 5490 | 7040 | 40.8 | 3896.11438 | 5860 | 40.8 | 3110 | 5390
41 | 5550 | 6830 | 41 | 4015.73193 | 6420 | 41 | 3310 | 6230
41.2 | 5510 | 6440 | 41.2 | 3913.20261 | 6270 | 41.2 | 3220 | 5850
41.4 | 5280 | 6550 | 41.4 | 3981.55549 | 6160 | 41.4 | 3150 | 6670
41.6 | 5500 | 6960 | 41.6 | 4015.73193 | 6570 | 41.6 | 3190 | 6370
41.8 | 5320 | 6840 | 41.8 | 3998.64371 | 6510 | 41.8 | 3210 | 6120
42 | 5280 | 6510 | 42 | 4032.82015 | 6660 | 42 | 3160 | 6610
42.3 | 5320 | 7240 | 42.3 | 3913.20261 | 6160 | 42.3 | 3150 | 5950
42.5 | 5340 | 6460 | 42.5 | 4015.73193 | 6140 | 42.5 | 3220 | 6410
42.8 | 5500 | 6780 | 42.8 | 4066.99659 | 5990 | 42.8 | 3150 | 6610
43 | 5690 | 7160 | 43 | 4203.70236 | 6780 | 43 | 3180 | 5930
43.3 | 5390 | 6630 | 43.3 | 3879.02616 | 7050 | 43.3 | 3180 | 6330
43.5 | 5250 | 6360 | 43.5 | 3964.46727 | 6430 | 43.5 | 3180 | 6510
43.8 | 5590 | 6470 | 43.8 | 4049.90837 | 6400 | 43.8 | 3240 | 6170
44.1 | 5390 | 6430 | 44.1 | 3964.46727 | 6100 | 44.1 | 3200 | 6220
44.3 | 5510 | 6750 | 44.3 | 4015.73193 | 6690 | 44.3 | 3190 | 6280
44.6 | 5520 | 6650 | 44.6 | 4084.08482 | 6630 | 44.6 | 3220 | 6190
44.9 | 5500 | 6900 | 44.9 | 4015.73193 | 6640 | 44.9 | 3230 | 6150
45.2 | 5470 | 6520 | 45.2 | 3998.64371 | 6650 | 45.2 | 3180 | 6490
45.5 | 5500 | 6900 | 45.5 | 4084.08482 | 6690 | 45.5 | 3260 | 6380
45.8 | 5500 | 7150 | 45.8 | 4015.73193 | 6820 | 45.8 | 3260 | 6230
46.1 | 5500 | 6630 | 46.1 | 3947.37905 | 6700 | 46.1 | 3220 | 6340
46.4 | 5470 | 6560 | 46.4 | 3998.64371 | 6390 | 46.4 | 3220 | 6530
46.8 | 5410 | 6730 | 46.8 | 4066.99659 | 6270 | 46.8 | 3300 | 6760
47.1 | 5530 | 6910 | 47.1 | 4049.90837 | 6880 | 47.1 | 3260 | 5930
47.5 | 5530 | 7110 | 47.5 | 4049.90837 | 6370 | 47.5 | 3250 | 6220
47.8 | 5480 | 6640 | 47.8 | 3998.64371 | 6850 | 47.8 | 3260 | 6170
48.2 | 5540 | 6820 | 48.2 | 4084.08482 | 6540 | 48.2 | 3220 | 6260
48.5 | 5520 | 6730 | 48.5 | 3947.37905 | 6310 | 48.5 | 3220 | 6260
48.9 | 5400 | 6630 | 48.9 | 4049.90837 | 6870 | 48.9 | 3280 | 6210
49.3 | 5460 | 6720 | 49.3 | 4032.82015 | 6670 | 49.3 | 3310 | 6010
49.7 | 5510 | 6860 | 49.7 | 4015.73193 | 7040 | 49.7 | 3270 | 6340
50.1 | 5540 | 6910 | 50.1 | 4032.82015 | 6410 | 50.1 | 3220 | 6260
50.5 | 5440 | 7110 | 50.5 | 3981.55549 | 7280 | 50.5 | 3240 | 6350
50.9 | 5500 | 6660 | 50.9 | 4032.82015 | 6800 | 50.9 | 3250 | 6280
51.4 | 5370 | 6880 | 51.4 | 4032.82015 | 6370 | 51.4 | 3210 | 6190
51.8 | 5480 | 7040 | 51.8 | 4101.17304 | 6930 | 51.8 | 3250 | 6300
52.3 | 5490 | 6890 | 52.3 | 4032.82015 | 6800 | 52.3 | 3290 | 6300
52.7 | 5440 | 6890 | 52.7 | 4118.26126 | 6640 | 52.7 | 3290 | 6290
53.2 | 5370 | 6750 | 53.2 | 4049.90837 | 7070 | 53.2 | 3300 | 5990
53.7 | 5490 | 6870 | 53.7 | 4101.17304 | 6880 | 53.7 | 3330 | 6370
54.2 | 5570 | 6830 | 54.2 | 4032.82015 | 6640 | 54.2 | 3330 | 6190
54.7 | 5530 | 6860 | 54.7 | 4084.08482 | 6470 | 54.7 | 3270 | 6350
55.2 | 5610 | 6550 | 55.2 | 4118.26126 | 7190 | 55.2 | 3340 | 6800
55.7 | 5530 | 6920 | 55.7 | 4066.99659 | 6850 | 55.7 | 3250 | 6320
56.2 | 5520 | 6660 | 56.2 | 4015.73193 | 6880 | 56.2 | 3340 | 6530
56.8 | 5410 | 6950 | 56.8 | 4135.34948 | 6630 | 56.8 | 3290 | 6220
57.3 | 5390 | 6820 | 57.3 | 4084.08482 | 6750 | 57.3 | 3280 | 6210
57.9 | 5560 | 6930 | 57.9 | 3947.37905 | 6700 | 57.9 | 3250 | 6330
58.5 | 5620 | 6750 | 58.5 | 3981.55549 | 6780 | 58.5 | 3320 | 6200
59.1 | 5450 | 6900 | 59.1 | 4135.34948 | 6620 | 59.1 | 3320 | 6320
59.7 | 5540 | 6800 | 59.7 | 3998.64371 | 6850 | 59.7 | 3320 | 6370
60.4 | 5460 | 6950 | 60.4 | 4032.82015 | 7090 | 60.4 | 3310 | 6210
61 | 5400 | 6920 | 61 | 4066.99659 | 6850 | 61 | 3380 | 6740
61.7 | 5500 | 6690 | 61.7 | 4118.26126 | 6600 | 61.7 | 3290 | 5980
62.3 | 5510 | 7160 | 62.3 | 4032.82015 | 6700 | 62.3 | 3370 | 6240
63 | 5570 | 6830 | 63 | 4135.34948 | 7050 | 63 | 3300 | 6270
63.7 | 5480 | 6960 | 63.7 | 3998.64371 | 7320 | 63.7 | 3380 | 5710
64.4 | 5420 | 6910 | 64.4 | 4066.99659 | 6610 | 64.4 | 3290 | 5920
65.2 | 5420 | 6640 | 65.2 | 4101.17304 | 6910 | 65.2 | 3400 | 6530
65.9 | 5530 | 6960 | 65.9 | 4084.08482 | 7020 | 65.9 | 3370 | 6220

## Fig.7
Fig. 7 SEM micrographs corresponding to 1.4 wt% nanocellulose oleogels, for the two types of nanofibers studied: a) CNF-B; b) CNF-U.

## Tab.1
Table 1 Chemical composition, nanofibrillation yield, ζ-potential and dimensions of the two types of cellulose nanofibrils studied
Nanocellulose samples
Analysed parameters (wt%) | CNF-B | CNF-U
Glucan | 82,6 ± 0,1 | 80,0 ± 0,6
Xylan | 14,7 ± 0,1 | 16,4 ± 0,1
Glucuronic ac. | 1,0 ± 0,2 | 1,1 ± 0,1
Total lignin | 1,7 ± 0,3 | 2,6 ± 0,2
Fibrillation yield (%) | 60,8 ± 2,5 | 50,2 ± 2,4
z-potential (mV) | -28.4 | -7.4
D (nm) | 5,9 ± 1,7 | 3,7 ± 0,7
L (nm) | 1237 ± 680 | 370 ± 14

## Tab.2
Table 2 Rheological destruction and recovery percentages of the oleogels studied, after the application of different shear stresses outside the linear viscoelasticity region, as a function of type and concentration of cellulose nanofibrils
Sample: 100 Pa |  |  |  | Sample: 200 Pa
| CNF-B |  | CNF-U |  | CNF-B |  | CNF-U
| 0,7 wt% | 1,4 wt% | 1,4 wt% |  | 0,7 wt% | 1,4 wt% | 1,4 wt%
%-destruction | 89.1 | 41.4 | 13.3 | %-destruction | 91.5 | 55.7 | 28.9
%-recovery | 25.5 | 54.1 | 100 | %-recovery | 46.4 | 52 | 90.3